## Sheet1
2voltage | 2capacity | 168.0voltage | 168.0capacity | 336.0voltage | 336.0capacity | 504.0voltage | 504.0capacity | 672.0voltage | 672.0capacity | 840.0voltage | 840.0capacity
4.0146 | 0 | 2.8936 | 0 | 2.7502 | 0 | 2.7503 | 0 | 2.7492 | 0 | 2.7494 | 0
4.0006 | 2.166375 | 2.7431 | 0 | 2.7502 | 0 | 2.7503 | 3.055556e-05 | 2.7492 | 0 | 2.7494 | 0
3.9874 | 4.332828
3.9775 | 6.499269
3.9696 | 8.665711
3.9628 | 10.83215
3.957 | 12.99859
3.9514 | 15.16505
3.9462 | 17.3315
3.9412 | 19.49792
3.9364 | 21.66435
3.9319 | 23.83078
3.9275 | 25.99714
3.9233 | 28.16357
3.9191 | 30.32999
3.9154 | 32.49645
3.9115 | 34.66289
3.9078 | 36.82929
3.9041 | 38.9957
3.9005 | 41.16215
3.8972 | 43.32856
3.8938 | 45.494975
3.8905 | 47.66151
3.8875 | 49.82788
3.8842 | 51.99422
3.8812 | 54.1606
3.8783 | 56.32699
3.8754 | 58.49342
3.8725 | 60.65973
3.8696 | 62.82608
3.8668 | 64.99247
3.8641 | 67.15886
3.8617 | 69.32525
3.8589 | 71.49158
3.8563 | 73.65797
3.8539 | 75.82432
3.8515 | 77.99071
3.8491 | 80.15708
3.8466 | 82.32341
3.8442 | 84.48984
3.8421 | 86.65628
3.8399 | 88.8227
3.8376 | 90.98912
3.8354 | 93.15557
3.8333 | 95.32209
3.831 | 97.48858
3.8289 | 99.65503
3.827 | 101.8214
3.8249 | 103.9878
3.8229 | 106.1542
3.821 | 108.3206
3.8191 | 110.487
3.8171 | 112.6534
3.8152 | 114.8198
3.8134 | 116.9862
3.8115 | 119.1526
3.8097 | 121.319
3.8079 | 123.4854
3.8061 | 125.6517
3.8044 | 127.818
3.8028 | 129.9844
3.801 | 132.1507
3.7992 | 134.3171
3.7976 | 136.4835
3.796 | 138.6499
3.7944 | 140.8163
3.7927 | 142.9827
3.7911 | 145.1491
3.7895 | 147.3154
3.7881 | 149.4818
3.7865 | 151.6483
3.785 | 153.8147
3.7834 | 155.9811
3.7819 | 158.1475
3.7805 | 160.3138
3.779 | 162.4802
3.7776 | 164.6466
3.7761 | 166.8131
3.7747 | 168.9795
3.7732 | 171.1458
3.7719 | 173.3121
3.7705 | 175.4784
3.769 | 177.6447
3.7677 | 179.8111
3.7663 | 181.9775
3.765 | 184.1438
3.7637 | 186.3101
3.7624 | 188.4765
3.7611 | 190.6428
3.7598 | 192.8092
3.7585 | 194.9757
3.7572 | 197.142
3.7558 | 199.3084
3.7547 | 201.4747
3.7534 | 203.6411
3.7521 | 205.8074
3.7508 | 207.9737
3.7495 | 210.14
3.7484 | 212.3065
3.7471 | 214.4729
3.7459 | 216.6391
3.7447 | 218.8054
3.7435 | 220.9718
3.7424 | 223.1382
3.7413 | 225.3046
3.74 | 227.4712
3.7388 | 229.6376
3.7377 | 231.8039
3.7364 | 233.9704
3.7353 | 236.1368
3.7342 | 238.3031
3.733 | 240.4695
3.7319 | 242.6358
3.7308 | 244.8022
3.7296 | 246.9684
3.7285 | 249.1348
3.7274 | 251.3012
3.7263 | 253.4676
3.7251 | 255.634
3.724 | 257.8004
3.7229 | 259.9666
3.7219 | 262.1329
3.7208 | 264.2993
3.7196 | 266.4656
3.7187 | 268.632
3.7175 | 270.7983
3.7164 | 272.9646
3.7153 | 275.1309
3.7143 | 277.2972
3.7132 | 279.4636
3.7122 | 281.63
3.7111 | 283.7964
3.7101 | 285.9627
3.709 | 288.1291
3.708 | 290.2954
3.7069 | 292.4617
3.7059 | 294.6282
3.7048 | 296.7944
3.7038 | 298.9606
3.7027 | 301.1269
3.7017 | 303.2932
3.7008 | 305.4594
3.6996 | 307.6258
3.6987 | 309.7921
3.6977 | 311.9584
3.6967 | 314.1247
3.6956 | 316.2911
3.6946 | 318.4574
3.6935 | 320.6238
3.6925 | 322.7901
3.6916 | 324.9566
3.6906 | 327.1231
3.6896 | 329.2894
3.6885 | 331.4557
3.6875 | 333.622
3.6866 | 335.7883
3.6856 | 337.9546
3.6846 | 340.121
3.6837 | 342.2873
3.6827 | 344.4536
3.6817 | 346.62
3.6806 | 348.7863
3.6796 | 350.9526
3.6787 | 353.119
3.6777 | 355.2854
3.6767 | 357.4517
3.6757 | 359.618
3.6746 | 361.7844
3.6737 | 363.9507
3.6728 | 366.1171
3.6719 | 368.2834
3.6707 | 370.4496
3.6699 | 372.6158
3.669 | 374.782
3.668 | 376.9483
3.667 | 379.1146
3.6659 | 381.2809
3.6649 | 383.4471
3.6641 | 385.6134
3.6632 | 387.7797
3.6622 | 389.9461
3.6612 | 392.1124
3.6603 | 394.2788
3.6593 | 396.4452
3.6583 | 398.6114
3.6574 | 400.7777
3.6564 | 402.944
3.6554 | 405.1104
3.6544 | 407.2767
3.6535 | 409.443
3.6525 | 411.6094
3.6515 | 413.7756
3.6506 | 415.942
3.6496 | 418.1082
3.6486 | 420.2746
3.6477 | 422.4409
3.6469 | 424.6072
3.6459 | 426.7734
3.6449 | 428.9397
3.644 | 431.1059
3.643 | 433.2722
3.642 | 435.4385
3.6411 | 437.6048
3.6402 | 439.7711
3.6393 | 441.9375
3.6381 | 444.1039
3.6373 | 446.2702
3.6364 | 448.4366
3.6354 | 450.6027
3.6344 | 452.769
3.6335 | 454.9353
3.6325 | 457.1016
3.6317 | 459.2678
3.6307 | 461.434
3.6298 | 463.6002
3.6288 | 465.7665
3.6278 | 467.9328
3.6269 | 470.0991
3.6259 | 472.2653
3.6249 | 474.4316
3.6241 | 476.5979
3.6231 | 478.7641
3.6222 | 480.9304
3.6212 | 483.0966
3.6202 | 485.2629
3.6194 | 487.4291
3.6185 | 489.5955
3.6175 | 491.7618
3.6165 | 493.9282
3.6156 | 496.0945
3.6147 | 498.2607
3.6138 | 500.4269
3.6128 | 502.5932
3.6118 | 504.7593
3.6109 | 506.9256
3.6101 | 509.0918
3.6091 | 511.2581
3.6081 | 513.4244
3.6072 | 515.5906
3.6064 | 517.7568
3.6052 | 519.9229
3.6044 | 522.0892
3.6035 | 524.2556
3.6025 | 526.4219
3.6015 | 528.5881
3.6005 | 530.7544
3.5997 | 532.9206
3.5988 | 535.0868
3.5978 | 537.253
3.5968 | 539.4192
3.596 | 541.5856
3.5951 | 543.7519
3.5941 | 545.9182
3.5933 | 548.0844
3.5923 | 550.2507
3.5913 | 552.4169
3.5904 | 554.5832
3.5894 | 556.7495
3.5886 | 558.9156
3.5876 | 561.0818
3.5867 | 563.2481
3.5859 | 565.4143
3.5847 | 567.5805
3.5839 | 569.7468
3.583 | 571.9131
3.5822 | 574.0792
3.5812 | 576.2455
3.5802 | 578.4118
3.5792 | 580.578
3.5784 | 582.7443
3.5775 | 584.9107
3.5765 | 587.0769
3.5755 | 589.2432
3.5746 | 591.4094
3.5736 | 593.5758
3.5728 | 595.742
3.5718 | 597.9081
3.5709 | 600.0742
3.57 | 602.2405
3.5691 | 604.4069
3.5681 | 606.573
3.5673 | 608.7393
3.5663 | 610.9056
3.5654 | 613.0718
3.5646 | 615.238
3.5636 | 617.4043
3.5626 | 619.5706
3.5618 | 621.7369
3.5608 | 623.9031
3.5599 | 626.0693
3.5591 | 628.2356
3.5579 | 630.4018
3.5571 | 632.568
3.5562 | 634.7342
3.5554 | 636.9005
3.5544 | 639.0668
3.5534 | 641.2331
3.5525 | 643.3992
3.5517 | 645.5656
3.5507 | 647.7319
3.5499 | 649.8981
3.5489 | 652.0644
3.5479 | 654.2306
3.547 | 656.3967
3.5462 | 658.5628
3.5452 | 660.7291
3.5442 | 662.8953
3.5434 | 665.0615
3.5425 | 667.2277
3.5415 | 669.3939
3.5407 | 671.5602
3.5397 | 673.7264
3.5387 | 675.8926
3.5379 | 678.0587
3.5371 | 680.2248
3.5362 | 682.391
3.5352 | 684.5572
3.5342 | 686.7233
3.5334 | 688.8897
3.5324 | 691.056
3.5316 | 693.2221
3.5307 | 695.3885
3.5299 | 697.5548
3.5289 | 699.721
3.5281 | 701.8872
3.5271 | 704.0534
3.5262 | 706.2196
3.5253 | 708.3858
3.5244 | 710.552
3.5236 | 712.7183
3.5226 | 714.8846
3.5218 | 717.0509
3.5208 | 719.2172
3.5199 | 721.3835
3.5191 | 723.5498
3.5181 | 725.716
3.5173 | 727.8821
3.5163 | 730.0484
3.5153 | 732.2146
3.5145 | 734.3808
3.5137 | 736.547
3.5128 | 738.7133
3.512 | 740.8795
3.511 | 743.0456
3.5102 | 745.212
3.5092 | 747.3782
3.5084 | 749.5443
3.5074 | 751.7105
3.5066 | 753.8765
3.5057 | 756.0428
3.5047 | 758.2091
3.5039 | 760.3752
3.5031 | 762.5415
3.5021 | 764.7077
3.5013 | 766.874
3.5003 | 769.0402
3.4995 | 771.2062
3.4986 | 773.3724
3.4978 | 775.5386
3.4968 | 777.7046
3.496 | 779.8708
3.4952 | 782.037
3.4942 | 784.2034
3.4934 | 786.3696
3.4924 | 788.5357
3.4916 | 790.7018
3.4908 | 792.8678
3.4898 | 795.034
3.489 | 797.2002
3.4882 | 799.3663
3.4874 | 801.5324
3.4865 | 803.6987
3.4856 | 805.8649
3.4848 | 808.0309
3.4839 | 810.1972
3.4831 | 812.3634
3.4821 | 814.5295
3.4813 | 816.6956
3.4805 | 818.8616
3.4795 | 821.0276
3.4787 | 823.1938
3.4779 | 825.3601
3.4771 | 827.5262
3.4761 | 829.6924
3.4753 | 831.8588
3.4745 | 834.025
3.4737 | 836.1913
3.4729 | 838.3574
3.4719 | 840.5236
3.4711 | 842.69
3.4703 | 844.8561
3.4695 | 847.0224
3.4687 | 849.1885
3.4679 | 851.3548
3.4669 | 853.5209
3.4661 | 855.687
3.4653 | 857.8532
3.4645 | 860.0192
3.4637 | 862.1855
3.4629 | 864.3517
3.4621 | 866.5178
3.4613 | 868.684
3.4603 | 870.85
3.4595 | 873.0162
3.4587 | 875.1824
3.4579 | 877.3486
3.4571 | 879.5148
3.4563 | 881.681
3.4555 | 883.8471
3.4547 | 886.0133
3.454 | 888.1795
3.453 | 890.3456
3.4522 | 892.5118
3.4514 | 894.678
3.4506 | 896.8442
3.4498 | 899.0102
3.449 | 901.1764
3.4482 | 903.3428
3.4474 | 905.5091
3.4466 | 907.6752
3.4458 | 909.8416
3.4451 | 912.0077
3.4443 | 914.1739
3.4435 | 916.3399
3.4427 | 918.5061
3.4419 | 920.6723
3.4411 | 922.8385
3.4403 | 925.0046
3.4395 | 927.1708
3.4387 | 929.3369
3.438 | 931.503
3.4372 | 933.6692
3.4364 | 935.8356
3.4358 | 938.0018
3.435 | 940.1677
3.4342 | 942.3339
3.4334 | 944.5002
3.4326 | 946.6662
3.4319 | 948.8325
3.4311 | 950.9986
3.4303 | 953.1647
3.4295 | 955.3309
3.4288 | 957.4969
3.428 | 959.663
3.4274 | 961.8292
3.4266 | 963.9953
3.4258 | 966.1614
3.425 | 968.3276
3.4243 | 970.4937
3.4235 | 972.6599
3.4227 | 974.8262
3.4221 | 976.9923
3.4213 | 979.1583
3.4206 | 981.3244
3.4198 | 983.4907
3.419 | 985.6569
3.4184 | 987.823
3.4175 | 989.9893
3.4167 | 992.1556
3.4161 | 994.3218
3.4154 | 996.4879
3.4146 | 998.654
3.4138 | 1000.82
3.4132 | 1002.986
3.4124 | 1005.152
3.4117 | 1007.319
3.4109 | 1009.4848
3.4103 | 1011.651
3.4096 | 1013.817
3.4088 | 1015.9832
3.408 | 1018.149
3.4074 | 1020.315
3.4067 | 1022.482
3.4059 | 1024.648
3.4053 | 1026.814
3.4045 | 1028.98
3.4038 | 1031.146
3.4032 | 1033.312
3.4024 | 1035.4784
3.4017 | 1037.645
3.4009 | 1039.811
3.4003 | 1041.977
3.3996 | 1044.143
3.3988 | 1046.309
3.3982 | 1048.475
3.3975 | 1050.641
3.3967 | 1052.807
3.3961 | 1054.974
3.3954 | 1057.14
3.3946 | 1059.306
3.394 | 1061.472
3.3933 | 1063.638
3.3925 | 1065.804
3.3919 | 1067.97
3.3912 | 1070.136
3.3906 | 1072.303
3.39 | 1074.469
3.3891 | 1076.635
3.3885 | 1078.801
3.3879 | 1080.967
3.3872 | 1083.133
3.3864 | 1085.299
3.3858 | 1087.4656
3.3851 | 1089.632
3.3845 | 1091.798
3.3838 | 1093.964
3.383 | 1096.13
3.3825 | 1098.296
3.3817 | 1100.462
3.3811 | 1102.628
3.3804 | 1104.794
3.3798 | 1106.96
3.3791 | 1109.127
3.3783 | 1111.293
3.3777 | 1113.459
3.377 | 1115.625
3.3764 | 1117.7912
3.3757 | 1119.957
3.3751 | 1122.123
3.3744 | 1124.29
3.3738 | 1126.456
3.3731 | 1128.622
3.3725 | 1130.788
3.3719 | 1132.954
3.3712 | 1135.12
3.3706 | 1137.286
3.3699 | 1139.452
3.3691 | 1141.619
3.3685 | 1143.785
3.3678 | 1145.951
3.3672 | 1148.117
3.3665 | 1150.283
3.3659 | 1152.449
3.3652 | 1154.615
3.3646 | 1156.781
3.3639 | 1158.9472
3.3633 | 1161.113
3.3627 | 1163.279
3.362 | 1165.446
3.3614 | 1167.612
3.3607 | 1169.778
3.3601 | 1171.944
3.3596 | 1174.11
3.3588 | 1176.276
3.3581 | 1178.4424
3.3575 | 1180.608
3.3568 | 1182.775
3.3564 | 1184.941
3.3557 | 1187.107
3.3551 | 1189.273
3.3544 | 1191.439
3.3538 | 1193.605
3.3531 | 1195.771
3.3525 | 1197.938
3.3518 | 1200.103
3.3514 | 1202.2696
3.3507 | 1204.436
3.3501 | 1206.602
3.3494 | 1208.768
3.3488 | 1210.934
3.3481 | 1213.1
3.3475 | 1215.2664
3.3468 | 1217.432
3.3464 | 1219.598
3.3457 | 1221.765
3.3451 | 1223.931
3.3444 | 1226.097
3.3438 | 1228.2632
3.3431 | 1230.429
3.3425 | 1232.596
3.3418 | 1234.762
3.3414 | 1236.928
3.3407 | 1239.094
3.3401 | 1241.26
3.3394 | 1243.426
3.3388 | 1245.592
3.3381 | 1247.758
3.3376 | 1249.924
3.337 | 1252.0904
3.3364 | 1254.257
3.3357 | 1256.423
3.3351 | 1258.589
3.3346 | 1260.755
3.3339 | 1262.9208
3.3333 | 1265.087
3.3326 | 1267.253
3.332 | 1269.419
3.3315 | 1271.585
3.3309 | 1273.751
3.3302 | 1275.917
3.3296 | 1278.083
3.3289 | 1280.249
3.3285 | 1282.416
3.3278 | 1284.582
3.3272 | 1286.748
3.3265 | 1288.914
3.326 | 1291.08
3.3254 | 1293.246
3.3247 | 1295.412
3.3241 | 1297.578
3.3236 | 1299.744
3.323 | 1301.911
3.3223 | 1304.077
3.3218 | 1306.2424
3.3212 | 1308.408
3.3205 | 1310.5744
3.3199 | 1312.741
3.3193 | 1314.907
3.3188 | 1317.073
3.3181 | 1319.239
3.3175 | 1321.405
3.3168 | 1323.571
3.3162 | 1325.738
3.3157 | 1327.903
3.3151 | 1330.07
3.3146 | 1332.236
3.3139 | 1334.402
3.3133 | 1336.568
3.3126 | 1338.734
3.3122 | 1340.9
3.3115 | 1343.066
3.3109 | 1345.232
3.3102 | 1347.398
3.3097 | 1349.564
3.3091 | 1351.7304
3.3086 | 1353.897
3.308 | 1356.063
3.3073 | 1358.229
3.3067 | 1360.395
3.306 | 1362.561
3.3055 | 1364.7272
3.3049 | 1366.894
3.3042 | 1369.059
3.3038 | 1371.225
3.3031 | 1373.392
3.3025 | 1375.558
3.302 | 1377.724
3.3013 | 1379.89
3.3007 | 1382.056
3.3001 | 1384.222
3.2996 | 1386.388
3.2989 | 1388.554
3.2983 | 1390.721
3.2978 | 1392.887
3.2971 | 1395.0528
3.2967 | 1397.219
3.296 | 1399.385
3.2954 | 1401.551
3.2947 | 1403.717
3.2942 | 1405.883
3.2936 | 1408.049
3.293 | 1410.215
3.2923 | 1412.381
3.2918 | 1414.547
3.2912 | 1416.714
3.2907 | 1418.879
3.2899 | 1421.046
3.2894 | 1423.212
3.2888 | 1425.378
3.2881 | 1427.544
3.2876 | 1429.71
3.287 | 1431.876
3.2863 | 1434.042
3.2859 | 1436.208
3.2852 | 1438.374
3.2846 | 1440.54
3.2841 | 1442.706
3.2834 | 1444.872
3.2828 | 1447.038
3.2821 | 1449.204
3.2817 | 1451.37
3.281 | 1453.536
3.2804 | 1455.703
3.2797 | 1457.868
3.2792 | 1460.034
3.2786 | 1462.201
3.2779 | 1464.367
3.2773 | 1466.533
3.2768 | 1468.699
3.2762 | 1470.865
3.2755 | 1473.031
3.2749 | 1475.197
3.2744 | 1477.363
3.2738 | 1479.529
3.2731 | 1481.695
3.2726 | 1483.861
3.272 | 1486.027
3.2713 | 1488.194
3.2707 | 1490.36
3.27 | 1492.526
3.2696 | 1494.692
3.2689 | 1496.858
3.2683 | 1499.024
3.2676 | 1501.19
3.2671 | 1503.356
3.2665 | 1505.522
3.2658 | 1507.688
3.2654 | 1509.854
3.2646 | 1512.02
3.2641 | 1514.186
3.2634 | 1516.352
3.2628 | 1518.519
3.2621 | 1520.6848
3.2617 | 1522.85
3.261 | 1525.017
3.2604 | 1527.183
3.2597 | 1529.349
3.2592 | 1531.515
3.2586 | 1533.681
3.2579 | 1535.847
3.2573 | 1538.013
3.2567 | 1540.1792
3.2562 | 1542.345
3.2555 | 1544.511
3.2549 | 1546.677
3.2542 | 1548.843
3.2536 | 1551.0096
3.2529 | 1553.176
3.2523 | 1555.342
3.2518 | 1557.508
3.2512 | 1559.674
3.2505 | 1561.84
3.2499 | 1564.006
3.2492 | 1566.172
3.2487 | 1568.338
3.2481 | 1570.504
3.2475 | 1572.67
3.2468 | 1574.836
3.2462 | 1577.002
3.2455 | 1579.168
3.245 | 1581.3344
3.2442 | 1583.501
3.2436 | 1585.666
3.2431 | 1587.833
3.2425 | 1589.999
3.2418 | 1592.1648
3.2412 | 1594.3312
3.2405 | 1596.497
3.2399 | 1598.663
3.2392 | 1600.83
3.2386 | 1602.9952
3.2379 | 1605.161
3.2375 | 1607.327
3.2366 | 1609.494
3.236 | 1611.66
3.2354 | 1613.826
3.2349 | 1615.992
3.2341 | 1618.158
3.2334 | 1620.324
3.2328 | 1622.49
3.2321 | 1624.656
3.2315 | 1626.822
3.2308 | 1628.988
3.2302 | 1631.154
3.2295 | 1633.32
3.2291 | 1635.486
3.2283 | 1637.652
3.2276 | 1639.818
3.227 | 1641.984
3.2263 | 1644.15
3.2257 | 1646.316
3.225 | 1648.482
3.2244 | 1650.648
3.2237 | 1652.814
3.2231 | 1654.98
3.2224 | 1657.146
3.2218 | 1659.312
3.2212 | 1661.4784
3.2205 | 1663.644
3.2199 | 1665.81
3.2191 | 1667.977
3.2186 | 1670.143
3.2178 | 1672.309
3.2171 | 1674.475
3.2165 | 1676.641
3.2158 | 1678.807
3.2152 | 1680.973
3.2144 | 1683.1392
3.2139 | 1685.305
3.2131 | 1687.471
3.2124 | 1689.637
3.2118 | 1691.803
3.211 | 1693.969
3.2103 | 1696.135
3.2097 | 1698.301
3.2091 | 1700.467
3.2082 | 1702.633
3.2076 | 1704.799
3.207 | 1706.965
3.2063 | 1709.132
3.2057 | 1711.297
3.2049 | 1713.464
3.2042 | 1715.63
3.2036 | 1717.796
3.2029 | 1719.9616
3.2021 | 1722.128
3.2015 | 1724.294
3.2008 | 1726.46
3.2 | 1728.626
3.1994 | 1730.792
3.1987 | 1732.958
3.1979 | 1735.124
3.1973 | 1737.2896
3.1965 | 1739.456
3.1958 | 1741.622
3.1952 | 1743.788
3.1945 | 1745.953
3.1937 | 1748.119
3.1931 | 1750.286
3.1923 | 1752.452
3.1916 | 1754.6176
3.1908 | 1756.784
3.1902 | 1758.95
3.1895 | 1761.116
3.1887 | 1763.2816
3.1879 | 1765.448
3.1873 | 1767.614
3.1866 | 1769.78
3.1858 | 1771.9456
3.1852 | 1774.112
3.1844 | 1776.278
3.1836 | 1778.444
3.1829 | 1780.61
3.1821 | 1782.776
3.1815 | 1784.942
3.1807 | 1787.108
3.18 | 1789.274
3.1792 | 1791.44
3.1786 | 1793.606
3.1778 | 1795.772
3.1769 | 1797.9376
3.1763 | 1800.104
3.1755 | 1802.27
3.1747 | 1804.436
3.174 | 1806.602
3.1732 | 1808.768
3.1724 | 1810.934
3.1716 | 1813.1
3.171 | 1815.266
3.1702 | 1817.432
3.1694 | 1819.598
3.1687 | 1821.764
3.1679 | 1823.93
3.1671 | 1826.096
3.1665 | 1828.262
3.1657 | 1830.428
3.1648 | 1832.594
3.164 | 1834.76
3.1634 | 1836.926
3.1624 | 1839.092
3.1618 | 1841.258
3.161 | 1843.424
3.1602 | 1845.59
3.1594 | 1847.756
3.1586 | 1849.922
3.1577 | 1852.089
3.1569 | 1854.2544
3.1561 | 1856.42
3.1553 | 1858.586
3.1545 | 1860.752
3.1537 | 1862.918
3.1529 | 1865.084
3.1521 | 1867.25
3.1515 | 1869.416
3.1505 | 1871.5824
3.1497 | 1873.748
3.1489 | 1875.914
3.1481 | 1878.08
3.1473 | 1880.246
3.1465 | 1882.412
3.1456 | 1884.578
3.1448 | 1886.744
3.144 | 1888.91
3.1431 | 1891.076
3.1423 | 1893.242
3.1415 | 1895.408
3.1406 | 1897.574
3.1398 | 1899.74
3.139 | 1901.906
3.1382 | 1904.072
3.1373 | 1906.2384
3.1364 | 1908.404
3.1355 | 1910.57
3.1347 | 1912.737
3.1339 | 1914.903
3.1329 | 1917.0688
3.1321 | 1919.235
3.1311 | 1921.401
3.1303 | 1923.5664
3.1295 | 1925.732
3.1285 | 1927.898
3.1277 | 1930.064
3.1269 | 1932.231
3.126 | 1934.396
3.1252 | 1936.562
3.1242 | 1938.729
3.1232 | 1940.895
3.1224 | 1943.061
3.1214 | 1945.226
3.1206 | 1947.392
3.1197 | 1949.558
3.1189 | 1951.724
3.1179 | 1953.89
3.1169 | 1956.056
3.1161 | 1958.2224
3.1152 | 1960.388
3.1142 | 1962.554
3.1134 | 1964.72
3.1124 | 1966.886
3.1116 | 1969.052
3.1106 | 1971.218
3.1097 | 1973.384
3.1087 | 1975.55
3.1077 | 1977.716
3.1068 | 1979.8816
3.1058 | 1982.048
3.1048 | 1984.214
3.1039 | 1986.38
3.1029 | 1988.5456
3.1019 | 1990.711
3.101 | 1992.877
3.1 | 1995.043
3.099 | 1997.209
3.098 | 1999.375
3.0971 | 2001.541
3.0961 | 2003.707
3.095 | 2005.873
3.094 | 2008.039
3.093 | 2010.205
3.0921 | 2012.371
3.0909 | 2014.537
3.09 | 2016.703
3.089 | 2018.869
3.088 | 2021.035
3.0869 | 2023.201
3.0859 | 2025.367
3.0848 | 2027.532
3.0838 | 2029.698
3.0829 | 2031.864
3.0818 | 2034.03
3.0808 | 2036.196
3.0797 | 2038.362
3.0785 | 2040.528
3.0776 | 2042.694
3.0764 | 2044.86
3.0753 | 2047.026
3.0743 | 2049.192
3.0732 | 2051.358
3.0721 | 2053.524
3.0709 | 2055.69
3.0698 | 2057.856
3.0687 | 2060.022
3.0676 | 2062.188
3.0664 | 2064.354
3.0653 | 2066.519
3.0643 | 2068.685
3.0632 | 2070.851
3.0619 | 2073.017
3.0608 | 2075.183
3.0595 | 2077.349
3.0584 | 2079.515
3.0572 | 2081.681
3.0561 | 2083.847
3.0548 | 2086.0128
3.0537 | 2088.178
3.0524 | 2090.344
3.0513 | 2092.51
3.05 | 2094.676
3.0488 | 2096.842
3.0475 | 2099.008
3.0463 | 2101.174
3.0451 | 2103.34
3.0438 | 2105.5056
3.0425 | 2107.671
3.0413 | 2109.837
3.04 | 2112.003
3.0387 | 2114.169
3.0374 | 2116.335
3.0361 | 2118.501
3.0346 | 2120.667
3.0333 | 2122.833
3.0321 | 2124.999
3.0306 | 2127.1648
3.0293 | 2129.331
3.0279 | 2131.497
3.0266 | 2133.663
3.0251 | 2135.828
3.0237 | 2137.995
3.0224 | 2140.16
3.0209 | 2142.3264
3.0195 | 2144.492
3.018 | 2146.658
3.0166 | 2148.824
3.015 | 2150.99
3.0135 | 2153.156
3.0121 | 2155.322
3.0104 | 2157.488
3.0088 | 2159.654
3.0074 | 2161.819
3.0058 | 2163.985
3.0041 | 2166.151
3.0025 | 2168.317
3.0009 | 2170.483
2.9993 | 2172.649
2.9977 | 2174.8144
2.9959 | 2176.981
2.9943 | 2179.146
2.9925 | 2181.312
2.9908 | 2183.478
2.9891 | 2185.644
2.9872 | 2187.8096
2.9854 | 2189.975
2.9837 | 2192.142
2.9817 | 2194.307
2.9798 | 2196.473
2.978 | 2198.639
2.9759 | 2200.805
2.974 | 2202.971
2.972 | 2205.137
2.9699 | 2207.303
2.968 | 2209.469
2.9659 | 2211.634
2.9638 | 2213.8
2.9615 | 2215.966
2.9593 | 2218.132
2.957 | 2220.298
2.9548 | 2222.464
2.9525 | 2224.63
2.9501 | 2226.796
2.9477 | 2228.961
2.9453 | 2231.127
2.9428 | 2233.293
2.9401 | 2235.4592
2.9375 | 2237.625
2.9348 | 2239.791
2.932 | 2241.957
2.9293 | 2244.123
2.9262 | 2246.289
2.9233 | 2248.454
2.9202 | 2250.62
2.9172 | 2252.786
2.914 | 2254.952
2.9107 | 2257.118
2.9073 | 2259.284
2.9039 | 2261.4496
2.9002 | 2263.616
2.8967 | 2265.781
2.8928 | 2267.9472
2.8888 | 2270.113
2.8849 | 2272.279
2.8807 | 2274.445
2.8762 | 2276.61
2.8718 | 2278.776
2.8672 | 2280.942
2.8623 | 2283.108
2.8572 | 2285.273
2.8518 | 2287.439
2.8463 | 2289.6048
2.8405 | 2291.77
2.8346 | 2293.936
2.8283 | 2296.102
2.8217 | 2298.268
2.8147 | 2300.434
2.8075 | 2302.599
2.7999 | 2304.765
2.7918 | 2306.931
2.7833 | 2309.096
2.7742 | 2311.262
2.7647 | 2313.428
2.7545 | 2315.593
2.7499 | 2317.742
2.7494 | 2319.8448
2.7494 | 2321.913
2.7494 | 2323.955
2.7495 | 2325.975
2.7494 | 2327.976
2.7495 | 2329.96
2.7495 | 2331.928
2.7495 | 2333.881
2.7495 | 2335.8208
2.7494 | 2337.7472
2.7494 | 2339.66
2.7494 | 2341.5616
2.7495 | 2343.452
2.7494 | 2345.33
2.7495 | 2347.196
2.7494 | 2349.053
2.7495 | 2350.898
2.7494 | 2352.733
2.7494 | 2354.557
2.7494 | 2356.371
2.7494 | 2358.175
2.7494 | 2359.968
2.7494 | 2361.751
2.7494 | 2363.524
2.7494 | 2365.2864
2.7494 | 2367.039
2.7494 | 2368.782
2.7494 | 2370.515
2.7494 | 2372.238
2.7494 | 2373.95
2.7495 | 2375.6528
2.7495 | 2377.345
2.7495 | 2379.028
2.7495 | 2380.7
2.7544 | 2382.367
2.75 | 2384.03
2.7494 | 2385.678
2.7494 | 2387.312
2.7494 | 2388.935
2.7494 | 2390.548
2.7494 | 2392.15
2.7494 | 2393.742
2.7495 | 2395.323
2.7495 | 2396.894
2.7495 | 2398.4544
2.7494 | 2400.004
2.7495 | 2401.544
2.7495 | 2403.073
2.7494 | 2404.592
2.7494 | 2406.1008
2.7494 | 2407.599
2.7494 | 2409.087
2.7494 | 2410.564
2.7494 | 2412.031
2.7494 | 2413.488
2.7494 | 2414.934
2.7495 | 2416.369
2.7494 | 2417.795
2.7494 | 2419.209
2.7495 | 2420.614
2.7494 | 2422.007
2.7495 | 2423.391
2.7494 | 2424.763
2.7495 | 2426.126
2.7494 | 2427.4784
2.7494 | 2428.82
2.7494 | 2430.152
2.7494 | 2431.473
2.7494 | 2432.784
2.7494 | 2434.0848
2.7494 | 2435.375
2.7494 | 2436.656
2.7494 | 2437.926
2.7494 | 2439.186
2.7494 | 2440.436
2.7494 | 2441.676
2.7494 | 2442.906
2.7494 | 2444.126
2.7495 | 2445.336
2.7494 | 2446.536
2.7494 | 2447.7264
2.7494 | 2448.907
2.7495 | 2450.078
2.7495 | 2451.239
2.7494 | 2452.39
2.7494 | 2453.532
2.7494 | 2454.665
2.7494 | 2455.788
2.7495 | 2456.901
2.7494 | 2458.004
2.7494 | 2459.099
2.7494 | 2460.184
2.7494 | 2461.26
2.7495 | 2462.327
2.7495 | 2463.384
2.7495 | 2464.432
2.7494 | 2465.471
2.7494 | 2466.501
2.7494 | 2467.522
2.7495 | 2468.5344
2.7495 | 2469.538
2.7494 | 2470.532
2.7495 | 2471.5184
2.7495 | 2472.495
2.7494 | 2473.464
2.7494 | 2474.424
2.7494 | 2475.375
2.7495 | 2476.318
2.7495 | 2477.252
2.7495 | 2478.178
2.7494 | 2479.096
2.7495 | 2480.006
2.7494 | 2480.907
2.7495 | 2481.8
2.7495 | 2482.6848
2.7494 | 2483.562
2.7494 | 2484.431
2.7494 | 2485.2928
2.7495 | 2486.146
2.7494 | 2486.992
2.7494 | 2487.83
2.7495 | 2488.661
2.7494 | 2489.483
2.7494 | 2490.299
2.7494 | 2491.106
2.7494 | 2491.907
2.7494 | 2492.701
2.7495 | 2493.4864
2.7494 | 2494.265
2.7494 | 2495.037
2.7495 | 2495.801
2.7494 | 2496.559
2.7495 | 2497.31
2.7494 | 2498.054
2.7494 | 2498.791
2.7495 | 2499.521
2.7494 | 2500.2448
2.7495 | 2500.9616
2.7494 | 2501.672
2.7494 | 2502.375
2.7495 | 2503.073
2.7494 | 2503.764
2.7495 | 2504.449
2.7495 | 2505.1264
2.7495 | 2505.799
2.7494 | 2506.464
2.7495 | 2507.124
2.7495 | 2507.778
2.7494 | 2508.425
2.7495 | 2509.067
2.7495 | 2509.702
2.7494 | 2510.332
2.7494 | 2510.956
2.7494 | 2511.574
2.7494 | 2512.187
2.7495 | 2512.7936
2.7494 | 2513.394
2.7494 | 2513.99
2.7494 | 2514.58
2.7494 | 2515.165
2.7494 | 2515.745
2.7494 | 2516.319
2.7495 | 2516.888
2.7494 | 2517.452
2.7495 | 2518.011
2.7495 | 2518.5648
2.7495 | 2519.113
2.7495 | 2519.657
2.7494 | 2520.1952
2.7494 | 2520.729
2.7494 | 2521.257
2.7494 | 2521.781
2.7494 | 2522.3
2.7495 | 2522.8144
2.7495 | 2523.324
2.7495 | 2523.83
2.7495 | 2524.33
2.7494 | 2524.826
2.7495 | 2525.318
2.7494 | 2525.804
2.7495 | 2526.287
2.7494 | 2526.766
2.7494 | 2527.24
2.7494 | 2527.71
2.7494 | 2528.175
2.7494 | 2528.636
2.7495 | 2529.093
2.7494 | 2529.546
2.7494 | 2529.9952
2.7494 | 2530.44
2.7494 | 2530.881
2.7494 | 2531.3184
2.7495 | 2531.751
2.7494 | 2532.1808
2.7494 | 2532.606
2.7495 | 2533.028
2.7494 | 2533.446
2.7495 | 2533.86
2.7495 | 2534.271
2.7494 | 2534.678
2.7494 | 2535.081
2.7494 | 2535.481
2.7495 | 2535.877
2.7494 | 2536.27
2.7494 | 2536.659
2.7494 | 2537.045
2.7495 | 2537.4272
2.7495 | 2537.807
2.7495 | 2538.183
2.7494 | 2538.555
2.7494 | 2538.924
2.7494 | 2539.29
2.7494 | 2539.653
2.7494 | 2540.013
2.7494 | 2540.37
2.7494 | 2540.724
2.7494 | 2541.074
2.7494 | 2541.422
2.7495 | 2541.767
2.7494 | 2542.108
2.7494 | 2542.447
2.7495 | 2542.783
2.7495 | 2543.116
2.7495 | 2543.446
2.7494 | 2543.774
2.7495 | 2544.099
2.7494 | 2544.421
2.7495 | 2544.74
2.7494 | 2545.056
2.7494 | 2545.37
2.7495 | 2545.681
2.7495 | 2545.99
2.7495 | 2546.296
2.7495 | 2546.6
2.7495 | 2546.901
2.7495 | 2547.199
2.7494 | 2547.495
2.7495 | 2547.789
2.7494 | 2548.08
2.7494 | 2548.369
2.7494 | 2548.655
2.7494 | 2548.939
2.7494 | 2549.2208
2.7494 | 2549.501
2.7513 | 2549.778
2.7497 | 2550.055
2.7494 | 2550.33
2.7494 | 2550.601
2.7494 | 2550.87
2.7494 | 2551.137
2.7494 | 2551.401
2.7495 | 2551.663
2.7494 | 2551.923
2.7494 | 2552.181
2.7494 | 2552.437
2.7494 | 2552.6912
2.7494 | 2552.943
2.7494 | 2553.193
2.7495 | 2553.441
2.7494 | 2553.687
2.7494 | 2553.931
2.7494 | 2554.173
2.7494 | 2554.414
2.7494 | 2554.652
2.7494 | 2554.889
2.7494 | 2555.124
2.7494 | 2555.357
2.7494 | 2555.588
2.7495 | 2555.818
2.7494 | 2556.046
2.7494 | 2556.271
2.7494 | 2556.496
2.7494 | 2556.719
2.7494 | 2556.939
2.7494 | 2557.1584
2.7494 | 2557.376
2.7494 | 2557.592
2.7494 | 2557.8064
2.7494 | 2558.019
2.7494 | 2558.23
2.7494 | 2558.44
2.7495 | 2558.648
2.7494 | 2558.854
2.7494 | 2559.0592
2.7495 | 2559.263
2.7494 | 2559.465
2.7495 | 2559.6656
2.7495 | 2559.865
2.7495 | 2560.062
2.7494 | 2560.259
2.7494 | 2560.453
2.7494 | 2560.6464
2.7495 | 2560.839
2.7494 | 2561.029
2.7494 | 2561.219
2.7494 | 2561.4064
2.7494 | 2561.593
2.7494 | 2561.778
2.7494 | 2561.962
2.7494 | 2562.145
2.7494 | 2562.327
2.7494 | 2562.507
2.7494 | 2562.686
2.7494 | 2562.863
2.7495 | 2563.04
2.7494 | 2563.215
2.7494 | 2563.3888
2.7494 | 2563.5616
2.7494 | 2563.733
2.7494 | 2563.904
2.7494 | 2564.073
2.7495 | 2564.241
2.7494 | 2564.408
2.7495 | 2564.574
2.7494 | 2564.739
2.7494 | 2564.902
2.7495 | 2565.065
2.7494 | 2565.226
2.7494 | 2565.387
2.7494 | 2565.546
2.7495 | 2565.704
2.7494 | 2565.861
2.7494 | 2566.017
2.7494 | 2566.172
2.7494 | 2566.3264
2.7494 | 2566.479
2.7494 | 2566.631
2.7495 | 2566.783
2.7494 | 2566.932
2.7495 | 2567.0816
2.7494 | 2567.23
2.7494 | 2567.377
2.7495 | 2567.523
2.7494 | 2567.668
2.7494 | 2567.813
2.7494 | 2567.957
2.7495 | 2568.099
2.7494 | 2568.24
2.7495 | 2568.381
2.7494 | 2568.521
2.7495 | 2568.66
2.7494 | 2568.798
2.7495 | 2568.935
2.7494 | 2569.072
2.7495 | 2569.207
2.7494 | 2569.342
2.7495 | 2569.476
2.7494 | 2569.609
2.7494 | 2569.7408
2.7495 | 2569.873
2.7494 | 2570.003
2.7495 | 2570.133
2.7494 | 2570.262
2.7494 | 2570.39
2.7494 | 2570.518
2.7494 | 2570.644
2.7494 | 2570.77
2.7495 | 2570.896
2.7494 | 2571.02
2.7495 | 2571.144
2.7494 | 2571.267
2.7494 | 2571.3888
2.7494 | 2571.511
2.7494 | 2571.631
2.7495 | 2571.751
2.7494 | 2571.871
2.7494 | 2571.989
2.7494 | 2572.108
2.7494 | 2572.225
2.7494 | 2572.341
2.7494 | 2572.458
2.7494 | 2572.5728
2.7495 | 2572.687
2.7494 | 2572.8016
2.7495 | 2572.915
2.7494 | 2573.028
2.7494 | 2573.14
2.7495 | 2573.2512
2.7495 | 2573.362
2.7494 | 2573.472
2.7495 | 2573.582
2.7495 | 2573.691
2.7495 | 2573.799
2.7495 | 2573.907
2.7494 | 2574.014
2.7495 | 2574.121
2.7494 | 2574.2272
2.7494 | 2574.332
2.7495 | 2574.438
2.7494 | 2574.542
2.7495 | 2574.645
2.7494 | 2574.749
2.7495 | 2574.851
2.7495 | 2574.953
2.7495 | 2575.055
2.7495 | 2575.156
2.7494 | 2575.256
2.7494 | 2575.356
2.7494 | 2575.456
2.7494 | 2575.555
2.7494 | 2575.653
2.7495 | 2575.751
2.7494 | 2575.848
2.7494 | 2575.945
2.7494 | 2576.041
2.7495 | 2576.137
2.7495 | 2576.233
2.7495 | 2576.327
2.7494 | 2576.422
2.7495 | 2576.516
2.7494 | 2576.609
2.7495 | 2576.703
2.7495 | 2576.795
2.7495 | 2576.887
2.7494 | 2576.978
2.7494 | 2577.07
2.7494 | 2577.16
2.7494 | 2577.25
2.7495 | 2577.34
2.7495 | 2577.43
2.7494 | 2577.5184
2.7495 | 2577.607
2.7494 | 2577.695
2.7494 | 2577.783
2.7495 | 2577.87
2.7494 | 2577.957
2.7495 | 2578.043
2.7495 | 2578.129
2.7494 | 2578.214
2.7494 | 2578.2992
2.7495 | 2578.384
2.7495 | 2578.468
2.7494 | 2578.552
2.7494 | 2578.636
2.7495 | 2578.719
2.7494 | 2578.801
2.7494 | 2578.884
2.7494 | 2578.966
2.7495 | 2579.047
2.7494 | 2579.128
2.7494 | 2579.209
2.7494 | 2579.289
2.7494 | 2579.37
2.7495 | 2579.449
2.7494 | 2579.529
2.7494 | 2579.608
2.7494 | 2579.6864
2.7494 | 2579.764
2.7495 | 2579.843
2.7495 | 2579.92
2.7494 | 2579.997
2.7495 | 2580.074
2.7494 | 2580.151
2.7495 | 2580.227
2.7494 | 2580.303
2.7494 | 2580.378
2.7495 | 2580.453
2.7494 | 2580.528
2.7495 | 2580.603
2.7494 | 2580.677
2.7494 | 2580.751
2.7494 | 2580.825
2.7494 | 2580.898
2.7494 | 2580.971
2.7494 | 2581.044
2.7494 | 2581.116
2.7494 | 2581.188
2.7494 | 2581.259
2.7494 | 2581.3312
2.7494 | 2581.402
2.7494 | 2581.473
2.7495 | 2581.543
2.7494 | 2581.614
2.7494 | 2581.684
2.7494 | 2581.753
2.7494 | 2581.823
2.7495 | 2581.892
2.7494 | 2581.96
2.7494 | 2582.029
2.7494 | 2582.097
2.7495 | 2582.1648
2.7494 | 2582.233
2.7494 | 2582.3
2.7495 | 2582.367
2.7495 | 2582.434
2.7495 | 2582.501
2.7494 | 2582.567
2.7494 | 2582.633
2.7494 | 2582.699
2.7494 | 2582.764
2.7494 | 2582.83
2.7494 | 2582.8944
2.7494 | 2582.959
2.7494 | 2583.024
2.7494 | 2583.088
2.7494 | 2583.152
2.7494 | 2583.216
2.7494 | 2583.279
2.7494 | 2583.342
2.7494 | 2583.405
2.7494 | 2583.468
2.7494 | 2583.53
2.7494 | 2583.593
2.7494 | 2583.655
2.7494 | 2583.717
2.7494 | 2583.778
2.7494 | 2583.84
2.7494 | 2583.9008
2.7495 | 2583.962
2.7494 | 2584.022
2.7495 | 2584.083
2.7494 | 2584.143
2.7494 | 2584.203
2.7494 | 2584.263
2.7494 | 2584.322
2.7494 | 2584.381
2.7495 | 2584.441
2.7495 | 2584.499
2.7494 | 2584.5584
2.7494 | 2584.617
2.7494 | 2584.6752
2.7495 | 2584.733
2.7494 | 2584.791
2.7494 | 2584.849
2.7495 | 2584.906
2.7495 | 2584.964
2.7494 | 2585.021
2.7495 | 2585.077
2.7495 | 2585.134
2.7494 | 2585.191
2.7494 | 2585.247
2.7494 | 2585.303
2.7495 | 2585.359
2.7494 | 2585.4144
2.7494 | 2585.47
2.7494 | 2585.525
2.7495 | 2585.58
2.7494 | 2585.6352
2.7494 | 2585.69
2.7494 | 2585.744
2.7494 | 2585.799
2.7495 | 2585.8528
2.7494 | 2585.9072
2.7494 | 2585.961
2.7494 | 2586.0144
2.7494 | 2586.068
2.7494 | 2586.121
2.7494 | 2586.175
2.7495 | 2586.228
2.7494 | 2586.28
2.7494 | 2586.332
2.7494 | 2586.385
2.7495 | 2586.437
2.7495 | 2586.489
2.7495 | 2586.541
2.7494 | 2586.593
2.7495 | 2586.6448
2.7495 | 2586.696
2.7494 | 2586.748
2.7494 | 2586.799
2.7495 | 2586.849
2.7494 | 2586.9
2.7494 | 2586.951
2.7494 | 2587.001
2.7494 | 2587.052
2.7494 | 2587.102
2.7494 | 2587.152
2.7495 | 2587.2016
2.7494 | 2587.251
2.7495 | 2587.3008
2.7495 | 2587.35
2.7495 | 2587.399
2.7494 | 2587.449
2.7494 | 2587.497
2.7494 | 2587.546
2.7494 | 2587.595
2.7494 | 2587.644
2.7495 | 2587.692
2.7494 | 2587.74
2.7494 | 2587.788
2.7494 | 2587.836
2.7494 | 2587.884
2.7494 | 2587.931
2.7494 | 2587.979
2.7494 | 2588.026
2.7494 | 2588.073
2.7494 | 2588.12
2.7495 | 2588.167
2.7494 | 2588.214
2.7495 | 2588.261
2.7494 | 2588.307
2.7495 | 2588.3536
2.7494 | 2588.4
2.7494 | 2588.446
2.7494 | 2588.492
2.7494 | 2588.538
2.7494 | 2588.584
2.7495 | 2588.629
2.7494 | 2588.675
2.7494 | 2588.721
2.7494 | 2588.766
2.7495 | 2588.811
2.7494 | 2588.856
2.7495 | 2588.901
2.7495 | 2588.945
2.7495 | 2588.99
2.7494 | 2589.034
2.7495 | 2589.079
2.7495 | 2589.123
2.7495 | 2589.167
2.7494 | 2589.211
2.7495 | 2589.255
2.7494 | 2589.2992
2.7494 | 2589.343
2.7495 | 2589.386
2.7494 | 2589.43
2.7494 | 2589.473
2.7494 | 2589.516
2.7494 | 2589.559
2.7495 | 2589.602
2.7494 | 2589.645
2.7494 | 2589.688
2.7495 | 2589.73
2.7494 | 2589.773
2.7495 | 2589.815
2.7495 | 2589.857
2.7494 | 2589.9
2.7494 | 2589.942
2.7495 | 2589.984
2.7494 | 2590.0256
2.7494 | 2590.0672
2.7495 | 2590.1088
2.7495 | 2590.15
2.7494 | 2590.192
2.7495 | 2590.233
2.7494 | 2590.274
2.7495 | 2590.3152
2.7494 | 2590.356
2.7495 | 2590.398
2.7495 | 2590.438
2.7495 | 2590.479
2.7494 | 2590.519
2.7495 | 2590.56
2.7495 | 2590.6
2.7494 | 2590.641
2.7495 | 2590.681
2.7494 | 2590.721
2.7494 | 2590.761
2.7495 | 2590.801
2.7494 | 2590.84
2.7494 | 2590.88
2.7494 | 2590.92
2.7494 | 2590.959
2.7495 | 2590.999
2.7495 | 2591.038
2.7494 | 2591.077
2.7494 | 2591.117
2.7494 | 2591.1552
2.7494 | 2591.194
2.7494 | 2591.233
2.7494 | 2591.272
2.7494 | 2591.311
2.7494 | 2591.349
2.7494 | 2591.388
2.7494 | 2591.426
2.7494 | 2591.464
2.7494 | 2591.503
2.7494 | 2591.541
2.7495 | 2591.579
2.7495 | 2591.617
2.7494 | 2591.6544
2.7494 | 2591.692
2.7495 | 2591.73
2.7494 | 2591.767
2.7494 | 2591.805
2.7494 | 2591.842
2.7495 | 2591.88
2.7494 | 2591.917
2.7495 | 2591.954
2.7494 | 2591.991
2.7494 | 2592.028
2.7495 | 2592.0656
2.7495 | 2592.102
2.7494 | 2592.139
2.7495 | 2592.176
2.7494 | 2592.212
2.7494 | 2592.249
2.7494 | 2592.285
2.7494 | 2592.321
2.7494 | 2592.358
2.7495 | 2592.394
2.7494 | 2592.426