## Sheet1
2voltage | 2capacity | 182.0voltage | 182.0capacity | 364.0voltage | 364.0capacity | 546.0voltage | 546.0capacity | 728.0voltage | 728.0capacity | 910.0voltage | 910.0capacity
4.0328 | 0 | 2.7495 | 0 | 2.7571 | 0 | 2.7506 | 0 | 2.8207 | 0 | 2.8131 | 0
4.0146 | 2.166133 | 2.7495 | 0 | 2.7493 | 3.055556e-05 | 2.7506 | 0 | 2.6992 | 0 | 2.7163 | 8.333333e-06
4.0019 | 4.332369
3.9923 | 6.498694
3.9846 | 8.665033
3.9781 | 10.8313
3.9723 | 12.99759
3.967 | 15.16386
3.962 | 17.330175
3.9573 | 19.49642
3.9526 | 21.66268
3.9483 | 23.82895
3.9442 | 25.99519
3.9402 | 28.16146
3.9363 | 30.32773
3.9326 | 32.49403
3.9289 | 34.6603
3.9254 | 36.82654
3.922 | 38.99276
3.9186 | 41.15901
3.9154 | 43.32531
3.9123 | 45.49154
3.9091 | 47.65782
3.9062 | 49.82408
3.9031 | 51.99031
3.9003 | 54.15656
3.8974 | 56.32279
3.8945 | 58.48904
3.892 | 60.65531
3.8892 | 62.82154
3.8865 | 64.98777
3.884 | 67.15402
3.8815 | 69.32027
3.879 | 71.48648
3.8765 | 73.65272
3.8742 | 75.81894
3.8718 | 77.98517
3.8695 | 80.1514
3.8673 | 82.31763
3.865 | 84.48384
3.8629 | 86.65005
3.8606 | 88.81628
3.8585 | 90.98251
3.8564 | 93.14872
3.8543 | 95.31496
3.8524 | 97.48117
3.8503 | 99.64744
3.8484 | 101.8137
3.8464 | 103.9799
3.8445 | 106.1461
3.8427 | 108.3123
3.8408 | 110.4785
3.839 | 112.6448
3.8371 | 114.811
3.8353 | 116.9772
3.8335 | 119.1434
3.8317 | 121.3097
3.83 | 123.4759
3.8284 | 125.6421
3.8266 | 127.8083
3.825 | 129.9746
3.8234 | 132.1408
3.8217 | 134.307
3.8201 | 136.4731
3.8185 | 138.6393
3.8169 | 140.8055
3.8153 | 142.9717
3.8137 | 145.1379
3.8122 | 147.3041
3.8106 | 149.4703
3.8092 | 151.6365
3.8075 | 153.8027
3.8061 | 155.9689
3.8046 | 158.1351
3.8032 | 160.3013
3.8017 | 162.4675
3.8003 | 164.6337
3.7988 | 166.7999
3.7974 | 168.9661
3.7961 | 171.1323
3.7946 | 173.2985
3.7932 | 175.4647
3.7919 | 177.6308
3.7904 | 179.7971
3.7891 | 181.9632
3.7877 | 184.1295
3.7864 | 186.2956
3.7851 | 188.4618
3.7838 | 190.628
3.7825 | 192.7942
3.7811 | 194.9603
3.7799 | 197.1265
3.7785 | 199.2927
3.7774 | 201.4588
3.7761 | 203.625
3.7748 | 205.7912
3.7735 | 207.9574
3.7722 | 210.1236
3.7711 | 212.2898
3.7698 | 214.456
3.7685 | 216.6222
3.7672 | 218.7883
3.7661 | 220.9545
3.7648 | 223.1206
3.7635 | 225.2867
3.7623 | 227.453
3.7612 | 229.6191
3.7599 | 231.7853
3.7588 | 233.9515
3.7577 | 236.1176
3.7564 | 238.2838
3.7552 | 240.4499
3.7541 | 242.616
3.7528 | 244.7822
3.7517 | 246.9483
3.7506 | 249.1144
3.7494 | 251.2806
3.7483 | 253.4467
3.747 | 255.6129
3.7459 | 257.7791
3.7448 | 259.9452
3.7436 | 262.1114
3.7425 | 264.2776
3.7414 | 266.4437
3.7402 | 268.61
3.7391 | 270.7761
3.7381 | 272.9423
3.737 | 275.1084
3.7359 | 277.2745
3.7348 | 279.4407
3.7336 | 281.6069
3.7325 | 283.773
3.7314 | 285.9392
3.7302 | 288.1054
3.7293 | 290.2716
3.7281 | 292.4377
3.727 | 294.6039
3.7259 | 296.77
3.7247 | 298.9362
3.7238 | 301.1023
3.7226 | 303.2685
3.7215 | 305.4346
3.7205 | 307.6008
3.7194 | 309.7669
3.7183 | 311.9331
3.7173 | 314.0992
3.7162 | 316.2654
3.7151 | 318.4315
3.7141 | 320.5976
3.713 | 322.7638
3.712 | 324.9299
3.7109 | 327.0961
3.7099 | 329.2622
3.7088 | 331.4283
3.7076 | 333.5944
3.7067 | 335.7606
3.7055 | 337.9267
3.7046 | 340.0929
3.7034 | 342.259
3.7025 | 344.4252
3.7013 | 346.5914
3.7004 | 348.7575
3.6992 | 350.9236
3.6983 | 353.0897
3.6971 | 355.2559
3.6962 | 357.422
3.695 | 359.5881
3.6941 | 361.7542
3.6929 | 363.9204
3.692 | 366.0865
3.691 | 368.2527
3.6899 | 370.4188
3.6889 | 372.5849
3.6878 | 374.7511
3.687 | 376.9172
3.6858 | 379.0833
3.6849 | 381.2494
3.6838 | 383.4156
3.6828 | 385.5817
3.6817 | 387.7479
3.6807 | 389.9139
3.6797 | 392.0801
3.6786 | 394.2462
3.6776 | 396.4123
3.6766 | 398.5784
3.6755 | 400.7445
3.6746 | 402.9106
3.6736 | 405.0768
3.6725 | 407.2429
3.6715 | 409.409
3.6705 | 411.5751
3.6694 | 413.7412
3.6684 | 415.9074
3.6674 | 418.0735
3.6663 | 420.2395
3.6654 | 422.4056
3.6644 | 424.5717
3.6633 | 426.7379
3.6623 | 428.904
3.6613 | 431.0701
3.6603 | 433.2362
3.6592 | 435.4023
3.6582 | 437.5684
3.6573 | 439.7345
3.6562 | 441.9006
3.6552 | 444.0668
3.6542 | 446.2328
3.6532 | 448.3989
3.6523 | 450.565
3.6511 | 452.7312
3.6502 | 454.8972
3.6492 | 457.0634
3.6482 | 459.2294
3.6471 | 461.3956
3.6461 | 463.5616
3.6452 | 465.7277
3.6442 | 467.8939
3.6432 | 470.06
3.6421 | 472.226
3.6411 | 474.3922
3.6402 | 476.5583
3.6392 | 478.7244
3.6381 | 480.8905
3.6371 | 483.0566
3.6361 | 485.2228
3.6352 | 487.3888
3.6342 | 489.555
3.6331 | 491.721
3.6321 | 493.8871
3.6311 | 496.0532
3.6302 | 498.2193
3.6292 | 500.3854
3.6281 | 502.5515
3.6271 | 504.7176
3.6261 | 506.8837
3.6252 | 509.0498
3.6242 | 511.2159
3.6232 | 513.382
3.6221 | 515.548
3.6211 | 517.7141
3.6202 | 519.8803
3.6192 | 522.0464
3.6182 | 524.2124
3.6173 | 526.3786
3.6163 | 528.5447
3.6153 | 530.7108
3.6142 | 532.8769
3.6132 | 535.0429
3.6123 | 537.209
3.6113 | 539.3752
3.6103 | 541.5412
3.6092 | 543.7073
3.6082 | 545.8733
3.6072 | 548.0395
3.6063 | 550.2055
3.6053 | 552.3717
3.6042 | 554.5378
3.6032 | 556.7039
3.6022 | 558.87
3.6013 | 561.036
3.6003 | 563.2021
3.5993 | 565.3682
3.5984 | 567.5343
3.5972 | 569.7004
3.5964 | 571.8665
3.5953 | 574.0325
3.5943 | 576.1987
3.5934 | 578.3647
3.5924 | 580.5307
3.5914 | 582.6968
3.5905 | 584.8628
3.5895 | 587.029
3.5885 | 589.195
3.5874 | 591.3611
3.5864 | 593.5272
3.5855 | 595.6932
3.5845 | 597.8593
3.5835 | 600.0253
3.5826 | 602.1915
3.5814 | 604.3576
3.5805 | 606.5236
3.5795 | 608.6896
3.5785 | 610.8558
3.5776 | 613.0219
3.5766 | 615.1879
3.5756 | 617.354
3.5745 | 619.5201
3.5735 | 621.6861
3.5727 | 623.8522
3.5717 | 626.0183
3.5706 | 628.1843
3.5696 | 630.3504
3.5687 | 632.5164
3.5677 | 634.6825
3.5667 | 636.8485
3.5658 | 639.0147
3.5648 | 641.1807
3.5638 | 643.3468
3.5629 | 645.5128
3.5619 | 647.6788
3.5608 | 649.8449
3.5598 | 652.011
3.559 | 654.177
3.5579 | 656.3431
3.5569 | 658.5091
3.5559 | 660.6752
3.555 | 662.8412
3.554 | 665.0073
3.553 | 667.1733
3.5521 | 669.3394
3.5511 | 671.5056
3.5501 | 673.6716
3.5491 | 675.8376
3.5482 | 678.0037
3.5472 | 680.1697
3.5462 | 682.3358
3.5453 | 684.5018
3.5443 | 686.6679
3.5433 | 688.834
3.5424 | 690.9999
3.5412 | 693.166
3.5403 | 695.332
3.5393 | 697.4981
3.5385 | 699.6642
3.5374 | 701.8301
3.5364 | 703.9962
3.5354 | 706.1622
3.5345 | 708.3283
3.5335 | 710.4942
3.5327 | 712.6604
3.5316 | 714.8264
3.5306 | 716.9924
3.5296 | 719.1585
3.5286 | 721.3245
3.5277 | 723.4906
3.5267 | 725.6566
3.5257 | 727.8226
3.5248 | 729.9887
3.5238 | 732.1547
3.5228 | 734.3208
3.5219 | 736.4868
3.5209 | 738.6528
3.5199 | 740.8189
3.5191 | 742.9848
3.518 | 745.1509
3.5172 | 747.3169
3.5162 | 749.4829
3.5153 | 751.6489
3.5143 | 753.815
3.5133 | 755.981
3.5123 | 758.1469
3.5114 | 760.313
3.5104 | 762.4789
3.5094 | 764.6451
3.5085 | 766.8109
3.5075 | 768.9771
3.5065 | 771.1431
3.5056 | 773.3091
3.5046 | 775.4751
3.5038 | 777.6412
3.5028 | 779.8072
3.5019 | 781.9732
3.5009 | 784.1392
3.4999 | 786.3052
3.499 | 788.4713
3.498 | 790.6373
3.497 | 792.8034
3.496 | 794.9693
3.4952 | 797.1354
3.4943 | 799.3014
3.4933 | 801.4674
3.4923 | 803.6334
3.4914 | 805.7995
3.4906 | 807.9654
3.4896 | 810.1315
3.4886 | 812.2974
3.4877 | 814.4634
3.4868 | 816.6295
3.4859 | 818.7954
3.4849 | 820.9615
3.4839 | 823.1275
3.4831 | 825.2935
3.4822 | 827.4596
3.4812 | 829.6255
3.4802 | 831.7916
3.4794 | 833.9575
3.4785 | 836.1236
3.4775 | 838.2896
3.4767 | 840.4556
3.4757 | 842.6216
3.4747 | 844.7876
3.4739 | 846.9536
3.473 | 849.1196
3.472 | 851.2856
3.471 | 853.4516
3.4702 | 855.6177
3.4693 | 857.7836
3.4683 | 859.9497
3.4675 | 862.1156
3.4667 | 864.2816
3.4657 | 866.4476
3.4647 | 868.6136
3.4639 | 870.7796
3.463 | 872.9456
3.4622 | 875.1116
3.4612 | 877.2776
3.4604 | 879.4436
3.4594 | 881.6097
3.4586 | 883.7756
3.4576 | 885.9417
3.4568 | 888.1076
3.4559 | 890.2736
3.4551 | 892.4396
3.4541 | 894.6056
3.4533 | 896.7716
3.4523 | 898.9376
3.4515 | 901.1036
3.4507 | 903.2696
3.4497 | 905.4356
3.4488 | 907.6016
3.448 | 909.7676
3.4471 | 911.9336
3.4462 | 914.0996
3.4454 | 916.2656
3.4446 | 918.4316
3.4436 | 920.5976
3.4428 | 922.7636
3.442 | 924.9296
3.441 | 927.0957
3.4402 | 929.2616
3.4394 | 931.4277
3.4386 | 933.5936
3.4376 | 935.7596
3.4368 | 937.9255
3.4358 | 940.0916
3.435 | 942.2576
3.4342 | 944.4236
3.4334 | 946.5896
3.4326 | 948.7555
3.4318 | 950.9216
3.4308 | 953.0875
3.4302 | 955.2535
3.4292 | 957.4196
3.4284 | 959.5855
3.4276 | 961.7515
3.4266 | 963.9174
3.426 | 966.0834
3.4252 | 968.2494
3.4242 | 970.4154
3.4234 | 972.5814
3.4226 | 974.7474
3.4218 | 976.9134
3.421 | 979.0794
3.4202 | 981.2453
3.4194 | 983.4113
3.4186 | 985.5772
3.4178 | 987.7433
3.417 | 989.9092
3.4162 | 992.0751
3.4153 | 994.2412
3.4145 | 996.4071
3.4137 | 998.5731
3.4129 | 1000.739
3.4121 | 1002.905
3.4113 | 1005.071
3.4105 | 1007.237
3.4097 | 1009.403
3.4089 | 1011.569
3.4082 | 1013.735
3.4074 | 1015.901
3.4066 | 1018.067
3.4058 | 1020.233
3.405 | 1022.399
3.4044 | 1024.565
3.4036 | 1026.731
3.4028 | 1028.897
3.402 | 1031.063
3.4011 | 1033.228
3.4005 | 1035.395
3.3997 | 1037.56
3.3989 | 1039.7264
3.3981 | 1041.892
3.3974 | 1044.058
3.3966 | 1046.224
3.3958 | 1048.39
3.395 | 1050.556
3.3944 | 1052.722
3.3936 | 1054.888
3.3928 | 1057.054
3.3921 | 1059.22
3.3913 | 1061.386
3.3905 | 1063.552
3.3898 | 1065.718
3.389 | 1067.884
3.3882 | 1070.05
3.3876 | 1072.216
3.3869 | 1074.382
3.3861 | 1076.548
3.3855 | 1078.714
3.3847 | 1080.88
3.3839 | 1083.046
3.3832 | 1085.212
3.3824 | 1087.3776
3.3816 | 1089.544
3.381 | 1091.7096
3.3803 | 1093.876
3.3795 | 1096.042
3.3789 | 1098.207
3.378 | 1100.374
3.3774 | 1102.539
3.3766 | 1104.705
3.3759 | 1106.871
3.3753 | 1109.037
3.3745 | 1111.2032
3.3739 | 1113.369
3.3732 | 1115.535
3.3724 | 1117.701
3.3716 | 1119.867
3.3709 | 1122.033
3.3703 | 1124.199
3.3695 | 1126.365
3.3688 | 1128.531
3.3682 | 1130.697
3.3676 | 1132.863
3.3668 | 1135.028
3.3661 | 1137.194
3.3653 | 1139.36
3.3647 | 1141.526
3.3638 | 1143.692
3.3632 | 1145.858
3.3626 | 1148.024
3.3619 | 1150.19
3.3611 | 1152.356
3.3605 | 1154.522
3.3598 | 1156.688
3.3592 | 1158.854
3.3585 | 1161.02
3.3577 | 1163.1856
3.3571 | 1165.352
3.3563 | 1167.517
3.3556 | 1169.683
3.355 | 1171.849
3.3543 | 1174.015
3.3537 | 1176.181
3.353 | 1178.3472
3.3522 | 1180.513
3.3516 | 1182.679
3.3509 | 1184.845
3.3503 | 1187.011
3.3495 | 1189.177
3.349 | 1191.343
3.3482 | 1193.509
3.3475 | 1195.674
3.3469 | 1197.84
3.3463 | 1200.006
3.3456 | 1202.172
3.3448 | 1204.338
3.3442 | 1206.504
3.3435 | 1208.67
3.343 | 1210.836
3.3422 | 1213.002
3.3416 | 1215.168
3.3409 | 1217.334
3.3403 | 1219.5
3.3396 | 1221.665
3.339 | 1223.831
3.3383 | 1225.997
3.3375 | 1228.1632
3.3369 | 1230.329
3.3363 | 1232.495
3.3356 | 1234.661
3.335 | 1236.827
3.3343 | 1238.993
3.3337 | 1241.159
3.333 | 1243.325
3.3324 | 1245.4904
3.3317 | 1247.656
3.3311 | 1249.8224
3.3304 | 1251.988
3.3298 | 1254.154
3.329 | 1256.32
3.3285 | 1258.486
3.3279 | 1260.652
3.3272 | 1262.818
3.3266 | 1264.984
3.3259 | 1267.1496
3.3253 | 1269.315
3.3246 | 1271.481
3.324 | 1273.647
3.3233 | 1275.813
3.3227 | 1277.979
3.322 | 1280.145
3.3214 | 1282.311
3.3208 | 1284.477
3.3201 | 1286.643
3.3195 | 1288.809
3.3188 | 1290.975
3.3182 | 1293.14
3.3175 | 1295.306
3.3169 | 1297.472
3.3162 | 1299.638
3.3156 | 1301.804
3.3149 | 1303.97
3.3143 | 1306.136
3.3137 | 1308.302
3.313 | 1310.468
3.3124 | 1312.634
3.3117 | 1314.799
3.3111 | 1316.965
3.3106 | 1319.131
3.3099 | 1321.297
3.3091 | 1323.4632
3.3087 | 1325.629
3.3079 | 1327.795
3.3074 | 1329.9608
3.3067 | 1332.127
3.3061 | 1334.293
3.3054 | 1336.459
3.3048 | 1338.625
3.3041 | 1340.79
3.3035 | 1342.956
3.3028 | 1345.122
3.3022 | 1347.288
3.3017 | 1349.454
3.3011 | 1351.62
3.3004 | 1353.786
3.2998 | 1355.952
3.2991 | 1358.118
3.2985 | 1360.283
3.2978 | 1362.449
3.2972 | 1364.615
3.2966 | 1366.781
3.2959 | 1368.947
3.2953 | 1371.113
3.2948 | 1373.279
3.2941 | 1375.445
3.2933 | 1377.611
3.2928 | 1379.777
3.2922 | 1381.9424
3.2916 | 1384.108
3.2909 | 1386.274
3.2903 | 1388.44
3.2896 | 1390.606
3.289 | 1392.772
3.2883 | 1394.938
3.2878 | 1397.104
3.2872 | 1399.2696
3.2865 | 1401.436
3.2859 | 1403.601
3.2853 | 1405.767
3.2846 | 1407.933
3.284 | 1410.099
3.2833 | 1412.265
3.2828 | 1414.431
3.2822 | 1416.597
3.2815 | 1418.763
3.2809 | 1420.928
3.2803 | 1423.094
3.2796 | 1425.26
3.279 | 1427.426
3.2783 | 1429.592
3.2777 | 1431.758
3.2772 | 1433.924
3.2765 | 1436.09
3.2759 | 1438.256
3.2753 | 1440.421
3.2746 | 1442.5872
3.274 | 1444.753
3.2733 | 1446.919
3.2728 | 1449.085
3.272 | 1451.251
3.2715 | 1453.4168
3.2709 | 1455.583
3.2703 | 1457.748
3.2696 | 1459.914
3.2691 | 1462.08
3.2685 | 1464.246
3.2677 | 1466.412
3.2672 | 1468.578
3.2665 | 1470.744
3.2659 | 1472.91
3.2652 | 1475.076
3.2646 | 1477.241
3.264 | 1479.4072
3.2633 | 1481.573
3.2627 | 1483.739
3.262 | 1485.905
3.2615 | 1488.071
3.2609 | 1490.2368
3.2602 | 1492.403
3.2596 | 1494.569
3.259 | 1496.734
3.2583 | 1498.9
3.2577 | 1501.066
3.257 | 1503.232
3.2564 | 1505.398
3.2557 | 1507.564
3.2552 | 1509.73
3.2546 | 1511.895
3.254 | 1514.061
3.2533 | 1516.2272
3.2527 | 1518.393
3.252 | 1520.559
3.2514 | 1522.7248
3.2507 | 1524.891
3.2501 | 1527.057
3.2494 | 1529.223
3.2488 | 1531.388
3.2481 | 1533.554
3.2475 | 1535.72
3.2469 | 1537.886
3.2464 | 1540.052
3.2456 | 1542.217
3.2451 | 1544.383
3.2443 | 1546.549
3.2438 | 1548.7152
3.2431 | 1550.881
3.2423 | 1553.047
3.2418 | 1555.213
3.2412 | 1557.378
3.2406 | 1559.544
3.2398 | 1561.71
3.2393 | 1563.876
3.2386 | 1566.042
3.238 | 1568.208
3.2373 | 1570.374
3.2367 | 1572.54
3.236 | 1574.7056
3.2354 | 1576.871
3.2347 | 1579.037
3.2341 | 1581.203
3.2333 | 1583.369
3.2328 | 1585.535
3.2322 | 1587.701
3.2315 | 1589.866
3.2307 | 1592.032
3.2302 | 1594.198
3.2296 | 1596.364
3.2289 | 1598.53
3.2283 | 1600.696
3.2275 | 1602.862
3.227 | 1605.027
3.2262 | 1607.193
3.2255 | 1609.359
3.2249 | 1611.525
3.2243 | 1613.691
3.2236 | 1615.857
3.223 | 1618.023
3.2223 | 1620.188
3.2217 | 1622.354
3.221 | 1624.52
3.2204 | 1626.686
3.2196 | 1628.852
3.2189 | 1631.0176
3.2183 | 1633.183
3.2176 | 1635.35
3.217 | 1637.5152
3.2164 | 1639.681
3.2157 | 1641.847
3.2149 | 1644.0128
3.2144 | 1646.178
3.2136 | 1648.345
3.213 | 1650.51
3.2123 | 1652.676
3.2115 | 1654.842
3.211 | 1657.008
3.2102 | 1659.174
3.2096 | 1661.339
3.2088 | 1663.505
3.2083 | 1665.671
3.2075 | 1667.8368
3.2068 | 1670.003
3.2062 | 1672.168
3.2055 | 1674.334
3.2049 | 1676.5
3.2042 | 1678.666
3.2034 | 1680.832
3.2028 | 1682.998
3.2022 | 1685.164
3.2015 | 1687.329
3.2007 | 1689.495
3.2001 | 1691.6608
3.1994 | 1693.827
3.1986 | 1695.993
3.198 | 1698.1584
3.1973 | 1700.324
3.1965 | 1702.49
3.1959 | 1704.656
3.1952 | 1706.822
3.1946 | 1708.988
3.1938 | 1711.153
3.1931 | 1713.319
3.1923 | 1715.4848
3.1917 | 1717.651
3.191 | 1719.817
3.1902 | 1721.982
3.1896 | 1724.148
3.1888 | 1726.314
3.1881 | 1728.48
3.1873 | 1730.645
3.1868 | 1732.8112
3.186 | 1734.977
3.1854 | 1737.143
3.1846 | 1739.309
3.1839 | 1741.475
3.1833 | 1743.64
3.1825 | 1745.806
3.1817 | 1747.972
3.181 | 1750.138
3.1804 | 1752.304
3.1797 | 1754.47
3.1789 | 1756.6352
3.1783 | 1758.801
3.1775 | 1760.967
3.1768 | 1763.1328
3.176 | 1765.298
3.1754 | 1767.464
3.1746 | 1769.63
3.1739 | 1771.796
3.1733 | 1773.9616
3.1725 | 1776.127
3.1718 | 1778.293
3.171 | 1780.4592
3.1702 | 1782.625
3.1696 | 1784.791
3.1687 | 1786.956
3.1681 | 1789.122
3.1673 | 1791.288
3.1665 | 1793.454
3.1658 | 1795.62
3.1652 | 1797.7856
3.1644 | 1799.951
3.1636 | 1802.117
3.1628 | 1804.283
3.1621 | 1806.449
3.1613 | 1808.6144
3.1605 | 1810.78
3.1599 | 1812.946
3.1591 | 1815.112
3.1583 | 1817.278
3.1576 | 1819.444
3.1568 | 1821.609
3.156 | 1823.775
3.1554 | 1825.941
3.1545 | 1828.106
3.1537 | 1830.272
3.1531 | 1832.438
3.1523 | 1834.604
3.1515 | 1836.77
3.1508 | 1838.935
3.15 | 1841.101
3.1492 | 1843.267
3.1484 | 1845.433
3.1476 | 1847.599
3.147 | 1849.764
3.1462 | 1851.93
3.1453 | 1854.096
3.1445 | 1856.262
3.1439 | 1858.428
3.1431 | 1860.593
3.1423 | 1862.759
3.1415 | 1864.9248
3.1407 | 1867.091
3.1399 | 1869.256
3.1391 | 1871.422
3.1384 | 1873.588
3.1376 | 1875.754
3.1368 | 1877.92
3.136 | 1880.085
3.1352 | 1882.251
3.1344 | 1884.417
3.1336 | 1886.583
3.1328 | 1888.748
3.132 | 1890.914
3.1311 | 1893.08
3.1303 | 1895.246
3.1295 | 1897.412
3.1287 | 1899.577
3.1279 | 1901.743
3.1271 | 1903.909
3.1263 | 1906.075
3.1255 | 1908.241
3.1247 | 1910.4064
3.1239 | 1912.572
3.1229 | 1914.738
3.1223 | 1916.904
3.1215 | 1919.069
3.1207 | 1921.2352
3.1199 | 1923.401
3.119 | 1925.567
3.1182 | 1927.732
3.1173 | 1929.898
3.1166 | 1932.064
3.1157 | 1934.23
3.1148 | 1936.395
3.114 | 1938.561
3.1132 | 1940.727
3.1124 | 1942.8928
3.1116 | 1945.059
3.1107 | 1947.225
3.1098 | 1949.39
3.109 | 1951.556
3.1082 | 1953.7216
3.1074 | 1955.887
3.1065 | 1958.053
3.1057 | 1960.219
3.1048 | 1962.385
3.104 | 1964.551
3.1031 | 1966.716
3.1023 | 1968.882
3.1013 | 1971.048
3.1005 | 1973.214
3.0997 | 1975.3792
3.0987 | 1977.545
3.0979 | 1979.711
3.0971 | 1981.876
3.0961 | 1984.042
3.0953 | 1986.208
3.0944 | 1988.374
3.0935 | 1990.54
3.0927 | 1992.705
3.0918 | 1994.871
3.0908 | 1997.0368
3.09 | 1999.203
3.0892 | 2001.368
3.0882 | 2003.534
3.0873 | 2005.7
3.0864 | 2007.865
3.0855 | 2010.031
3.0847 | 2012.197
3.0837 | 2014.363
3.0829 | 2016.529
3.0819 | 2018.694
3.081 | 2020.86
3.0802 | 2023.026
3.0792 | 2025.191
3.0782 | 2027.357
3.0774 | 2029.523
3.0764 | 2031.689
3.0755 | 2033.8544
3.0745 | 2036.02
3.0735 | 2038.186
3.0727 | 2040.351
3.0718 | 2042.517
3.0708 | 2044.6832
3.07 | 2046.849
3.069 | 2049.015
3.0681 | 2051.18
3.0671 | 2053.346
3.0661 | 2055.512
3.0651 | 2057.678
3.0642 | 2059.843
3.0632 | 2062.009
3.0622 | 2064.175
3.0613 | 2066.34
3.0603 | 2068.506
3.0593 | 2070.672
3.0584 | 2072.838
3.0574 | 2075.003
3.0564 | 2077.169
3.0555 | 2079.335
3.0543 | 2081.501
3.0534 | 2083.666
3.0524 | 2085.832
3.0514 | 2087.998
3.0505 | 2090.164
3.0493 | 2092.329
3.0484 | 2094.495
3.0474 | 2096.6608
3.0464 | 2098.827
3.0453 | 2100.992
3.0443 | 2103.158
3.0432 | 2105.324
3.0422 | 2107.489
3.0411 | 2109.655
3.0401 | 2111.8208
3.0392 | 2113.986
3.038 | 2116.152
3.0369 | 2118.318
3.0359 | 2120.484
3.0348 | 2122.649
3.0338 | 2124.815
3.0327 | 2126.9808
3.0316 | 2129.146
3.0305 | 2131.312
3.0295 | 2133.478
3.0284 | 2135.644
3.0272 | 2137.809
3.0263 | 2139.975
3.0251 | 2142.1408
3.024 | 2144.307
3.0229 | 2146.472
3.0217 | 2148.638
3.0204 | 2150.804
3.0193 | 2152.969
3.0182 | 2155.135
3.0171 | 2157.301
3.0159 | 2159.466
3.0148 | 2161.632
3.0135 | 2163.798
3.0124 | 2165.964
3.0111 | 2168.129
3.01 | 2170.295
3.0087 | 2172.4608
3.0075 | 2174.627
3.0064 | 2176.792
3.0051 | 2178.958
3.0038 | 2181.124
3.0025 | 2183.289
3.0012 | 2185.455
3 | 2187.621
2.9987 | 2189.786
2.9974 | 2191.952
2.9961 | 2194.118
2.9946 | 2196.283
2.9933 | 2198.449
2.992 | 2200.615
2.9908 | 2202.78
2.9893 | 2204.946
2.9878 | 2207.111
2.9866 | 2209.277
2.9851 | 2211.4432
2.9837 | 2213.609
2.9822 | 2215.774
2.9807 | 2217.94
2.9793 | 2220.106
2.9778 | 2222.271
2.9762 | 2224.437
2.9748 | 2226.603
2.9732 | 2228.768
2.9717 | 2230.934
2.9701 | 2233.1
2.9685 | 2235.265
2.9669 | 2237.431
2.9653 | 2239.597
2.9636 | 2241.762
2.9619 | 2243.928
2.9603 | 2246.094
2.9585 | 2248.26
2.9567 | 2250.425
2.9549 | 2252.591
2.9532 | 2254.756
2.9512 | 2256.922
2.9493 | 2259.088
2.9475 | 2261.253
2.9456 | 2263.4192
2.9436 | 2265.585
2.9415 | 2267.751
2.9394 | 2269.916
2.9375 | 2272.0816
2.9354 | 2274.247
2.9331 | 2276.413
2.9309 | 2278.579
2.9286 | 2280.744
2.9262 | 2282.91
2.9239 | 2285.075
2.9215 | 2287.241
2.9191 | 2289.407
2.9165 | 2291.572
2.9139 | 2293.738
2.9114 | 2295.904
2.9086 | 2298.069
2.9057 | 2300.235
2.9028 | 2302.401
2.8997 | 2304.566
2.8967 | 2306.732
2.8936 | 2308.897
2.8904 | 2311.063
2.887 | 2313.229
2.8836 | 2315.394
2.8801 | 2317.56
2.8763 | 2319.725
2.8725 | 2321.891
2.8686 | 2324.057
2.8644 | 2326.2224
2.86 | 2328.388
2.8555 | 2330.5536
2.851 | 2332.719
2.8462 | 2334.8848
2.841 | 2337.05
2.8357 | 2339.216
2.83 | 2341.382
2.8242 | 2343.5472
2.8181 | 2345.713
2.8118 | 2347.878
2.8049 | 2350.044
2.7976 | 2352.209
2.7898 | 2354.375
2.7816 | 2356.54
2.7729 | 2358.706
2.7635 | 2360.871
2.7535 | 2363.037
2.75 | 2365.177
2.7497 | 2367.265
2.7497 | 2369.311
2.7497 | 2371.3216
2.7497 | 2373.303
2.7497 | 2375.258
2.7497 | 2377.188
2.7497 | 2379.097
2.7497 | 2380.984
2.7497 | 2382.8512
2.7498 | 2384.699
2.7497 | 2386.529
2.7497 | 2388.341
2.7497 | 2390.136
2.7497 | 2391.915
2.7497 | 2393.677
2.7497 | 2395.423
2.7497 | 2397.153
2.7497 | 2398.868
2.7497 | 2400.567
2.7497 | 2402.252
2.7577 | 2403.923
2.751 | 2405.588
2.7498 | 2407.238
2.7497 | 2408.869
2.7497 | 2410.484
2.7498 | 2412.084
2.7498 | 2413.67
2.7497 | 2415.242
2.7497 | 2416.8
2.7497 | 2418.345
2.7497 | 2419.876
2.7497 | 2421.3936
2.7497 | 2422.898
2.7497 | 2424.389
2.7497 | 2425.867
2.7497 | 2427.3312
2.7497 | 2428.783
2.7497 | 2430.2208
2.7498 | 2431.6464
2.7497 | 2433.0592
2.7497 | 2434.459
2.7497 | 2435.846
2.7497 | 2437.22
2.7497 | 2438.582
2.7498 | 2439.93
2.7497 | 2441.2672
2.7497 | 2442.591
2.7497 | 2443.903
2.7497 | 2445.202
2.7497 | 2446.489
2.7497 | 2447.764
2.7497 | 2449.0272
2.7497 | 2450.2784
2.7497 | 2451.518
2.7497 | 2452.744
2.7498 | 2453.959
2.7497 | 2455.163
2.7497 | 2456.354
2.7497 | 2457.534
2.7497 | 2458.703
2.7497 | 2459.859
2.7497 | 2461.0048
2.7497 | 2462.139
2.7497 | 2463.261
2.7498 | 2464.372
2.7497 | 2465.473
2.7497 | 2466.5616
2.7497 | 2467.64
2.7497 | 2468.707
2.7497 | 2469.763
2.7497 | 2470.808
2.7497 | 2471.842
2.7497 | 2472.866
2.7497 | 2473.88
2.7497 | 2474.882
2.7497 | 2475.875
2.7497 | 2476.857
2.7497 | 2477.829
2.7497 | 2478.79
2.7497 | 2479.741
2.7497 | 2480.682
2.7497 | 2481.613
2.7497 | 2482.534
2.7497 | 2483.445
2.7497 | 2484.347
2.7497 | 2485.2384
2.7497 | 2486.12
2.7497 | 2486.993
2.7497 | 2487.856
2.7497 | 2488.71
2.7497 | 2489.553
2.7497 | 2490.388
2.7497 | 2491.213
2.7497 | 2492.03
2.7495 | 2492.837
2.7497 | 2493.6352
2.7497 | 2494.425
2.7497 | 2495.2048
2.7497 | 2495.977
2.7497 | 2496.74
2.7497 | 2497.4944
2.7497 | 2498.241
2.7497 | 2498.978
2.7497 | 2499.7072
2.7497 | 2500.428
2.7497 | 2501.1408
2.7497 | 2501.846
2.7497 | 2502.542
2.7497 | 2503.231
2.7497 | 2503.911
2.7497 | 2504.584
2.7497 | 2505.249
2.7497 | 2505.906
2.7497 | 2506.556
2.7497 | 2507.198
2.7498 | 2507.833
2.7497 | 2508.46
2.7497 | 2509.08
2.7497 | 2509.692
2.7497 | 2510.298
2.7497 | 2510.897
2.7497 | 2511.488
2.7497 | 2512.073
2.7497 | 2512.651
2.7497 | 2513.222
2.7497 | 2513.786
2.7497 | 2514.345
2.7497 | 2514.896
2.7497 | 2515.44
2.7497 | 2515.978
2.7497 | 2516.511
2.7497 | 2517.037
2.7497 | 2517.556
2.7497 | 2518.07
2.7497 | 2518.577
2.7497 | 2519.079
2.7497 | 2519.575
2.7497 | 2520.065
2.7497 | 2520.55
2.7497 | 2521.028
2.7497 | 2521.5008
2.7498 | 2521.968
2.7497 | 2522.43
2.7497 | 2522.887
2.7497 | 2523.338
2.7497 | 2523.784
2.7497 | 2524.224
2.7497 | 2524.66
2.7497 | 2525.091
2.7495 | 2525.516
2.7497 | 2525.937
2.7497 | 2526.353
2.7497 | 2526.764
2.7497 | 2527.17
2.7497 | 2527.571
2.7497 | 2527.969
2.7497 | 2528.361
2.7497 | 2528.748
2.7497 | 2529.132
2.7497 | 2529.511
2.7497 | 2529.885
2.7497 | 2530.255
2.7497 | 2530.621
2.7497 | 2530.983
2.7497 | 2531.341
2.7497 | 2531.694
2.7497 | 2532.044
2.7497 | 2532.389
2.7497 | 2532.73
2.7497 | 2533.068
2.7497 | 2533.402
2.7497 | 2533.732
2.7497 | 2534.058
2.7497 | 2534.3808
2.7497 | 2534.699
2.7497 | 2535.015
2.7497 | 2535.327
2.7495 | 2535.634
2.7497 | 2535.9392
2.7497 | 2536.241
2.7497 | 2536.539
2.7495 | 2536.833
2.7497 | 2537.124
2.7497 | 2537.412
2.7497 | 2537.697
2.7497 | 2537.979
2.7514 | 2538.258
2.7498 | 2538.535
2.7497 | 2538.809
2.7497 | 2539.079
2.7495 | 2539.346
2.7495 | 2539.61
2.7497 | 2539.871
2.7497 | 2540.129
2.7495 | 2540.384
2.7497 | 2540.636
2.7497 | 2540.886
2.7497 | 2541.132
2.7497 | 2541.377
2.7497 | 2541.618
2.7497 | 2541.857
2.7497 | 2542.094
2.7497 | 2542.327
2.7495 | 2542.5584
2.7495 | 2542.7872
2.7495 | 2543.014
2.7497 | 2543.238
2.7495 | 2543.4592
2.7497 | 2543.679
2.7497 | 2543.895
2.7497 | 2544.11
2.7497 | 2544.323
2.7497 | 2544.533
2.7497 | 2544.741
2.7497 | 2544.947
2.7497 | 2545.151
2.7497 | 2545.352
2.7497 | 2545.552
2.7497 | 2545.75
2.7497 | 2545.945
2.7495 | 2546.138
2.7497 | 2546.33
2.7497 | 2546.519
2.7495 | 2546.707
2.7497 | 2546.8928
2.7497 | 2547.077
2.7497 | 2547.259
2.7497 | 2547.439
2.7497 | 2547.617
2.7495 | 2547.794
2.7497 | 2547.969
2.7497 | 2548.142
2.7497 | 2548.314
2.7497 | 2548.484
2.7497 | 2548.652
2.7497 | 2548.819
2.7497 | 2548.984
2.7497 | 2549.1472
2.7497 | 2549.309
2.7497 | 2549.469
2.7497 | 2549.628
2.7497 | 2549.7856
2.7497 | 2549.941
2.7497 | 2550.096
2.7497 | 2550.249
2.7497 | 2550.4
2.7497 | 2550.55
2.7497 | 2550.699
2.7497 | 2550.846
2.7495 | 2550.992
2.7495 | 2551.137
2.7495 | 2551.28
2.7497 | 2551.422
2.7495 | 2551.563
2.7497 | 2551.702
2.7497 | 2551.841
2.7497 | 2551.977
2.7497 | 2552.113
2.7497 | 2552.248
2.7497 | 2552.381
2.7497 | 2552.513
2.7497 | 2552.644
2.7497 | 2552.774
2.7497 | 2552.903
2.7497 | 2553.031
2.7497 | 2553.157
2.7497 | 2553.282
2.7497 | 2553.407
2.7497 | 2553.53
2.7497 | 2553.652
2.7497 | 2553.774
2.7495 | 2553.894
2.7497 | 2554.013
2.7497 | 2554.131
2.7497 | 2554.248
2.7497 | 2554.364
2.7495 | 2554.48
2.7497 | 2554.594
2.7497 | 2554.7072
2.7497 | 2554.82
2.7495 | 2554.9312
2.7497 | 2555.0416
2.7497 | 2555.151
2.7497 | 2555.26
2.7497 | 2555.368
2.7495 | 2555.475
2.7497 | 2555.581
2.7497 | 2555.687
2.7497 | 2555.791
2.7497 | 2555.8944
2.7497 | 2555.997
2.7497 | 2556.099
2.7497 | 2556.2
2.7497 | 2556.301
2.7497 | 2556.4
2.7497 | 2556.499
2.7497 | 2556.597
2.7497 | 2556.6944
2.7497 | 2556.791
2.7497 | 2556.8864
2.7497 | 2556.981
2.7497 | 2557.076
2.7497 | 2557.169
2.7497 | 2557.262
2.7497 | 2557.354
2.7497 | 2557.446
2.7497 | 2557.536
2.7497 | 2557.626
2.7497 | 2557.716
2.7497 | 2557.8048
2.7495 | 2557.892
2.7497 | 2557.98
2.7497 | 2558.067
2.7497 | 2558.153
2.7497 | 2558.2384
2.7497 | 2558.323
2.7497 | 2558.408
2.7495 | 2558.491
2.7497 | 2558.574
2.7495 | 2558.656
2.7497 | 2558.738
2.7495 | 2558.819
2.7495 | 2558.9
2.7497 | 2558.98
2.7495 | 2559.059
2.7497 | 2559.138
2.7497 | 2559.217
2.7495 | 2559.295
2.7497 | 2559.372
2.7497 | 2559.449
2.7497 | 2559.5248
2.7497 | 2559.601
2.7497 | 2559.676
2.7497 | 2559.75
2.7497 | 2559.824
2.7497 | 2559.898
2.7497 | 2559.971
2.7497 | 2560.043
2.7497 | 2560.115
2.7495 | 2560.187
2.7497 | 2560.258
2.7497 | 2560.328
2.7497 | 2560.3984
2.7495 | 2560.468
2.7495 | 2560.537
2.7495 | 2560.606
2.7495 | 2560.674
2.7497 | 2560.742
2.7497 | 2560.809
2.7497 | 2560.876
2.7495 | 2560.943
2.7497 | 2561.009
2.7497 | 2561.074
2.7497 | 2561.1392
2.7497 | 2561.204
2.7497 | 2561.268
2.7497 | 2561.332
2.7497 | 2561.396
2.7497 | 2561.459
2.7497 | 2561.521
2.7495 | 2561.583
2.7495 | 2561.645
2.7497 | 2561.707
2.7497 | 2561.768
2.7497 | 2561.828
2.7497 | 2561.889
2.7497 | 2561.949
2.7495 | 2562.008
2.7497 | 2562.0672
2.7497 | 2562.126
2.7497 | 2562.185
2.7497 | 2562.243
2.7497 | 2562.3
2.7497 | 2562.358
2.7497 | 2562.4144
2.7495 | 2562.471
2.7497 | 2562.528
2.7495 | 2562.584
2.7497 | 2562.639
2.7497 | 2562.6944
2.7497 | 2562.749
2.7497 | 2562.804
2.7497 | 2562.858
2.7497 | 2562.913
2.7497 | 2562.966
2.7497 | 2563.0192
2.7497 | 2563.072
2.7495 | 2563.125
2.7497 | 2563.177
2.7495 | 2563.23
2.7497 | 2563.281
2.7495 | 2563.332
2.7497 | 2563.384
2.7495 | 2563.434
2.7495 | 2563.485
2.7497 | 2563.536
2.7495 | 2563.5856
2.7495 | 2563.635
2.7495 | 2563.684
2.7497 | 2563.733
2.7495 | 2563.783
2.7497 | 2563.831
2.7495 | 2563.879
2.7497 | 2563.927
2.7497 | 2563.975
2.7497 | 2564.023
2.7497 | 2564.07
2.7497 | 2564.116
2.7497 | 2564.163
2.7497 | 2564.21
2.7497 | 2564.256
2.7497 | 2564.302
2.7497 | 2564.348
2.7495 | 2564.393
2.7497 | 2564.438
2.7497 | 2564.483
2.7497 | 2564.527
2.7495 | 2564.572
2.7497 | 2564.616
2.7495 | 2564.66
2.7497 | 2564.704
2.7495 | 2564.7472
2.7497 | 2564.791
2.7497 | 2564.833
2.7497 | 2564.876
2.7497 | 2564.919
2.7497 | 2564.961
2.7497 | 2565.003
2.7495 | 2565.0448
2.7495 | 2565.087
2.7495 | 2565.128
2.7497 | 2565.169
2.7497 | 2565.21
2.7497 | 2565.251
2.7497 | 2565.291
2.7497 | 2565.332
2.7497 | 2565.372
2.7497 | 2565.412
2.7497 | 2565.452
2.7497 | 2565.491
2.7497 | 2565.53
2.7497 | 2565.57
2.7497 | 2565.608
2.7497 | 2565.647
2.7495 | 2565.686
2.7495 | 2565.724
2.7495 | 2565.762
2.7495 | 2565.8
2.7495 | 2565.838
2.7495 | 2565.8752
2.7497 | 2565.913
2.7497 | 2565.95
2.7497 | 2565.987
2.7497 | 2566.024
2.7497 | 2566.06
2.7497 | 2566.097
2.7497 | 2566.133
2.7497 | 2566.148