## Sheet1
2voltage | 2capacity | 182.0voltage | 182.0capacity | 364.0voltage | 364.0capacity | 546.0voltage | 546.0capacity | 728.0voltage | 728.0capacity | 910.0voltage | 910.0capacity
4.0151 | 0 | 1.5022 | 0 | 2.1827 | 0 | 2.3981 | 0 | 2.8378 | 0 | 2.5403 | 0
4.0012 | 2.166092 | 1.5022 | 0 | 2.1827 | 0 | 2.3981 | 1.666667e-05 | 2.577 | 0 | 2.5403 | 0
3.9889 | 4.332217
3.9794 | 6.498353
3.9718 | 8.664522
3.9652 | 10.83066
3.9593 | 12.99683
3.9538 | 15.162975
3.9486 | 17.32917
3.9438 | 19.4953
3.9391 | 21.66143
3.9346 | 23.82755
3.9304 | 25.99367
3.9262 | 28.15981
3.9221 | 30.32594
3.9183 | 32.49213
3.9146 | 34.65828
3.9108 | 36.82438
3.9073 | 38.99045
3.9039 | 41.15684
3.9005 | 43.32306
3.8971 | 45.48907
3.8939 | 47.65503
3.891 | 49.82106
3.8878 | 51.98713
3.8849 | 54.15331
3.882 | 56.31939
3.8791 | 58.48539
3.8763 | 60.65147
3.8734 | 62.81751
3.8707 | 64.98363
3.8681 | 67.14981
3.8657 | 69.31591
3.8629 | 71.48229
3.8605 | 73.64833
3.8581 | 75.81441
3.8557 | 77.98042
3.8532 | 80.14656
3.851 | 82.31272
3.8487 | 84.4788
3.8465 | 86.64489
3.8442 | 88.81099
3.8419 | 90.97707
3.8398 | 93.14318
3.8377 | 95.30943
3.8356 | 97.47553
3.8337 | 99.64157
3.8316 | 101.8075
3.8297 | 103.9738
3.8277 | 106.1398
3.8258 | 108.3058
3.824 | 110.4718
3.8221 | 112.6379
3.8202 | 114.804
3.8184 | 116.97
3.8164 | 119.1362
3.8148 | 121.3023
3.8131 | 123.4683
3.8113 | 125.6343
3.8095 | 127.8004
3.8079 | 129.9663
3.8063 | 132.1324
3.8045 | 134.2984
3.8029 | 136.4644
3.8013 | 138.6303
3.7997 | 140.7962
3.798 | 142.9624
3.7964 | 145.1284
3.795 | 147.2944
3.7935 | 149.4606
3.7919 | 151.6266
3.7905 | 153.7927
3.7888 | 155.9588
3.7876 | 158.1248
3.7861 | 160.2908
3.7846 | 162.4568
3.7832 | 164.6228
3.7817 | 166.7889
3.7803 | 168.9549
3.7788 | 171.121
3.7775 | 173.287
3.7763 | 175.453
3.7748 | 177.619
3.7735 | 179.7851
3.7721 | 181.9511
3.7708 | 184.117
3.7695 | 186.2829
3.7682 | 188.4489
3.7669 | 190.6149
3.7656 | 192.781
3.7643 | 194.947
3.763 | 197.113
3.7617 | 199.279
3.7604 | 201.4449
3.7593 | 203.6109
3.758 | 205.7769
3.7569 | 207.943
3.7556 | 210.1089
3.7545 | 212.275
3.7532 | 214.4412
3.7521 | 216.6072
3.7508 | 218.7732
3.7496 | 220.9392
3.7485 | 223.1052
3.7474 | 225.2712
3.7461 | 227.4372
3.7449 | 229.6032
3.7438 | 231.7692
3.7427 | 233.9352
3.7416 | 236.1014
3.7404 | 238.2673
3.7393 | 240.4333
3.7382 | 242.5993
3.737 | 244.7653
3.7359 | 246.9312
3.7348 | 249.0973
3.7337 | 251.2634
3.7325 | 253.4293
3.7314 | 255.5953
3.7304 | 257.7613
3.7293 | 259.9273
3.7282 | 262.0932
3.7272 | 264.2593
3.7261 | 266.4254
3.7249 | 268.5913
3.724 | 270.7574
3.7228 | 272.9235
3.7219 | 275.0896
3.7207 | 277.2555
3.7198 | 279.4215
3.7186 | 281.5874
3.7175 | 283.7534
3.7165 | 285.9196
3.7156 | 288.0856
3.7145 | 290.2516
3.7135 | 292.4176
3.7124 | 294.5838
3.7114 | 296.7499
3.7104 | 298.9164
3.7093 | 301.0825
3.7083 | 303.2485
3.7073 | 305.4144
3.7062 | 307.5804
3.7053 | 309.7464
3.7043 | 311.9124
3.7032 | 314.0784
3.7022 | 316.2446
3.7012 | 318.4107
3.7004 | 320.5765
3.6993 | 322.7423
3.6983 | 324.9085
3.6972 | 327.0742
3.6962 | 329.2403
3.6952 | 331.4062
3.6943 | 333.5721
3.6933 | 335.738
3.6923 | 337.9041
3.6914 | 340.0701
3.6904 | 342.236
3.6893 | 344.4021
3.6885 | 346.5683
3.6873 | 348.7343
3.6864 | 350.9003
3.6856 | 353.0658
3.6844 | 355.2317
3.6835 | 357.3977
3.6825 | 359.5638
3.6815 | 361.7297
3.6806 | 363.8957
3.6796 | 366.0617
3.6786 | 368.2277
3.6777 | 370.3938
3.6769 | 372.5596
3.6757 | 374.725
3.6748 | 376.8908
3.6738 | 379.0567
3.6728 | 381.2226
3.6718 | 383.3884
3.6709 | 385.5545
3.6701 | 387.7205
3.6691 | 389.8864
3.6681 | 392.0524
3.6672 | 394.2183
3.6662 | 396.3841
3.6652 | 398.5501
3.6643 | 400.7159
3.6633 | 402.8818
3.6623 | 405.0476
3.6614 | 407.2136
3.6604 | 409.3796
3.6594 | 411.5456
3.6586 | 413.7116
3.6576 | 415.8776
3.6567 | 418.0434
3.6557 | 420.2094
3.6547 | 422.3753
3.6539 | 424.5413
3.6528 | 426.7072
3.6518 | 428.8732
3.651 | 431.0393
3.6501 | 433.2052
3.6491 | 435.3712
3.6481 | 437.537
3.6473 | 439.7028
3.6463 | 441.8688
3.6454 | 444.0347
3.6444 | 446.2008
3.6434 | 448.3664
3.6425 | 450.5321
3.6417 | 452.698
3.6407 | 454.864
3.6397 | 457.0299
3.6388 | 459.1959
3.6378 | 461.3618
3.6368 | 463.5277
3.636 | 465.6937
3.6351 | 467.8597
3.6341 | 470.0256
3.6331 | 472.1914
3.6323 | 474.3572
3.6313 | 476.5233
3.6304 | 478.6892
3.6294 | 480.8553
3.6284 | 483.0212
3.6275 | 485.1872
3.6267 | 487.3531
3.6257 | 489.519
3.6247 | 491.685
3.6238 | 493.851
3.6228 | 496.017
3.622 | 498.1831
3.621 | 500.349
3.62 | 502.5148
3.6192 | 504.6809
3.6183 | 506.847
3.6173 | 509.0131
3.6163 | 511.179
3.6154 | 513.3449
3.6146 | 515.5108
3.6136 | 517.6768
3.6126 | 519.8427
3.6117 | 522.0086
3.6107 | 524.1744
3.6099 | 526.3402
3.6089 | 528.5062
3.6079 | 530.672
3.6071 | 532.8378
3.6062 | 535.0036
3.6052 | 537.1696
3.6042 | 539.3352
3.6034 | 541.5009
3.6025 | 543.6668
3.6015 | 545.8326
3.6005 | 547.9989
3.5997 | 550.165
3.5987 | 552.331
3.5978 | 554.4968
3.5968 | 556.6627
3.596 | 558.8287
3.595 | 560.9947
3.5941 | 563.1607
3.5931 | 565.3266
3.5923 | 567.4925
3.5913 | 569.6585
3.5904 | 571.8244
3.5894 | 573.9903
3.5886 | 576.1561
3.5876 | 578.322
3.5866 | 580.488
3.5858 | 582.654
3.5849 | 584.8198
3.5841 | 586.9857
3.5831 | 589.1516
3.5821 | 591.3176
3.5812 | 593.4835
3.5803 | 595.6495
3.5794 | 597.8155
3.5784 | 599.9815
3.5776 | 602.1475
3.5766 | 604.3136
3.5757 | 606.4796
3.5747 | 608.6456
3.5737 | 610.8115
3.5729 | 612.9773
3.572 | 615.1431
3.571 | 617.309
3.5702 | 619.4748
3.5692 | 621.6405
3.5684 | 623.8064
3.5674 | 625.9724
3.5665 | 628.1381
3.5657 | 630.3042
3.5647 | 632.4701
3.5637 | 634.636
3.5628 | 636.802
3.562 | 638.9679
3.561 | 641.1337
3.5602 | 643.2996
3.5592 | 645.4656
3.5582 | 647.6316
3.5574 | 649.7975
3.5565 | 651.9635
3.5555 | 654.1294
3.5547 | 656.2952
3.5537 | 658.4612
3.5529 | 660.627
3.5519 | 662.793
3.5511 | 664.9588
3.5502 | 667.1248
3.5492 | 669.2906
3.5484 | 671.4565
3.5474 | 673.6225
3.5466 | 675.7884
3.5457 | 677.9542
3.5448 | 680.1201
3.5439 | 682.2862
3.5429 | 684.452
3.5421 | 686.618
3.5411 | 688.784
3.5402 | 690.9499
3.5394 | 693.1157
3.5384 | 695.2817
3.5376 | 697.4476
3.5366 | 699.6135
3.5358 | 701.7791
3.5348 | 703.9448
3.534 | 706.1107
3.5331 | 708.2766
3.5323 | 710.4425
3.5313 | 712.6084
3.5305 | 714.7742
3.5295 | 716.9403
3.5287 | 719.1063
3.5277 | 721.272
3.5269 | 723.4373
3.526 | 725.6029
3.5252 | 727.7688
3.5244 | 729.9348
3.5234 | 732.1007
3.5226 | 734.2665
3.5216 | 736.4324
3.5208 | 738.5982
3.5198 | 740.7642
3.5189 | 742.93
3.5181 | 745.0958
3.5171 | 747.2614
3.5163 | 749.4273
3.5155 | 751.5932
3.5147 | 753.7591
3.5137 | 755.925
3.5129 | 758.0908
3.5119 | 760.2566
3.5111 | 762.4225
3.5101 | 764.5884
3.5093 | 766.7544
3.5085 | 768.9203
3.5076 | 771.0861
3.5068 | 773.2519
3.506 | 775.4177
3.505 | 777.5836
3.5042 | 779.7494
3.5034 | 781.9153
3.5024 | 784.0811
3.5016 | 786.2469
3.5008 | 788.413
3.5 | 790.5786
3.499 | 792.7444
3.4982 | 794.9101
3.4974 | 797.076
3.4964 | 799.242
3.4956 | 801.4081
3.4948 | 803.574
3.4938 | 805.7399
3.493 | 807.9059
3.4922 | 810.0716
3.4914 | 812.2375
3.4906 | 814.4034
3.4897 | 816.5692
3.4888 | 818.7349
3.488 | 820.9007
3.4872 | 823.0665
3.4864 | 825.2325
3.4856 | 827.3985
3.4847 | 829.5644
3.4838 | 831.7303
3.483 | 833.8961
3.4822 | 836.062
3.4814 | 838.2279
3.4805 | 840.3938
3.4796 | 842.5596
3.4788 | 844.7254
3.478 | 846.8913
3.4774 | 849.0572
3.4764 | 851.223
3.4756 | 853.3889
3.4748 | 855.5547
3.474 | 857.7204
3.4732 | 859.8863
3.4724 | 862.0523
3.4716 | 864.218
3.4708 | 866.3839
3.47 | 868.5497
3.4692 | 870.7156
3.4684 | 872.8814
3.4675 | 875.0474
3.4666 | 877.2132
3.4658 | 879.3787
3.4651 | 881.5446
3.4643 | 883.7106
3.4635 | 885.8764
3.4627 | 888.0422
3.4619 | 890.208
3.4611 | 892.3738
3.4603 | 894.5396
3.4595 | 896.7055
3.4587 | 898.8714
3.4579 | 901.0372
3.4572 | 903.203
3.4564 | 905.3691
3.4556 | 907.5348
3.4548 | 909.7004
3.454 | 911.8662
3.4532 | 914.0322
3.4524 | 916.198
3.4517 | 918.3637
3.4509 | 920.5297
3.4501 | 922.6955
3.4495 | 924.8614
3.4487 | 927.0269
3.4479 | 929.1926
3.4471 | 931.3584
3.4464 | 933.5242
3.4456 | 935.6901
3.4448 | 937.856
3.444 | 940.0219
3.4433 | 942.1876
3.4425 | 944.3535
3.4417 | 946.5195
3.4411 | 948.6852
3.4403 | 950.8512
3.4396 | 953.017
3.4388 | 955.1828
3.438 | 957.3487
3.4374 | 959.5145
3.4366 | 961.6804
3.4358 | 963.8463
3.4351 | 966.0121
3.4345 | 968.178
3.4337 | 970.3438
3.4329 | 972.5099
3.4322 | 974.6757
3.4314 | 976.8418
3.4308 | 979.0078
3.4299 | 981.1735
3.4293 | 983.3393
3.4285 | 985.5049
3.4278 | 987.6708
3.427 | 989.8366
3.4264 | 992.0024
3.4256 | 994.1683
3.4249 | 996.3341
3.4243 | 998.4998
3.4235 | 1000.666
3.4228 | 1002.832
3.4222 | 1004.997
3.4214 | 1007.163
3.4207 | 1009.3288
3.4199 | 1011.495
3.4193 | 1013.661
3.4185 | 1015.826
3.4178 | 1017.992
3.4172 | 1020.158
3.4166 | 1022.324
3.4157 | 1024.49
3.4151 | 1026.656
3.4145 | 1028.821
3.4136 | 1030.987
3.413 | 1033.153
3.4124 | 1035.319
3.4117 | 1037.485
3.4109 | 1039.651
3.4103 | 1041.817
3.4096 | 1043.9824
3.409 | 1046.148
3.4082 | 1048.314
3.4075 | 1050.48
3.4069 | 1052.646
3.4062 | 1054.811
3.4056 | 1056.977
3.4049 | 1059.143
3.4041 | 1061.309
3.4035 | 1063.474
3.4028 | 1065.64
3.4022 | 1067.806
3.4015 | 1069.972
3.4009 | 1072.138
3.4003 | 1074.304
3.3996 | 1076.47
3.3988 | 1078.636
3.3982 | 1080.801
3.3975 | 1082.967
3.3969 | 1085.133
3.3962 | 1087.299
3.3957 | 1089.4648
3.3949 | 1091.631
3.3943 | 1093.796
3.3936 | 1095.962
3.393 | 1098.128
3.3923 | 1100.294
3.3917 | 1102.459
3.3911 | 1104.625
3.3904 | 1106.791
3.3899 | 1108.957
3.3891 | 1111.1224
3.3886 | 1113.288
3.3878 | 1115.454
3.3873 | 1117.62
3.3867 | 1119.786
3.3861 | 1121.951
3.3854 | 1124.117
3.3848 | 1126.283
3.3841 | 1128.449
3.3835 | 1130.615
3.3828 | 1132.781
3.3821 | 1134.946
3.3815 | 1137.112
3.381 | 1139.278
3.3804 | 1141.443
3.3797 | 1143.609
3.3791 | 1145.775
3.3786 | 1147.941
3.3778 | 1150.106
3.3773 | 1152.272
3.3767 | 1154.4376
3.376 | 1156.604
3.3754 | 1158.769
3.3747 | 1160.935
3.3742 | 1163.101
3.3736 | 1165.2664
3.373 | 1167.432
3.3723 | 1169.598
3.3718 | 1171.764
3.3712 | 1173.93
3.3705 | 1176.095
3.3699 | 1178.261
3.3692 | 1180.427
3.3688 | 1182.593
3.3681 | 1184.758
3.3675 | 1186.924
3.3668 | 1189.09
3.3663 | 1191.256
3.3657 | 1193.421
3.365 | 1195.587
3.3646 | 1197.753
3.3639 | 1199.919
3.3633 | 1202.085
3.3628 | 1204.2504
3.362 | 1206.416
3.3615 | 1208.582
3.3609 | 1210.747
3.3604 | 1212.913
3.3597 | 1215.079
3.3592 | 1217.245
3.3586 | 1219.411
3.3579 | 1221.576
3.3575 | 1223.742
3.3568 | 1225.908
3.3562 | 1228.0736
3.3557 | 1230.239
3.355 | 1232.405
3.3546 | 1234.571
3.3539 | 1236.7368
3.3533 | 1238.903
3.3526 | 1241.068
3.3521 | 1243.234
3.3515 | 1245.4
3.351 | 1247.566
3.3504 | 1249.731
3.3497 | 1251.897
3.3492 | 1254.063
3.3486 | 1256.229
3.3481 | 1258.394
3.3475 | 1260.56
3.347 | 1262.726
3.3463 | 1264.892
3.3457 | 1267.057
3.3452 | 1269.223
3.3447 | 1271.389
3.3441 | 1273.555
3.3434 | 1275.721
3.3429 | 1277.886
3.3423 | 1280.052
3.3418 | 1282.218
3.3412 | 1284.384
3.3407 | 1286.549
3.34 | 1288.715
3.3396 | 1290.8808
3.3389 | 1293.047
3.3383 | 1295.212
3.3378 | 1297.378
3.3371 | 1299.544
3.3367 | 1301.71
3.336 | 1303.876
3.3355 | 1306.042
3.3349 | 1308.207
3.3344 | 1310.373
3.3337 | 1312.539
3.3331 | 1314.704
3.3326 | 1316.87
3.332 | 1319.036
3.3315 | 1321.201
3.3308 | 1323.3672
3.3304 | 1325.533
3.3299 | 1327.699
3.3292 | 1329.864
3.3287 | 1332.03
3.3281 | 1334.196
3.3276 | 1336.362
3.327 | 1338.527
3.3265 | 1340.694
3.3258 | 1342.8592
3.3254 | 1345.025
3.3247 | 1347.1904
3.3242 | 1349.356
3.3236 | 1351.522
3.3231 | 1353.688
3.3226 | 1355.8536
3.322 | 1358.0192
3.3215 | 1360.185
3.3208 | 1362.351
3.3204 | 1364.517
3.3197 | 1366.682
3.3192 | 1368.848
3.3186 | 1371.0136
3.3181 | 1373.179
3.3175 | 1375.345
3.317 | 1377.511
3.3163 | 1379.677
3.3158 | 1381.843
3.3154 | 1384.008
3.3147 | 1386.1744
3.3142 | 1388.34
3.3136 | 1390.506
3.3131 | 1392.672
3.3124 | 1394.837
3.312 | 1397.0032
3.3115 | 1399.169
3.3108 | 1401.335
3.3104 | 1403.501
3.3097 | 1405.6664
3.3092 | 1407.832
3.3086 | 1409.9976
3.3081 | 1412.163
3.3076 | 1414.329
3.307 | 1416.495
3.3063 | 1418.661
3.3058 | 1420.826
3.3054 | 1422.992
3.3047 | 1425.1576
3.3042 | 1427.323
3.3036 | 1429.489
3.3031 | 1431.655
3.3026 | 1433.821
3.302 | 1435.9864
3.3015 | 1438.152
3.301 | 1440.318
3.3003 | 1442.484
3.2999 | 1444.649
3.2992 | 1446.815
3.2987 | 1448.981
3.2981 | 1451.1464
3.2976 | 1453.312
3.297 | 1455.4776
3.2965 | 1457.643
3.2958 | 1459.809
3.2953 | 1461.975
3.2949 | 1464.14
3.2942 | 1466.306
3.2937 | 1468.472
3.2931 | 1470.638
3.2926 | 1472.803
3.2921 | 1474.969
3.2916 | 1477.1344
3.291 | 1479.3
3.2903 | 1481.466
3.2899 | 1483.632
3.2892 | 1485.797
3.2887 | 1487.963
3.2881 | 1490.129
3.2874 | 1492.294
3.287 | 1494.46
3.2863 | 1496.626
3.2858 | 1498.791
3.2853 | 1500.957
3.2849 | 1503.123
3.2842 | 1505.289
3.2837 | 1507.4544
3.2831 | 1509.62
3.2826 | 1511.786
3.282 | 1513.951
3.2815 | 1516.117
3.2808 | 1518.283
3.2803 | 1520.449
3.2797 | 1522.6144
3.2792 | 1524.78
3.2786 | 1526.946
3.2781 | 1529.111
3.2774 | 1531.277
3.277 | 1533.443
3.2763 | 1535.609
3.2758 | 1537.775
3.2752 | 1539.94
3.2747 | 1542.106
3.2741 | 1544.272
3.2736 | 1546.437
3.2729 | 1548.603
3.2724 | 1550.769
3.272 | 1552.934
3.2713 | 1555.1
3.2707 | 1557.2656
3.2702 | 1559.431
3.2695 | 1561.5968
3.269 | 1563.762
3.2684 | 1565.928
3.2679 | 1568.094
3.2673 | 1570.26
3.2666 | 1572.425
3.2661 | 1574.591
3.2657 | 1576.756
3.265 | 1578.922
3.2644 | 1581.088
3.2639 | 1583.254
3.2632 | 1585.4192
3.2628 | 1587.585
3.2621 | 1589.7504
3.2615 | 1591.916
3.261 | 1594.082
3.2603 | 1596.247
3.2599 | 1598.413
3.2592 | 1600.579
3.2586 | 1602.745
3.2581 | 1604.91
3.2576 | 1607.076
3.2569 | 1609.2416
3.2565 | 1611.407
3.2558 | 1613.573
3.2552 | 1615.739
3.2545 | 1617.904
3.254 | 1620.07
3.2534 | 1622.236
3.2529 | 1624.401
3.2523 | 1626.567
3.2518 | 1628.7328
3.2511 | 1630.898
3.2507 | 1633.064
3.25 | 1635.23
3.2494 | 1637.396
3.2489 | 1639.561
3.2482 | 1641.727
3.2476 | 1643.893
3.2471 | 1646.058
3.2465 | 1648.224
3.2458 | 1650.389
3.2453 | 1652.555
3.2447 | 1654.721
3.244 | 1656.8864
3.2436 | 1659.052
3.2429 | 1661.218
3.2423 | 1663.384
3.2418 | 1665.549
3.2411 | 1667.715
3.2405 | 1669.881
3.24 | 1672.046
3.2394 | 1674.212
3.2387 | 1676.377
3.2381 | 1678.543
3.2376 | 1680.709
3.2369 | 1682.874
3.2363 | 1685.04
3.2358 | 1687.206
3.2352 | 1689.372
3.2345 | 1691.537
3.2339 | 1693.703
3.2332 | 1695.868
3.2327 | 1698.034
3.2321 | 1700.2
3.2316 | 1702.365
3.2308 | 1704.5312
3.2303 | 1706.697
3.2297 | 1708.863
3.229 | 1711.028
3.2284 | 1713.194
3.2279 | 1715.359
3.2273 | 1717.525
3.2266 | 1719.69
3.226 | 1721.856
3.2253 | 1724.022
3.2248 | 1726.188
3.2242 | 1728.353
3.2235 | 1730.519
3.2229 | 1732.685
3.2223 | 1734.85
3.2216 | 1737.016
3.221 | 1739.181
3.2203 | 1741.347
3.2197 | 1743.512
3.2192 | 1745.678
3.2185 | 1747.844
3.2179 | 1750.009
3.2173 | 1752.175
3.2166 | 1754.341
3.216 | 1756.506
3.2153 | 1758.672
3.2147 | 1760.838
3.214 | 1763.003
3.2134 | 1765.169
3.2127 | 1767.334
3.2121 | 1769.5
3.2116 | 1771.666
3.2108 | 1773.831
3.2103 | 1775.997
3.2095 | 1778.163
3.209 | 1780.329
3.2084 | 1782.494
3.2077 | 1784.66
3.2071 | 1786.8256
3.2064 | 1788.991
3.2058 | 1791.157
3.2052 | 1793.322
3.2044 | 1795.488
3.2039 | 1797.654
3.2031 | 1799.819
3.2024 | 1801.985
3.2018 | 1804.151
3.2011 | 1806.316
3.2005 | 1808.482
3.1998 | 1810.647
3.1992 | 1812.813
3.1984 | 1814.979
3.1977 | 1817.144
3.1971 | 1819.31
3.1964 | 1821.476
3.1958 | 1823.641
3.1952 | 1825.807
3.1945 | 1827.972
3.1939 | 1830.1376
3.1932 | 1832.303
3.1924 | 1834.469
3.1918 | 1836.635
3.1911 | 1838.8
3.1903 | 1840.966
3.1897 | 1843.1312
3.189 | 1845.297
3.1882 | 1847.463
3.1876 | 1849.628
3.1869 | 1851.793
3.1863 | 1853.959
3.1855 | 1856.1248
3.1848 | 1858.29
3.1842 | 1860.456
3.1834 | 1862.622
3.1827 | 1864.7872
3.1821 | 1866.953
3.1814 | 1869.1184
3.1806 | 1871.284
3.1798 | 1873.45
3.1792 | 1875.616
3.1785 | 1877.781
3.1777 | 1879.946
3.1771 | 1882.112
3.1763 | 1884.278
3.1756 | 1886.444
3.175 | 1888.609
3.1742 | 1890.775
3.1735 | 1892.941
3.1727 | 1895.106
3.1721 | 1897.272
3.1713 | 1899.437
3.1706 | 1901.603
3.1698 | 1903.769
3.169 | 1905.935
3.1684 | 1908.1
3.1676 | 1910.266
3.1668 | 1912.431
3.1661 | 1914.597
3.1655 | 1916.763
3.1647 | 1918.928
3.164 | 1921.094
3.1632 | 1923.259
3.1624 | 1925.425
3.1616 | 1927.591
3.1609 | 1929.756
3.1601 | 1931.922
3.1593 | 1934.087
3.1585 | 1936.253
3.1577 | 1938.419
3.1571 | 1940.584
3.1563 | 1942.75
3.1555 | 1944.916
3.1548 | 1947.081
3.154 | 1949.247
3.1532 | 1951.413
3.1524 | 1953.578
3.1516 | 1955.744
3.1508 | 1957.91
3.15 | 1960.075
3.1492 | 1962.241
3.1484 | 1964.406
3.1476 | 1966.572
3.1468 | 1968.7376
3.1459 | 1970.903
3.1451 | 1973.069
3.1445 | 1975.235
3.1435 | 1977.4
3.1427 | 1979.566
3.1419 | 1981.732
3.1411 | 1983.897
3.1403 | 1986.063
3.1393 | 1988.228
3.1385 | 1990.394
3.1379 | 1992.559
3.1369 | 1994.725
3.1361 | 1996.891
3.1353 | 1999.056
3.1343 | 2001.222
3.1335 | 2003.388
3.1327 | 2005.553
3.1317 | 2007.7184
3.1309 | 2009.884
3.1301 | 2012.05
3.1292 | 2014.216
3.1284 | 2016.382
3.1276 | 2018.547
3.1266 | 2020.713
3.1258 | 2022.8784
3.1248 | 2025.044
3.124 | 2027.209
3.123 | 2029.375
3.1222 | 2031.541
3.1213 | 2033.706
3.1205 | 2035.872
3.1195 | 2038.037
3.1185 | 2040.203
3.1177 | 2042.369
3.1167 | 2044.534
3.1158 | 2046.7
3.115 | 2048.865
3.114 | 2051.031
3.113 | 2053.196
3.1121 | 2055.362
3.1113 | 2057.527
3.1103 | 2059.693
3.1093 | 2061.859
3.1084 | 2064.025
3.1074 | 2066.19
3.1064 | 2068.3552
3.1054 | 2070.521
3.1045 | 2072.687
3.1035 | 2074.852
3.1024 | 2077.017
3.1014 | 2079.183
3.1004 | 2081.349
3.0995 | 2083.515
3.0985 | 2085.68
3.0975 | 2087.846
3.0964 | 2090.011
3.0953 | 2092.177
3.0943 | 2094.343
3.0933 | 2096.508
3.0922 | 2098.674
3.0912 | 2100.84
3.0903 | 2103.005
3.0892 | 2105.171
3.088 | 2107.336
3.0871 | 2109.502
3.0859 | 2111.667
3.0848 | 2113.833
3.0838 | 2115.9984
3.0827 | 2118.164
3.0816 | 2120.33
3.0804 | 2122.495
3.0793 | 2124.661
3.0782 | 2126.826
3.0771 | 2128.992
3.0759 | 2131.158
3.0748 | 2133.3232
3.0737 | 2135.489
3.0725 | 2137.654
3.0714 | 2139.82
3.0703 | 2141.986
3.069 | 2144.151
3.0679 | 2146.317
3.0666 | 2148.482
3.0653 | 2150.648
3.0641 | 2152.813
3.0629 | 2154.979
3.0617 | 2157.144
3.0604 | 2159.31
3.0591 | 2161.476
3.0579 | 2163.641
3.0567 | 2165.807
3.0553 | 2167.972
3.054 | 2170.1376
3.0527 | 2172.303
3.0514 | 2174.4688
3.0501 | 2176.635
3.0487 | 2178.8
3.0474 | 2180.966
3.0459 | 2183.1312
3.0446 | 2185.297
3.0432 | 2187.4624
3.0417 | 2189.628
3.0403 | 2191.793
3.039 | 2193.959
3.0375 | 2196.125
3.0361 | 2198.29
3.0346 | 2200.456
3.033 | 2202.621
3.0316 | 2204.787
3.0299 | 2206.952
3.0283 | 2209.118
3.0269 | 2211.2832
3.0253 | 2213.449
3.0236 | 2215.615
3.022 | 2217.78
3.0204 | 2219.9456
3.0186 | 2222.111
3.017 | 2224.2768
3.0153 | 2226.442
3.0135 | 2228.608
3.0119 | 2230.773
3.0099 | 2232.939
3.0082 | 2235.105
3.0062 | 2237.27
3.0044 | 2239.436
3.0025 | 2241.601
3.0006 | 2243.767
2.9985 | 2245.932
2.9964 | 2248.097
2.9944 | 2250.263
2.9922 | 2252.428
2.9902 | 2254.594
2.988 | 2256.76
2.9859 | 2258.925
2.9836 | 2261.091
2.9814 | 2263.256
2.979 | 2265.422
2.9765 | 2267.588
2.9741 | 2269.753
2.9715 | 2271.9184
2.969 | 2274.084
2.9662 | 2276.249
2.9635 | 2278.415
2.9607 | 2280.58
2.9578 | 2282.7456
2.9549 | 2284.911
2.952 | 2287.0768
2.9489 | 2289.242
2.9457 | 2291.408
2.9423 | 2293.573
2.9389 | 2295.739
2.9354 | 2297.904
2.9317 | 2300.07
2.928 | 2302.2352
2.9239 | 2304.401
2.9199 | 2306.566
2.9157 | 2308.732
2.9114 | 2310.897
2.9067 | 2313.062
2.902 | 2315.228
2.8973 | 2317.393
2.8922 | 2319.559
2.8867 | 2321.724
2.881 | 2323.889
2.8752 | 2326.055
2.8689 | 2328.22
2.8625 | 2330.386
2.8555 | 2332.551
2.8483 | 2334.716
2.8405 | 2336.8816
2.8323 | 2339.047
2.8236 | 2341.2128
2.8144 | 2343.378
2.805 | 2345.544
2.7945 | 2347.7088
2.7834 | 2349.874
2.7713 | 2352.04
2.7586 | 2354.205
2.7505 | 2356.356
2.7498 | 2358.4528
2.7497 | 2360.504
2.7497 | 2362.521
2.7497 | 2364.51
2.7497 | 2366.475
2.7497 | 2368.417
2.7497 | 2370.3392
2.7497 | 2372.242
2.7497 | 2374.128
2.7497 | 2375.997
2.7497 | 2377.85
2.7497 | 2379.688
2.7497 | 2381.511
2.7497 | 2383.32
2.7497 | 2385.1152
2.7497 | 2386.897
2.7497 | 2388.665
2.7495 | 2390.419
2.7497 | 2392.1616
2.7497 | 2393.891
2.7497 | 2395.607
2.7497 | 2397.311
2.7497 | 2399.003
2.7497 | 2400.683
2.7582 | 2402.351
2.7513 | 2404.017
2.7497 | 2405.668
2.7497 | 2407.303
2.7497 | 2408.925
2.7497 | 2410.535
2.7497 | 2412.132
2.7497 | 2413.718
2.7497 | 2415.292
2.7497 | 2416.854
2.7497 | 2418.405
2.7497 | 2419.944
2.7497 | 2421.472
2.7495 | 2422.988
2.7495 | 2424.4928
2.7495 | 2425.987
2.7495 | 2427.4688
2.7497 | 2428.94
2.7497 | 2430.399
2.7495 | 2431.848
2.7495 | 2433.286
2.7495 | 2434.712
2.7497 | 2436.127
2.7497 | 2437.532
2.7495 | 2438.926
2.7497 | 2440.308
2.7495 | 2441.68
2.7495 | 2443.041
2.7497 | 2444.392
2.7497 | 2445.732
2.7497 | 2447.061
2.7497 | 2448.38
2.7495 | 2449.688
2.7495 | 2450.986
2.7497 | 2452.273
2.7497 | 2453.55
2.7497 | 2454.816
2.7497 | 2456.072
2.7497 | 2457.318
2.7495 | 2458.553
2.7495 | 2459.779
2.7495 | 2460.9936
2.7497 | 2462.199
2.7495 | 2463.394
2.7495 | 2464.58
2.7497 | 2465.756
2.7495 | 2466.921
2.7497 | 2468.078
2.7497 | 2469.224
2.7497 | 2470.361
2.7495 | 2471.488
2.7497 | 2472.606
2.7495 | 2473.714
2.7497 | 2474.813
2.7497 | 2475.903
2.7497 | 2476.983
2.7497 | 2478.054
2.7497 | 2479.116
2.7495 | 2480.168
2.7497 | 2481.212
2.7497 | 2482.247
2.7495 | 2483.273
2.7497 | 2484.289
2.7495 | 2485.297
2.7497 | 2486.297
2.7495 | 2487.287
2.7495 | 2488.269
2.7495 | 2489.242
2.7497 | 2490.207
2.7497 | 2491.164
2.7495 | 2492.112
2.7495 | 2493.052
2.7495 | 2493.984
2.7497 | 2494.907
2.7495 | 2495.823
2.7497 | 2496.73
2.7495 | 2497.63
2.7497 | 2498.521
2.7495 | 2499.404
2.7495 | 2500.281
2.7495 | 2501.1488
2.7497 | 2502.009
2.7497 | 2502.862
2.7495 | 2503.708
2.7497 | 2504.546
2.7495 | 2505.377
2.7495 | 2506.2
2.7495 | 2507.017
2.7497 | 2507.8256
2.7495 | 2508.628
2.7495 | 2509.422
2.7495 | 2510.21
2.7495 | 2510.99
2.7495 | 2511.764
2.7497 | 2512.53
2.7497 | 2513.29
2.7497 | 2514.043
2.7497 | 2514.789
2.7495 | 2515.529
2.7495 | 2516.262
2.7497 | 2516.9888
2.7497 | 2517.709
2.7497 | 2518.423
2.7497 | 2519.13
2.7497 | 2519.831
2.7497 | 2520.526
2.7497 | 2521.2144
2.7495 | 2521.897
2.7497 | 2522.574
2.7495 | 2523.244
2.7495 | 2523.908
2.7495 | 2524.5664
2.7495 | 2525.2192
2.7495 | 2525.866
2.7497 | 2526.506
2.7497 | 2527.141
2.7497 | 2527.771
2.7497 | 2528.394
2.7497 | 2529.012
2.7497 | 2529.625
2.7495 | 2530.232
2.7497 | 2530.8336
2.7495 | 2531.43
2.7495 | 2532.021
2.7497 | 2532.607
2.7497 | 2533.188
2.7497 | 2533.763
2.7497 | 2534.334
2.7497 | 2534.899
2.7497 | 2535.46
2.7497 | 2536.015
2.7497 | 2536.566
2.7497 | 2537.112
2.7497 | 2537.6528
2.7497 | 2538.1888
2.7497 | 2538.721
2.7497 | 2539.247
2.7497 | 2539.769
2.7497 | 2540.287
2.7495 | 2540.8
2.7497 | 2541.308
2.7497 | 2541.812
2.7497 | 2542.312
2.7495 | 2542.807
2.7495 | 2543.299
2.7495 | 2543.785
2.7495 | 2544.268
2.7497 | 2544.746
2.7495 | 2545.22
2.7495 | 2545.69
2.7495 | 2546.156
2.7497 | 2546.617
2.7497 | 2547.0752
2.7497 | 2547.529
2.7497 | 2547.9792
2.7495 | 2548.425
2.7497 | 2548.8672
2.7497 | 2549.3056
2.7497 | 2549.74
2.7497 | 2550.171
2.7497 | 2550.598
2.7497 | 2551.022
2.7497 | 2551.441
2.7495 | 2551.858
2.7495 | 2552.27
2.7495 | 2552.679
2.7497 | 2553.0848
2.7497 | 2553.487
2.7497 | 2553.886
2.7495 | 2554.281
2.7495 | 2554.673
2.7495 | 2555.062
2.7495 | 2555.447
2.7497 | 2555.829
2.7497 | 2556.208
2.7497 | 2556.583
2.7497 | 2556.956
2.7495 | 2557.3248
2.7497 | 2557.691
2.7497 | 2558.054
2.7497 | 2558.414
2.7497 | 2558.771
2.7497 | 2559.125
2.7497 | 2559.476
2.7497 | 2559.824
2.7497 | 2560.169
2.7497 | 2560.511
2.7497 | 2560.851
2.7497 | 2561.188
2.7497 | 2561.521
2.7497 | 2561.852
2.7495 | 2562.1808
2.7495 | 2562.506
2.7497 | 2562.83
2.7495 | 2563.15
2.7497 | 2563.468
2.7497 | 2563.783
2.7495 | 2564.095
2.7495 | 2564.405
2.7495 | 2564.713
2.7495 | 2565.018
2.7495 | 2565.32
2.7497 | 2565.62
2.7495 | 2565.9184
2.7495 | 2566.213
2.7495 | 2566.506
2.7495 | 2566.797
2.7497 | 2567.085
2.7495 | 2567.371
2.7497 | 2567.655
2.7497 | 2567.936
2.7495 | 2568.215
2.7513 | 2568.4928
2.7498 | 2568.77
2.7495 | 2569.044
2.7497 | 2569.315
2.7497 | 2569.583
2.7497 | 2569.85
2.7497 | 2570.114
2.7495 | 2570.376
2.7495 | 2570.637
2.7495 | 2570.895
2.7495 | 2571.151
2.7495 | 2571.405
2.7497 | 2571.657
2.7495 | 2571.9072
2.7495 | 2572.156
2.7497 | 2572.402
2.7497 | 2572.6464
2.7497 | 2572.889
2.7495 | 2573.13
2.7497 | 2573.369
2.7497 | 2573.606
2.7495 | 2573.841
2.7497 | 2574.075
2.7497 | 2574.306
2.7497 | 2574.537
2.7495 | 2574.765
2.7495 | 2574.992
2.7495 | 2575.216
2.7495 | 2575.44
2.7495 | 2575.661
2.7497 | 2575.881
2.7495 | 2576.0992
2.7495 | 2576.316
2.7497 | 2576.5312
2.7497 | 2576.744
2.7495 | 2576.956
2.7495 | 2577.167
2.7497 | 2577.375
2.7495 | 2577.583
2.7495 | 2577.788
2.7495 | 2577.992
2.7497 | 2578.195
2.7497 | 2578.396
2.7497 | 2578.596
2.7495 | 2578.794
2.7497 | 2578.991
2.7495 | 2579.187
2.7495 | 2579.381
2.7495 | 2579.574
2.7495 | 2579.765
2.7495 | 2579.9552
2.7495 | 2580.144
2.7495 | 2580.331
2.7497 | 2580.517
2.7495 | 2580.702
2.7495 | 2580.885
2.7495 | 2581.068
2.7495 | 2581.248
2.7495 | 2581.428
2.7497 | 2581.606
2.7495 | 2581.783
2.7495 | 2581.959
2.7495 | 2582.133
2.7495 | 2582.307
2.7495 | 2582.479
2.7495 | 2582.65
2.7497 | 2582.819
2.7495 | 2582.988
2.7495 | 2583.1552
2.7495 | 2583.322
2.7495 | 2583.487
2.7497 | 2583.6512
2.7495 | 2583.814
2.7495 | 2583.975
2.7497 | 2584.137
2.7497 | 2584.296
2.7497 | 2584.455
2.7497 | 2584.612
2.7497 | 2584.769
2.7495 | 2584.924
2.7495 | 2585.079
2.7495 | 2585.232
2.7495 | 2585.385
2.7495 | 2585.536
2.7495 | 2585.686
2.7495 | 2585.836
2.7495 | 2585.984
2.7497 | 2586.1312
2.7495 | 2586.278
2.7497 | 2586.423
2.7497 | 2586.567
2.7497 | 2586.711
2.7497 | 2586.854
2.7495 | 2586.996
2.7497 | 2587.136
2.7495 | 2587.276
2.7495 | 2587.415
2.7495 | 2587.553
2.7495 | 2587.69
2.7495 | 2587.827
2.7495 | 2587.9616
2.7495 | 2588.096
2.7495 | 2588.23
2.7495 | 2588.362
2.7495 | 2588.495
2.7495 | 2588.626
2.7495 | 2588.756
2.7495 | 2588.886
2.7495 | 2589.014
2.7495 | 2589.142
2.7497 | 2589.269
2.7497 | 2589.396
2.7497 | 2589.521
2.7495 | 2589.646
2.7497 | 2589.77
2.7497 | 2589.8928
2.7497 | 2590.016
2.7495 | 2590.137
2.7495 | 2590.258
2.7495 | 2590.378
2.7495 | 2590.498
2.7495 | 2590.617
2.7495 | 2590.735
2.7495 | 2590.852
2.7495 | 2590.968
2.7495 | 2591.084
2.7495 | 2591.199
2.7497 | 2591.314
2.7495 | 2591.428
2.7495 | 2591.541
2.7497 | 2591.654
2.7497 | 2591.766
2.7495 | 2591.877
2.7495 | 2591.9872
2.7495 | 2592.097
2.7495 | 2592.2064
2.7495 | 2592.3152
2.7495 | 2592.423
2.7495 | 2592.53
2.7497 | 2592.638
2.7495 | 2592.744
2.7495 | 2592.849
2.7497 | 2592.954
2.7497 | 2593.059
2.7497 | 2593.162
2.7497 | 2593.2656
2.7495 | 2593.368
2.7497 | 2593.47
2.7497 | 2593.572
2.7495 | 2593.673
2.7495 | 2593.7728
2.7495 | 2593.873
2.7495 | 2593.972
2.7495 | 2594.07
2.7495 | 2594.169
2.7495 | 2594.266
2.7495 | 2594.363
2.7495 | 2594.46
2.7495 | 2594.556
2.7495 | 2594.651
2.7495 | 2594.746
2.7495 | 2594.841
2.7495 | 2594.935
2.7495 | 2595.028
2.7495 | 2595.121
2.7495 | 2595.214
2.7495 | 2595.305
2.7495 | 2595.397
2.7495 | 2595.487
2.7495 | 2595.578
2.7495 | 2595.668
2.7495 | 2595.758
2.7495 | 2595.847
2.7495 | 2595.935
2.7495 | 2596.023
2.7495 | 2596.111
2.7495 | 2596.198
2.7497 | 2596.2848
2.7495 | 2596.3712
2.7495 | 2596.457
2.7495 | 2596.542
2.7495 | 2596.6272
2.7495 | 2596.712
2.7495 | 2596.796
2.7495 | 2596.879
2.7495 | 2596.962
2.7495 | 2597.045
2.7495 | 2597.127
2.7495 | 2597.21
2.7497 | 2597.291
2.7495 | 2597.372
2.7497 | 2597.453
2.7497 | 2597.533
2.7495 | 2597.613
2.7497 | 2597.6928
2.7497 | 2597.772
2.7497 | 2597.851
2.7495 | 2597.929
2.7495 | 2598.007
2.7495 | 2598.0848
2.7497 | 2598.162
2.7495 | 2598.239
2.7495 | 2598.316
2.7495 | 2598.392
2.7495 | 2598.4672
2.7495 | 2598.543
2.7495 | 2598.618
2.7495 | 2598.692
2.7495 | 2598.767
2.7495 | 2598.841
2.7495 | 2598.914
2.7495 | 2598.988
2.7495 | 2599.061
2.7495 | 2599.133
2.7495 | 2599.206
2.7497 | 2599.278
2.7495 | 2599.349
2.7495 | 2599.42
2.7497 | 2599.4912
2.7497 | 2599.5616
2.7495 | 2599.632
2.7495 | 2599.702
2.7497 | 2599.772
2.7495 | 2599.841
2.7497 | 2599.91
2.7497 | 2599.979
2.7495 | 2600.047
2.7497 | 2600.115
2.7497 | 2600.183
2.7495 | 2600.25
2.7495 | 2600.317
2.7495 | 2600.384
2.7497 | 2600.45
2.7495 | 2600.517
2.7495 | 2600.583
2.7495 | 2600.648
2.7495 | 2600.7136
2.7495 | 2600.779
2.7495 | 2600.844
2.7495 | 2600.908
2.7495 | 2600.972
2.7497 | 2601.036
2.7497 | 2601.1
2.7497 | 2601.163
2.7497 | 2601.227
2.7497 | 2601.29
2.7495 | 2601.352
2.7497 | 2601.414
2.7495 | 2601.476
2.7497 | 2601.538
2.7497 | 2601.6
2.7495 | 2601.6608
2.7495 | 2601.7216
2.7495 | 2601.783
2.7495 | 2601.843
2.7497 | 2601.903
2.7497 | 2601.963
2.7497 | 2602.023
2.7497 | 2602.082
2.7495 | 2602.142
2.7495 | 2602.201
2.7495 | 2602.259
2.7495 | 2602.318
2.7495 | 2602.376
2.7495 | 2602.434
2.7495 | 2602.492
2.7495 | 2602.55
2.7495 | 2602.607
2.7495 | 2602.664
2.7495 | 2602.721
2.7495 | 2602.777
2.7495 | 2602.8336
2.7495 | 2602.89
2.7495 | 2602.946
2.7495 | 2603.002
2.7495 | 2603.057
2.7495 | 2603.113
2.7495 | 2603.167
2.7495 | 2603.223
2.7495 | 2603.277
2.7497 | 2603.331
2.7495 | 2603.3856
2.7495 | 2603.44
2.7497 | 2603.493
2.7495 | 2603.5472
2.7495 | 2603.601
2.7495 | 2603.654
2.7495 | 2603.707
2.7497 | 2603.759
2.7497 | 2603.812
2.7497 | 2603.865
2.7497 | 2603.917
2.7495 | 2603.969
2.7495 | 2604.021
2.7495 | 2604.072
2.7495 | 2604.123
2.7495 | 2604.1744
2.7495 | 2604.2256
2.7495 | 2604.277
2.7495 | 2604.327
2.7495 | 2604.377
2.7495 | 2604.428
2.7495 | 2604.478
2.7495 | 2604.528
2.7495 | 2604.577
2.7495 | 2604.627
2.7495 | 2604.676
2.7495 | 2604.726
2.7495 | 2604.7744
2.7495 | 2604.823
2.7495 | 2604.872
2.7495 | 2604.921
2.7497 | 2604.969
2.7497 | 2605.017
2.7497 | 2605.065
2.7497 | 2605.113
2.7495 | 2605.16
2.7497 | 2605.208
2.7495 | 2605.255
2.7497 | 2605.302
2.7497 | 2605.35
2.7495 | 2605.396
2.7495 | 2605.443
2.7495 | 2605.489
2.7497 | 2605.536
2.7497 | 2605.582
2.7495 | 2605.628
2.7495 | 2605.673
2.7495 | 2605.719
2.7495 | 2605.7648
2.7495 | 2605.81
2.7495 | 2605.855
2.7495 | 2605.9
2.7495 | 2605.945
2.7495 | 2605.99
2.7495 | 2606.035
2.7495 | 2606.079
2.7495 | 2606.123
2.7495 | 2606.167
2.7495 | 2606.212
2.7495 | 2606.256
2.7495 | 2606.2992
2.7495 | 2606.343
2.7495 | 2606.386
2.7495 | 2606.43
2.7495 | 2606.473
2.7495 | 2606.516
2.7495 | 2606.5584
2.7495 | 2606.6016
2.7495 | 2606.644
2.7495 | 2606.6864
2.7495 | 2606.729
2.7495 | 2606.7712
2.7495 | 2606.813
2.7495 | 2606.855
2.7495 | 2606.897
2.7495 | 2606.939
2.7495 | 2606.98
2.7495 | 2607.022
2.7495 | 2607.063
2.7495 | 2607.104
2.7495 | 2607.145
2.7495 | 2607.186
2.7495 | 2607.2272
2.7495 | 2607.268
2.7497 | 2607.308
2.7497 | 2607.349
2.7497 | 2607.389
2.7497 | 2607.429
2.7495 | 2607.47
2.7497 | 2607.509
2.7497 | 2607.5488
2.7495 | 2607.589
2.7495 | 2607.628
2.7495 | 2607.668
2.7497 | 2607.707
2.7495 | 2607.746
2.7495 | 2607.785
2.7495 | 2607.824
2.7497 | 2607.864
2.7495 | 2607.902
2.7495 | 2607.941
2.7495 | 2607.979
2.7495 | 2608.017
2.7495 | 2608.056
2.7495 | 2608.0944
2.7495 | 2608.132
2.7495 | 2608.17
2.7495 | 2608.208
2.7495 | 2608.246
2.7495 | 2608.284
2.7495 | 2608.321
2.7495 | 2608.359
2.7497 | 2608.396
2.7495 | 2608.433
2.7495 | 2608.47
2.7495 | 2608.508
2.7495 | 2608.544
2.7495 | 2608.581
2.7495 | 2608.618
2.7495 | 2608.6544
2.7495 | 2608.691
2.7495 | 2608.727
2.7495 | 2608.764
2.7495 | 2608.8
2.7495 | 2608.833