## Sheet1
2voltage | 2capacity | 163.0voltage | 163.0capacity | 326.0voltage | 326.0capacity | 489.0voltage | 489.0capacity | 652.0voltage | 652.0capacity | 815.0voltage | 815.0capacity
4.017 | 0 | 2.9316 | 0 | 2.7826 | 0 | 0.3707 | 0 | 3.5628 | 0 | 3.2917 | 0
4.0014 | 2.166281 | 2.7507 | 0 | 2.7549 | 0 | 0.3707 | 0 | 2.7308 | 0 | 1.4629 | 0
3.9885 | 4.332672
3.9788 | 6.499042
3.9709 | 8.665408
3.9643 | 10.83176
3.9581 | 12.99809
3.9526 | 15.16451
3.9473 | 17.33092
3.9425 | 19.49693
3.9376 | 21.663
3.9331 | 23.82936
3.9288 | 25.9959
3.9247 | 28.1619
3.9205 | 30.32777
3.9168 | 32.49402
3.913 | 34.66036
3.9092 | 36.82666
3.9055 | 38.99299
3.902 | 41.15931
3.8986 | 43.32568
3.8952 | 45.49192
3.892 | 47.65823
3.8887 | 49.82453
3.8857 | 51.9911
3.8825 | 54.15751
3.8795 | 56.32379
3.8765 | 58.49015
3.8737 | 60.65667
3.871 | 62.82307
3.8683 | 64.98939
3.8657 | 67.15578
3.8629 | 69.32203
3.8603 | 71.48832
3.8578 | 73.65454
3.8553 | 75.82077
3.8528 | 77.98702
3.8505 | 80.15326
3.8479 | 82.31934
3.8457 | 84.48543
3.8434 | 86.65159
3.8413 | 88.81784
3.8389 | 90.98404
3.8368 | 93.15043
3.8345 | 95.31674
3.8324 | 97.48303
3.8303 | 99.64914
3.8284 | 101.8153
3.8263 | 103.9812
3.8244 | 106.1473
3.8224 | 108.3137
3.8205 | 110.4797
3.8186 | 112.6459
3.8166 | 114.812
3.8148 | 116.9782
3.8131 | 119.1446
3.8111 | 121.3108
3.8094 | 123.4771
3.8076 | 125.6433
3.8058 | 127.8096
3.8044 | 129.9755
3.8026 | 132.1414
3.8008 | 134.3078
3.7992 | 136.4742
3.7974 | 138.6399
3.7958 | 140.8054
3.7944 | 142.9714
3.7926 | 145.1378
3.7911 | 147.304
3.7897 | 149.4702
3.7879 | 151.6361
3.7864 | 153.8013
3.785 | 155.9671
3.7835 | 158.1333
3.7821 | 160.2995
3.7805 | 162.4658
3.779 | 164.6314
3.7777 | 166.7971
3.7763 | 168.9629
3.7748 | 171.1291
3.7734 | 173.2951
3.7721 | 175.4612
3.7708 | 177.6277
3.7693 | 179.794
3.7681 | 181.9606
3.7666 | 184.127
3.7653 | 186.2933
3.764 | 188.4599
3.7627 | 190.626
3.7614 | 192.7925
3.7601 | 194.9591
3.7589 | 197.1251
3.7576 | 199.2913
3.7563 | 201.4572
3.755 | 203.6226
3.7537 | 205.7888
3.7526 | 207.955
3.7513 | 210.1213
3.7501 | 212.2876
3.749 | 214.4542
3.7477 | 216.6211
3.7464 | 218.7873
3.7453 | 220.9535
3.744 | 223.1197
3.7429 | 225.2861
3.7417 | 227.4524
3.7405 | 229.6186
3.7393 | 231.785
3.7382 | 233.9513
3.7371 | 236.1176
3.7359 | 238.2838
3.7348 | 240.45
3.7337 | 242.6164
3.7326 | 244.7826
3.7314 | 246.9489
3.7303 | 249.1151
3.7292 | 251.2814
3.728 | 253.4476
3.7269 | 255.6138
3.7258 | 257.78
3.7246 | 259.9463
3.7235 | 262.1124
3.7225 | 264.2786
3.7214 | 266.4448
3.7203 | 268.611
3.7192 | 270.7773
3.7182 | 272.9436
3.7172 | 275.1098
3.7161 | 277.276
3.715 | 279.4423
3.714 | 281.6081
3.7129 | 283.7741
3.7119 | 285.9399
3.7106 | 288.1059
3.7096 | 290.2721
3.7087 | 292.438
3.7075 | 294.6043
3.7066 | 296.7696
3.7056 | 298.9362
3.7045 | 301.1031
3.7035 | 303.2693
3.7025 | 305.4355
3.7014 | 307.6018
3.7004 | 309.768
3.6993 | 311.9338
3.6983 | 314.0993
3.6972 | 316.2656
3.6964 | 318.4326
3.6953 | 320.5989
3.6941 | 322.7655
3.6932 | 324.9317
3.6924 | 327.0975
3.6912 | 329.2633
3.6903 | 331.4294
3.6893 | 333.5956
3.6882 | 335.7617
3.6872 | 337.9279
3.6862 | 340.0941
3.6853 | 342.2604
3.6843 | 344.4267
3.6833 | 346.593
3.6822 | 348.7592
3.6812 | 350.9253
3.6803 | 353.0916
3.6793 | 355.2579
3.6783 | 357.4241
3.6772 | 359.5904
3.6762 | 361.7566
3.6753 | 363.9229
3.6743 | 366.089
3.6733 | 368.2552
3.6724 | 370.4215
3.6714 | 372.5876
3.6704 | 374.7539
3.6695 | 376.9201
3.6685 | 379.0864
3.6675 | 381.2526
3.6666 | 383.4189
3.6656 | 385.5851
3.6646 | 387.7512
3.6637 | 389.9172
3.6627 | 392.0832
3.6617 | 394.2488
3.6607 | 396.4142
3.6596 | 398.5799
3.6588 | 400.7461
3.6578 | 402.9123
3.6569 | 405.0785
3.6559 | 407.2447
3.6549 | 409.411
3.654 | 411.5772
3.653 | 413.7432
3.652 | 415.9092
3.6511 | 418.0754
3.6501 | 420.2417
3.6491 | 422.408
3.6482 | 424.5742
3.6472 | 426.7404
3.6462 | 428.9066
3.6453 | 431.0728
3.6443 | 433.239
3.6433 | 435.4052
3.6424 | 437.5715
3.6415 | 439.7374
3.6406 | 441.9024
3.6394 | 444.0683
3.6386 | 446.2345
3.6377 | 448.4019
3.6367 | 450.569
3.6357 | 452.7354
3.6349 | 454.9015
3.6338 | 457.0676
3.6328 | 459.234
3.632 | 461.3998
3.6311 | 463.5662
3.6301 | 465.7324
3.6291 | 467.8987
3.6282 | 470.0648
3.6272 | 472.2311
3.6262 | 474.3974
3.6252 | 476.5636
3.6243 | 478.7298
3.6233 | 480.896
3.6225 | 483.0624
3.6215 | 485.2285
3.6206 | 487.3945
3.6196 | 489.5608
3.6186 | 491.7265
3.6177 | 493.8929
3.6167 | 496.0592
3.6159 | 498.2252
3.6149 | 500.3912
3.614 | 502.5576
3.613 | 504.7239
3.612 | 506.89
3.611 | 509.0561
3.6101 | 511.2223
3.6091 | 513.3886
3.6083 | 515.5548
3.6073 | 517.7209
3.6064 | 519.8872
3.6054 | 522.0533
3.6044 | 524.2195
3.6035 | 526.3857
3.6027 | 528.5519
3.6017 | 530.718
3.6007 | 532.8842
3.5998 | 535.0504
3.5988 | 537.2167
3.598 | 539.3829
3.597 | 541.5491
3.596 | 543.7153
3.5951 | 545.8815
3.5941 | 548.0476
3.5931 | 550.2137
3.5922 | 552.3799
3.5914 | 554.546
3.5904 | 556.7121
3.5894 | 558.8784
3.5886 | 561.0446
3.5875 | 563.2107
3.5867 | 565.3768
3.5857 | 567.5429
3.5847 | 569.7091
3.5838 | 571.8753
3.583 | 574.0416
3.582 | 576.2073
3.581 | 578.3733
3.5801 | 580.5394
3.5791 | 582.7054
3.5783 | 584.8716
3.5773 | 587.0378
3.5764 | 589.2039
3.5754 | 591.3701
3.5744 | 593.5363
3.5736 | 595.7024
3.5726 | 597.8687
3.5717 | 600.0348
3.5707 | 602.201
3.5699 | 604.3672
3.5689 | 606.5332
3.5678 | 608.6999
3.567 | 610.8648
3.5662 | 613.0305
3.5652 | 615.1966
3.5643 | 617.3628
3.5633 | 619.529
3.5625 | 621.695
3.5615 | 623.8612
3.5605 | 626.0273
3.5597 | 628.1934
3.5586 | 630.3597
3.5576 | 632.5256
3.5568 | 634.6916
3.5559 | 636.8579
3.5551 | 639.024
3.5541 | 641.1902
3.5531 | 643.3563
3.5523 | 645.5224
3.5513 | 647.6886
3.5504 | 649.8548
3.5496 | 652.021
3.5486 | 654.187
3.5476 | 656.3529
3.5468 | 658.5192
3.5459 | 660.6853
3.5449 | 662.8515
3.5439 | 665.0172
3.5431 | 667.1832
3.5421 | 669.3494
3.5412 | 671.5155
3.5404 | 673.6817
3.5394 | 675.8479
3.5386 | 678.014
3.5376 | 680.1801
3.5367 | 682.3462
3.5359 | 684.5123
3.5349 | 686.6785
3.5339 | 688.8447
3.5331 | 691.0108
3.5321 | 693.1768
3.5312 | 695.343
3.5304 | 697.5092
3.5294 | 699.6753
3.5286 | 701.8416
3.5276 | 704.0078
3.5268 | 706.1739
3.5259 | 708.3401
3.525 | 710.506
3.5241 | 712.6719
3.5231 | 714.8376
3.5223 | 717.0037
3.5213 | 719.1698
3.5204 | 721.3359
3.5196 | 723.502
3.5186 | 725.6681
3.5178 | 727.8342
3.5168 | 730.0004
3.516 | 732.1661
3.515 | 734.3326
3.5141 | 736.4985
3.5133 | 738.6647
3.5123 | 740.8309
3.5115 | 742.9969
3.5105 | 745.1632
3.5097 | 747.3292
3.5089 | 749.4953
3.5079 | 751.6615
3.5071 | 753.8275
3.5062 | 755.9936
3.5054 | 758.1597
3.5044 | 760.3258
3.5036 | 762.4919
3.5026 | 764.658
3.5018 | 766.8243
3.5008 | 768.9904
3.5 | 771.1565
3.4991 | 773.3228
3.4983 | 775.4888
3.4973 | 777.6552
3.4965 | 779.822
3.4957 | 781.9881
3.4947 | 784.1541
3.4939 | 786.3204
3.4931 | 788.4865
3.4921 | 790.6529
3.4913 | 792.8192
3.4905 | 794.9852
3.4895 | 797.1514
3.4887 | 799.3176
3.4879 | 801.4836
3.487 | 803.6497
3.4862 | 805.8158
3.4853 | 807.9819
3.4844 | 810.1481
3.4836 | 812.3141
3.4828 | 814.4803
3.4818 | 816.6464
3.481 | 818.8123
3.4802 | 820.9785
3.4794 | 823.1446
3.4786 | 825.3108
3.4776 | 827.4769
3.4768 | 829.6429
3.4758 | 831.8091
3.475 | 833.9753
3.4742 | 836.1415
3.4734 | 838.3076
3.4726 | 840.4738
3.4716 | 842.6398
3.4708 | 844.806
3.47 | 846.972
3.4692 | 849.1381
3.4684 | 851.3043
3.4676 | 853.4704
3.4666 | 855.6364
3.4658 | 857.8025
3.465 | 859.9686
3.4642 | 862.1347
3.4634 | 864.3008
3.4626 | 866.4668
3.4618 | 868.6329
3.461 | 870.799
3.4602 | 872.9652
3.4594 | 875.1313
3.4586 | 877.2973
3.4578 | 879.4634
3.4568 | 881.6296
3.4561 | 883.7955
3.4552 | 885.9611
3.4545 | 888.127
3.4537 | 890.2934
3.4528 | 892.4596
3.4519 | 894.6256
3.4511 | 896.7918
3.4505 | 898.958
3.4497 | 901.124
3.4489 | 903.29
3.4479 | 905.456
3.4473 | 907.6224
3.4463 | 909.7884
3.4457 | 911.9545
3.4448 | 914.1205
3.444 | 916.2866
3.4432 | 918.4528
3.4424 | 920.6187
3.4418 | 922.7848
3.4408 | 924.9507
3.44 | 927.1166
3.4394 | 929.2835
3.4386 | 931.45
3.4377 | 933.6159
3.4369 | 935.782
3.4363 | 937.9482
3.4355 | 940.1145
3.4347 | 942.2802
3.4339 | 944.4464
3.4332 | 946.6125
3.4323 | 948.7787
3.4316 | 950.9447
3.4308 | 953.1109
3.43 | 955.277
3.4294 | 957.4431
3.4286 | 959.6091
3.4279 | 961.7751
3.4271 | 963.9412
3.4263 | 966.1073
3.4256 | 968.2733
3.4248 | 970.4394
3.424 | 972.6055
3.4232 | 974.7714
3.4226 | 976.9372
3.4218 | 979.103
3.4211 | 981.2692
3.4203 | 983.4351
3.4197 | 985.6012
3.4189 | 987.7672
3.4181 | 989.9334
3.4174 | 992.0996
3.4166 | 994.2658
3.416 | 996.4318
3.4152 | 998.598
3.4145 | 1000.764
3.4137 | 1002.93
3.4131 | 1005.096
3.4123 | 1007.262
3.4116 | 1009.428
3.4108 | 1011.594
3.4102 | 1013.76
3.4093 | 1015.927
3.4087 | 1018.093
3.4079 | 1020.259
3.4073 | 1022.4248
3.4064 | 1024.591
3.4058 | 1026.757
3.405 | 1028.923
3.4043 | 1031.089
3.4037 | 1033.2552
3.4029 | 1035.421
3.4023 | 1037.587
3.4016 | 1039.753
3.4008 | 1041.919
3.4002 | 1044.086
3.3995 | 1046.252
3.3987 | 1048.4176
3.3981 | 1050.584
3.3974 | 1052.75
3.3966 | 1054.916
3.396 | 1057.082
3.3953 | 1059.248
3.3945 | 1061.414
3.3939 | 1063.58
3.3932 | 1065.746
3.3924 | 1067.912
3.3918 | 1070.078
3.3911 | 1072.244
3.3905 | 1074.41
3.3898 | 1076.576
3.3892 | 1078.7424
3.3884 | 1080.908
3.3877 | 1083.074
3.3871 | 1085.241
3.3864 | 1087.407
3.3856 | 1089.573
3.385 | 1091.739
3.3843 | 1093.9048
3.3837 | 1096.071
3.383 | 1098.237
3.3824 | 1100.403
3.3816 | 1102.569
3.381 | 1104.735
3.3803 | 1106.901
3.3797 | 1109.067
3.379 | 1111.233
3.3784 | 1113.3992
3.3777 | 1115.565
3.3769 | 1117.731
3.3763 | 1119.897
3.3756 | 1122.063
3.375 | 1124.229
3.3743 | 1126.395
3.3737 | 1128.561
3.373 | 1130.728
3.3724 | 1132.894
3.3718 | 1135.06
3.3711 | 1137.226
3.3705 | 1139.392
3.3697 | 1141.558
3.369 | 1143.724
3.3684 | 1145.89
3.3677 | 1148.056
3.3671 | 1150.222
3.3666 | 1152.388
3.3659 | 1154.554
3.3651 | 1156.72
3.3645 | 1158.886
3.364 | 1161.052
3.3632 | 1163.218
3.3626 | 1165.384
3.3619 | 1167.55
3.3613 | 1169.716
3.3608 | 1171.882
3.3601 | 1174.048
3.3595 | 1176.214
3.3588 | 1178.38
3.3582 | 1180.546
3.3576 | 1182.712
3.3569 | 1184.878
3.3563 | 1187.045
3.3556 | 1189.211
3.355 | 1191.377
3.3543 | 1193.543
3.3537 | 1195.709
3.353 | 1197.875
3.3524 | 1200.0408
3.3517 | 1202.207
3.3513 | 1204.3728
3.3506 | 1206.539
3.35 | 1208.705
3.3493 | 1210.871
3.3487 | 1213.0368
3.348 | 1215.203
3.3474 | 1217.369
3.3467 | 1219.535
3.3463 | 1221.701
3.3456 | 1223.867
3.345 | 1226.033
3.3443 | 1228.1992
3.3437 | 1230.365
3.343 | 1232.531
3.3424 | 1234.697
3.3417 | 1236.863
3.3411 | 1239.029
3.3404 | 1241.195
3.34 | 1243.361
3.3393 | 1245.527
3.3387 | 1247.6936
3.338 | 1249.86
3.3374 | 1252.026
3.3367 | 1254.192
3.3361 | 1256.358
3.3356 | 1258.524
3.335 | 1260.69
3.3343 | 1262.856
3.3337 | 1265.022
3.3332 | 1267.188
3.3325 | 1269.354
3.3319 | 1271.52
3.3313 | 1273.686
3.3306 | 1275.852
3.3301 | 1278.018
3.3295 | 1280.184
3.3288 | 1282.3504
3.3282 | 1284.517
3.3277 | 1286.682
3.3271 | 1288.849
3.3264 | 1291.015
3.3258 | 1293.1808
3.3251 | 1295.347
3.3246 | 1297.5128
3.324 | 1299.679
3.3233 | 1301.845
3.3227 | 1304.011
3.3221 | 1306.1768
3.3216 | 1308.343
3.3209 | 1310.509
3.3203 | 1312.675
3.3196 | 1314.8408
3.3192 | 1317.007
3.3185 | 1319.1728
3.3179 | 1321.339
3.3172 | 1323.505
3.3167 | 1325.671
3.3161 | 1327.8368
3.3154 | 1330.003
3.3148 | 1332.169
3.3141 | 1334.335
3.3137 | 1336.501
3.313 | 1338.666
3.3124 | 1340.833
3.3117 | 1342.998
3.3111 | 1345.165
3.3106 | 1347.331
3.31 | 1349.497
3.3093 | 1351.662
3.3087 | 1353.828
3.3082 | 1355.995
3.3075 | 1358.161
3.3069 | 1360.327
3.3062 | 1362.493
3.3058 | 1364.659
3.3051 | 1366.825
3.3045 | 1368.991
3.3038 | 1371.157
3.3033 | 1373.323
3.3027 | 1375.489
3.302 | 1377.655
3.3016 | 1379.8208
3.3009 | 1381.987
3.3003 | 1384.1528
3.2996 | 1386.319
3.299 | 1388.485
3.2985 | 1390.651
3.2979 | 1392.817
3.2972 | 1394.983
3.2966 | 1397.149
3.2959 | 1399.315
3.2954 | 1401.481
3.2948 | 1403.647
3.2941 | 1405.813
3.2935 | 1407.979
3.293 | 1410.145
3.2924 | 1412.311
3.2917 | 1414.477
3.2911 | 1416.643
3.2906 | 1418.809
3.2899 | 1420.975
3.2893 | 1423.142
3.2887 | 1425.307
3.288 | 1427.474
3.2875 | 1429.639
3.2869 | 1431.805
3.2862 | 1433.971
3.2856 | 1436.137
3.2849 | 1438.303
3.2843 | 1440.4696
3.2838 | 1442.636
3.2832 | 1444.801
3.2825 | 1446.967
3.2819 | 1449.134
3.2814 | 1451.299
3.2807 | 1453.465
3.2801 | 1455.632
3.2795 | 1457.7976
3.279 | 1459.963
3.2783 | 1462.1296
3.2777 | 1464.296
3.277 | 1466.462
3.2764 | 1468.627
3.2757 | 1470.794
3.2753 | 1472.959
3.2746 | 1475.125
3.274 | 1477.291
3.2733 | 1479.457
3.2727 | 1481.623
3.272 | 1483.789
3.2715 | 1485.956
3.2709 | 1488.121
3.2703 | 1490.2872
3.2696 | 1492.453
3.269 | 1494.619
3.2683 | 1496.785
3.2677 | 1498.951
3.2672 | 1501.117
3.2665 | 1503.283
3.2659 | 1505.449
3.2653 | 1507.615
3.2648 | 1509.781
3.264 | 1511.947
3.2633 | 1514.113
3.2628 | 1516.279
3.2622 | 1518.445
3.2615 | 1520.611
3.2609 | 1522.777
3.2603 | 1524.943
3.2596 | 1527.11
3.259 | 1529.2752
3.2583 | 1531.441
3.2577 | 1533.607
3.257 | 1535.773
3.2565 | 1537.939
3.2559 | 1540.105
3.2553 | 1542.271
3.2546 | 1544.437
3.254 | 1546.6032
3.2533 | 1548.769
3.2527 | 1550.935
3.252 | 1553.101
3.2514 | 1555.267
3.2507 | 1557.433
3.2501 | 1559.599
3.2494 | 1561.765
3.2488 | 1563.931
3.2483 | 1566.097
3.2475 | 1568.263
3.247 | 1570.4288
3.2462 | 1572.595
3.2456 | 1574.761
3.2451 | 1576.927
3.2443 | 1579.092
3.2436 | 1581.259
3.243 | 1583.425
3.2423 | 1585.591
3.2417 | 1587.756
3.2411 | 1589.922
3.2404 | 1592.088
3.2398 | 1594.254
3.2391 | 1596.42
3.2385 | 1598.586
3.2378 | 1600.752
3.2372 | 1602.918
3.2365 | 1605.084
3.2359 | 1607.25
3.2352 | 1609.416
3.2346 | 1611.582
3.234 | 1613.748
3.2333 | 1615.9136
3.2327 | 1618.08
3.2319 | 1620.246
3.2312 | 1622.411
3.2306 | 1624.577
3.2299 | 1626.743
3.2293 | 1628.909
3.2286 | 1631.0752
3.228 | 1633.241
3.2272 | 1635.407
3.2265 | 1637.573
3.2259 | 1639.739
3.2252 | 1641.905
3.2246 | 1644.071
3.2239 | 1646.2368
3.2231 | 1648.403
3.2225 | 1650.569
3.2219 | 1652.735
3.2212 | 1654.9008
3.2204 | 1657.067
3.2198 | 1659.233
3.2191 | 1661.399
3.2183 | 1663.5648
3.2178 | 1665.731
3.217 | 1667.897
3.2164 | 1670.063
3.2157 | 1672.228
3.2149 | 1674.395
3.2143 | 1676.56
3.2136 | 1678.726
3.213 | 1680.892
3.2122 | 1683.058
3.2115 | 1685.224
3.2107 | 1687.39
3.2101 | 1689.556
3.2094 | 1691.722
3.2086 | 1693.888
3.208 | 1696.054
3.2073 | 1698.22
3.2065 | 1700.386
3.2059 | 1702.551
3.2051 | 1704.718
3.2044 | 1706.884
3.2036 | 1709.049
3.203 | 1711.216
3.2023 | 1713.381
3.2015 | 1715.5472
3.2009 | 1717.713
3.2002 | 1719.879
3.1994 | 1722.045
3.1988 | 1724.211
3.198 | 1726.377
3.1973 | 1728.543
3.1965 | 1730.709
3.1959 | 1732.875
3.1951 | 1735.041
3.1944 | 1737.207
3.1936 | 1739.373
3.193 | 1741.539
3.1922 | 1743.705
3.1914 | 1745.871
3.1907 | 1748.036
3.1899 | 1750.202
3.1891 | 1752.368
3.1885 | 1754.534
3.1876 | 1756.7
3.187 | 1758.866
3.1862 | 1761.032
3.1855 | 1763.198
3.1847 | 1765.364
3.1839 | 1767.53
3.1831 | 1769.696
3.1823 | 1771.862
3.1817 | 1774.028
3.1809 | 1776.1936
3.1801 | 1778.359
3.1794 | 1780.526
3.1786 | 1782.692
3.178 | 1784.857
3.1772 | 1787.023
3.1763 | 1789.189
3.1755 | 1791.3552
3.1747 | 1793.521
3.1739 | 1795.687
3.1733 | 1797.853
3.1723 | 1800.019
3.1717 | 1802.185
3.1709 | 1804.351
3.1701 | 1806.516
3.1692 | 1808.682
3.1684 | 1810.848
3.1676 | 1813.014
3.1668 | 1815.18
3.166 | 1817.346
3.1654 | 1819.512
3.1646 | 1821.678
3.1636 | 1823.844
3.1628 | 1826.01
3.162 | 1828.176
3.1612 | 1830.342
3.1604 | 1832.508
3.1596 | 1834.673
3.1588 | 1836.839
3.158 | 1839.005
3.1571 | 1841.171
3.1563 | 1843.337
3.1555 | 1845.503
3.1547 | 1847.669
3.1539 | 1849.835
3.1531 | 1852.001
3.1521 | 1854.167
3.1513 | 1856.332
3.1504 | 1858.498
3.1497 | 1860.664
3.1488 | 1862.83
3.1479 | 1864.996
3.147 | 1867.162
3.1462 | 1869.328
3.1454 | 1871.494
3.1446 | 1873.66
3.1438 | 1875.826
3.1428 | 1877.992
3.142 | 1880.158
3.141 | 1882.324
3.1402 | 1884.489
3.1392 | 1886.655
3.1384 | 1888.821
3.1376 | 1890.987
3.1367 | 1893.153
3.1357 | 1895.319
3.1349 | 1897.485
3.1339 | 1899.65
3.1331 | 1901.816
3.1321 | 1903.9824
3.1313 | 1906.148
3.1305 | 1908.314
3.1296 | 1910.48
3.1286 | 1912.646
3.1276 | 1914.812
3.1268 | 1916.9776
3.1258 | 1919.143
3.1249 | 1921.309
3.1241 | 1923.4752
3.1231 | 1925.641
3.1221 | 1927.807
3.1213 | 1929.9728
3.1204 | 1932.138
3.1194 | 1934.304
3.1184 | 1936.4704
3.1176 | 1938.636
3.1166 | 1940.802
3.1157 | 1942.968
3.1147 | 1945.134
3.1137 | 1947.3
3.1128 | 1949.4656
3.1118 | 1951.631
3.1108 | 1953.797
3.1099 | 1955.963
3.1089 | 1958.129
3.1079 | 1960.295
3.107 | 1962.4608
3.106 | 1964.627
3.105 | 1966.792
3.1039 | 1968.9584
3.1029 | 1971.124
3.102 | 1973.29
3.101 | 1975.456
3.0999 | 1977.622
3.0989 | 1979.788
3.0979 | 1981.954
3.0968 | 1984.12
3.0958 | 1986.286
3.0947 | 1988.452
3.0937 | 1990.617
3.0928 | 1992.783
3.0916 | 1994.949
3.0907 | 1997.115
3.0895 | 1999.281
3.0886 | 2001.447
3.0874 | 2003.612
3.0865 | 2005.778
3.0853 | 2007.944
3.0844 | 2010.11
3.0831 | 2012.276
3.082 | 2014.442
3.081 | 2016.608
3.0799 | 2018.774
3.0789 | 2020.94
3.0776 | 2023.1056
3.0765 | 2025.271
3.0753 | 2027.437
3.0742 | 2029.603
3.0731 | 2031.769
3.0721 | 2033.935
3.0708 | 2036.1008
3.0697 | 2038.267
3.0686 | 2040.432
3.0674 | 2042.598
3.0663 | 2044.764
3.065 | 2046.93
3.0639 | 2049.095
3.0628 | 2051.261
3.0615 | 2053.4272
3.0603 | 2055.593
3.059 | 2057.759
3.0577 | 2059.925
3.0566 | 2062.09
3.0553 | 2064.256
3.0542 | 2066.422
3.0529 | 2068.588
3.0516 | 2070.7536
3.0503 | 2072.919
3.049 | 2075.085
3.0479 | 2077.251
3.0465 | 2079.417
3.0452 | 2081.583
3.0439 | 2083.749
3.0426 | 2085.914
3.0413 | 2088.08
3.04 | 2090.246
3.0385 | 2092.412
3.0373 | 2094.578
3.036 | 2096.744
3.0345 | 2098.91
3.0331 | 2101.075
3.0318 | 2103.241
3.0303 | 2105.407
3.0289 | 2107.572
3.0274 | 2109.739
3.026 | 2111.904
3.0245 | 2114.07
3.0231 | 2116.236
3.0216 | 2118.402
3.02 | 2120.568
3.0185 | 2122.733
3.0169 | 2124.899
3.0153 | 2127.065
3.0139 | 2129.231
3.0122 | 2131.3968
3.0108 | 2133.562
3.0092 | 2135.728
3.0076 | 2137.894
3.0058 | 2140.06
3.0042 | 2142.226
3.0024 | 2144.391
3.0008 | 2146.557
2.999 | 2148.723
2.9972 | 2150.889
2.9955 | 2153.0544
2.9937 | 2155.22
2.9918 | 2157.386
2.99 | 2159.552
2.988 | 2161.718
2.9861 | 2163.884
2.9843 | 2166.049
2.9822 | 2168.215
2.9803 | 2170.3808
2.9784 | 2172.546
2.9763 | 2174.712
2.9742 | 2176.878
2.9721 | 2179.044
2.9698 | 2181.2096
2.9676 | 2183.375
2.9653 | 2185.541
2.963 | 2187.707
2.9606 | 2189.873
2.9582 | 2192.039
2.9558 | 2194.204
2.9534 | 2196.37
2.9508 | 2198.536
2.948 | 2200.702
2.9453 | 2202.868
2.9425 | 2205.033
2.94 | 2207.199
2.9371 | 2209.3648
2.9341 | 2211.53
2.9309 | 2213.696
2.9279 | 2215.862
2.9246 | 2218.028
2.9214 | 2220.193
2.9179 | 2222.359
2.9143 | 2224.5248
2.9106 | 2226.69
2.9067 | 2228.856
2.903 | 2231.022
2.8988 | 2233.188
2.8946 | 2235.353
2.8903 | 2237.519
2.8857 | 2239.6848
2.8809 | 2241.85
2.8761 | 2244.016
2.8709 | 2246.182
2.8656 | 2248.348
2.8599 | 2250.513
2.8541 | 2252.679
2.8478 | 2254.8448
2.8414 | 2257.01
2.8346 | 2259.176
2.8275 | 2261.342
2.8199 | 2263.507
2.812 | 2265.673
2.8034 | 2267.839
2.7944 | 2270.004
2.7849 | 2272.17
2.7749 | 2274.336
2.7641 | 2276.501
2.7528 | 2278.666
2.7496 | 2280.804
2.7494 | 2282.894
2.7494 | 2284.95
2.7494 | 2286.978
2.7494 | 2288.984
2.7494 | 2290.971
2.7494 | 2292.94
2.7492 | 2294.893
2.7494 | 2296.831
2.7492 | 2298.756
2.7494 | 2300.666
2.7492 | 2302.564
2.7494 | 2304.4496
2.7494 | 2306.3232
2.7494 | 2308.1856
2.7494 | 2310.037
2.7494 | 2311.877
2.7494 | 2313.706
2.7494 | 2315.525
2.7494 | 2317.334
2.7494 | 2319.132
2.7494 | 2320.92
2.7494 | 2322.699
2.7494 | 2324.467
2.7494 | 2326.225
2.7494 | 2327.973
2.7494 | 2329.712
2.7494 | 2331.441
2.7494 | 2333.159
2.7494 | 2334.868
2.7494 | 2336.568
2.7494 | 2338.258
2.7494 | 2339.937
2.7494 | 2341.608
2.7534 | 2343.274
2.7497 | 2344.935
2.7494 | 2346.581
2.7492 | 2348.215
2.7492 | 2349.838
2.7494 | 2351.45
2.7492 | 2353.053
2.7492 | 2354.646
2.7494 | 2356.228
2.7494 | 2357.801
2.7494 | 2359.364
2.7494 | 2360.917
2.7494 | 2362.46
2.7494 | 2363.993
2.7494 | 2365.517
2.7494 | 2367.03
2.7494 | 2368.533
2.7494 | 2370.027
2.7494 | 2371.51
2.7494 | 2372.984
2.7494 | 2374.447
2.7494 | 2375.9008
2.7492 | 2377.344
2.7494 | 2378.778
2.7492 | 2380.2016
2.7494 | 2381.615
2.7494 | 2383.019
2.7492 | 2384.412
2.7494 | 2385.796
2.7492 | 2387.169
2.7492 | 2388.533
2.7492 | 2389.887
2.7492 | 2391.231
2.7492 | 2392.5648
2.7492 | 2393.889
2.7492 | 2395.203
2.7494 | 2396.508
2.7494 | 2397.802
2.7494 | 2399.088
2.7494 | 2400.364
2.7494 | 2401.629
2.7494 | 2402.886
2.7494 | 2404.132
2.7494 | 2405.369
2.7494 | 2406.596
2.7494 | 2407.814
2.7494 | 2409.023
2.7492 | 2410.222
2.7494 | 2411.4112
2.7494 | 2412.591
2.7494 | 2413.762
2.7494 | 2414.924
2.7494 | 2416.077
2.7494 | 2417.221
2.7494 | 2418.355
2.7494 | 2419.48
2.7494 | 2420.596
2.7494 | 2421.704
2.7494 | 2422.802
2.7494 | 2423.892
2.7494 | 2424.972
2.7494 | 2426.044
2.7494 | 2427.1072
2.7494 | 2428.1616
2.7494 | 2429.207
2.7494 | 2430.2448
2.7494 | 2431.273
2.7494 | 2432.293
2.7496 | 2433.305
2.7494 | 2434.308
2.7494 | 2435.304
2.7494 | 2436.29
2.7494 | 2437.269
2.7492 | 2438.239
2.7492 | 2439.2016
2.7494 | 2440.156
2.7492 | 2441.102
2.7494 | 2442.04
2.7494 | 2442.97
2.7494 | 2443.893
2.7494 | 2444.808
2.7494 | 2445.715
2.7494 | 2446.615
2.7494 | 2447.507
2.7494 | 2448.391
2.7494 | 2449.268
2.7494 | 2450.138
2.7494 | 2451.001
2.7494 | 2451.856
2.7494 | 2452.703
2.7494 | 2453.544
2.7494 | 2454.377
2.7492 | 2455.203
2.7492 | 2456.023
2.7492 | 2456.835
2.7494 | 2457.641
2.7494 | 2458.439
2.7492 | 2459.231
2.7494 | 2460.016
2.7494 | 2460.794
2.7494 | 2461.566
2.7494 | 2462.331
2.7494 | 2463.09
2.7494 | 2463.842
2.7494 | 2464.588
2.7494 | 2465.327
2.7494 | 2466.059
2.7494 | 2466.786
2.7494 | 2467.507
2.7494 | 2468.2208
2.7492 | 2468.929
2.7494 | 2469.631
2.7494 | 2470.3264
2.7494 | 2471.016
2.7492 | 2471.7
2.7492 | 2472.378
2.7492 | 2473.05
2.7494 | 2473.717
2.7494 | 2474.378
2.7494 | 2475.033
2.7494 | 2475.682
2.7494 | 2476.326
2.7494 | 2476.964
2.7494 | 2477.597
2.7494 | 2478.225
2.7492 | 2478.847
2.7494 | 2479.464
2.7492 | 2480.0752
2.7494 | 2480.681
2.7492 | 2481.282
2.7494 | 2481.878
2.7494 | 2482.469
2.7492 | 2483.055
2.7494 | 2483.636
2.7494 | 2484.211
2.7494 | 2484.782
2.7494 | 2485.348
2.7494 | 2485.909
2.7494 | 2486.465
2.7494 | 2487.017
2.7494 | 2487.564
2.7492 | 2488.106
2.7494 | 2488.643
2.7494 | 2489.176
2.7494 | 2489.705
2.7494 | 2490.228
2.7492 | 2490.748
2.7492 | 2491.263
2.7494 | 2491.773
2.7494 | 2492.279
2.7492 | 2492.781
2.7492 | 2493.279
2.7494 | 2493.772
2.7492 | 2494.261
2.7492 | 2494.746
2.7494 | 2495.227
2.7494 | 2495.704
2.7494 | 2496.177
2.7494 | 2496.646
2.7494 | 2497.111
2.7494 | 2497.572
2.7494 | 2498.029
2.7494 | 2498.482
2.7494 | 2498.932
2.7494 | 2499.378
2.7492 | 2499.82
2.7492 | 2500.259
2.7494 | 2500.694
2.7492 | 2501.125
2.7494 | 2501.553
2.7494 | 2501.977
2.7494 | 2502.398
2.7494 | 2502.815
2.7494 | 2503.2288
2.7494 | 2503.64
2.7494 | 2504.047
2.7494 | 2504.45
2.7494 | 2504.851
2.7494 | 2505.248
2.7494 | 2505.642
2.7494 | 2506.033
2.7494 | 2506.421
2.7492 | 2506.805
2.7492 | 2507.187
2.7492 | 2507.565
2.7492 | 2507.94
2.7492 | 2508.313
2.7494 | 2508.682
2.7494 | 2509.048
2.7494 | 2509.412
2.7494 | 2509.772
2.7494 | 2510.13
2.7494 | 2510.4848
2.7494 | 2510.837
2.7492 | 2511.186
2.7494 | 2511.5328
2.7492 | 2511.876
2.7492 | 2512.217
2.7494 | 2512.556
2.7494 | 2512.891
2.7492 | 2513.225
2.7492 | 2513.5552
2.7492 | 2513.883
2.7494 | 2514.209
2.7494 | 2514.532
2.7494 | 2514.852
2.7492 | 2515.17
2.7494 | 2515.486
2.7494 | 2515.799
2.7492 | 2516.11
2.7492 | 2516.418
2.7492 | 2516.7248
2.7492 | 2517.028
2.7494 | 2517.33
2.7494 | 2517.6288
2.7494 | 2517.926
2.7494 | 2518.221
2.7492 | 2518.513
2.7494 | 2518.803
2.7494 | 2519.091
2.7492 | 2519.377
2.7492 | 2519.661
2.7494 | 2519.943
2.7492 | 2520.223
2.7515 | 2520.5
2.7499 | 2520.778
2.7494 | 2521.0528
2.7492 | 2521.325
2.7494 | 2521.594
2.7494 | 2521.862
2.7494 | 2522.127
2.7494 | 2522.391
2.7494 | 2522.653
2.7494 | 2522.913
2.7494 | 2523.17
2.7494 | 2523.426
2.7494 | 2523.68
2.7494 | 2523.932
2.7494 | 2524.183
2.7494 | 2524.431
2.7494 | 2524.678
2.7492 | 2524.923
2.7494 | 2525.1664
2.7494 | 2525.408
2.7494 | 2525.647
2.7494 | 2525.886
2.7494 | 2526.122
2.7494 | 2526.357
2.7492 | 2526.59
2.7494 | 2526.821
2.7492 | 2527.051
2.7492 | 2527.279
2.7492 | 2527.506
2.7492 | 2527.73
2.7492 | 2527.954
2.7492 | 2528.176
2.7492 | 2528.396
2.7494 | 2528.615
2.7494 | 2528.832
2.7494 | 2529.048
2.7494 | 2529.262
2.7492 | 2529.475
2.7494 | 2529.686
2.7494 | 2529.896
2.7492 | 2530.105
2.7494 | 2530.312
2.7494 | 2530.517
2.7494 | 2530.721
2.7494 | 2530.924
2.7494 | 2531.126
2.7494 | 2531.326
2.7492 | 2531.524
2.7492 | 2531.722
2.7492 | 2531.9184
2.7492 | 2532.113
2.7494 | 2532.307
2.7494 | 2532.499
2.7492 | 2532.69
2.7492 | 2532.879
2.7492 | 2533.068
2.7492 | 2533.255
2.7492 | 2533.441
2.7492 | 2533.626
2.7492 | 2533.809
2.7492 | 2533.992
2.7494 | 2534.1728
2.7494 | 2534.353
2.7492 | 2534.532
2.7492 | 2534.71
2.7492 | 2534.886
2.7492 | 2535.062
2.7492 | 2535.236
2.7492 | 2535.409
2.7492 | 2535.581
2.7494 | 2535.752
2.7494 | 2535.922
2.7492 | 2536.091
2.7494 | 2536.258
2.7494 | 2536.425
2.7492 | 2536.591
2.7494 | 2536.756
2.7492 | 2536.919
2.7492 | 2537.0816
2.7492 | 2537.243
2.7492 | 2537.404
2.7494 | 2537.563
2.7494 | 2537.722
2.7494 | 2537.879
2.7494 | 2538.036
2.7494 | 2538.191
2.7494 | 2538.346
2.7494 | 2538.5
2.7494 | 2538.652
2.7494 | 2538.804
2.7494 | 2538.956
2.7494 | 2539.1056
2.7494 | 2539.2544
2.7494 | 2539.403
2.7494 | 2539.55
2.7492 | 2539.697
2.7492 | 2539.842
2.7494 | 2539.987
2.7492 | 2540.131
2.7492 | 2540.274
2.7492 | 2540.416
2.7492 | 2540.558
2.7492 | 2540.698
2.7492 | 2540.838
2.7492 | 2540.977
2.7492 | 2541.115
2.7494 | 2541.252
2.7494 | 2541.388
2.7494 | 2541.524
2.7494 | 2541.659
2.7494 | 2541.793
2.7494 | 2541.9264
2.7494 | 2542.059
2.7492 | 2542.191
2.7494 | 2542.3216
2.7492 | 2542.452
2.7494 | 2542.582
2.7492 | 2542.71
2.7492 | 2542.8384
2.7494 | 2542.966
2.7492 | 2543.092
2.7492 | 2543.218
2.7492 | 2543.344
2.7492 | 2543.468
2.7492 | 2543.592
2.7492 | 2543.715
2.7494 | 2543.838
2.7492 | 2543.959
2.7492 | 2544.08
2.7494 | 2544.201
2.7494 | 2544.321
2.7492 | 2544.439
2.7494 | 2544.558
2.7494 | 2544.676
2.7494 | 2544.793
2.7494 | 2544.91
2.7494 | 2545.0256
2.7492 | 2545.141
2.7494 | 2545.255
2.7494 | 2545.37
2.7494 | 2545.483
2.7494 | 2545.596
2.7492 | 2545.708
2.7492 | 2545.82
2.7492 | 2545.931
2.7494 | 2546.041
2.7492 | 2546.152
2.7492 | 2546.2608
2.7492 | 2546.37
2.7494 | 2546.478
2.7492 | 2546.5856
2.7492 | 2546.6928
2.7492 | 2546.799
2.7492 | 2546.905
2.7492 | 2547.01
2.7494 | 2547.1152
2.7494 | 2547.22
2.7494 | 2547.323
2.7492 | 2547.427
2.7492 | 2547.529
2.7492 | 2547.632
2.7492 | 2547.734
2.7492 | 2547.835
2.7494 | 2547.935
2.7492 | 2548.036
2.7492 | 2548.135
2.7492 | 2548.235
2.7492 | 2548.333
2.7494 | 2548.432
2.7492 | 2548.529
2.7492 | 2548.627
2.7492 | 2548.724
2.7492 | 2548.82
2.7492 | 2548.916
2.7494 | 2549.0112
2.7492 | 2549.106
2.7494 | 2549.201
2.7492 | 2549.295
2.7492 | 2549.388
2.7492 | 2549.4816
2.7494 | 2549.5744
2.7494 | 2549.667
2.7492 | 2549.7584
2.7492 | 2549.85
2.7492 | 2549.9408
2.7492 | 2550.031
2.7494 | 2550.1216
2.7494 | 2550.211
2.7494 | 2550.301
2.7494 | 2550.39
2.7494 | 2550.478
2.7494 | 2550.566
2.7494 | 2550.654
2.7494 | 2550.741
2.7494 | 2550.828
2.7492 | 2550.914
2.7492 | 2551.001
2.7492 | 2551.0864
2.7492 | 2551.172
2.7492 | 2551.257
2.7492 | 2551.341
2.7494 | 2551.4256
2.7492 | 2551.509
2.7492 | 2551.593
2.7492 | 2551.676
2.7492 | 2551.759
2.7492 | 2551.841
2.7492 | 2551.923
2.7492 | 2552.0048
2.7492 | 2552.086
2.7492 | 2552.167
2.7494 | 2552.247
2.7492 | 2552.328
2.7494 | 2552.407
2.7494 | 2552.487
2.7494 | 2552.566
2.7494 | 2552.645
2.7492 | 2552.724
2.7492 | 2552.802
2.7494 | 2552.88
2.7494 | 2552.957
2.7494 | 2553.035
2.7494 | 2553.111
2.7494 | 2553.188
2.7494 | 2553.264
2.7494 | 2553.34
2.7494 | 2553.416
2.7494 | 2553.491
2.7494 | 2553.5664
2.7492 | 2553.641
2.7494 | 2553.716
2.7494 | 2553.79
2.7494 | 2553.864
2.7492 | 2553.937
2.7492 | 2554.01
2.7492 | 2554.084
2.7494 | 2554.156
2.7492 | 2554.229
2.7494 | 2554.301
2.7494 | 2554.372
2.7494 | 2554.444
2.7494 | 2554.5152
2.7492 | 2554.586
2.7494 | 2554.657
2.7494 | 2554.728
2.7494 | 2554.798
2.7494 | 2554.868
2.7494 | 2554.937
2.7494 | 2555.0064
2.7494 | 2555.076
2.7494 | 2555.145
2.7494 | 2555.213
2.7494 | 2555.281
2.7494 | 2555.35
2.7494 | 2555.417
2.7494 | 2555.484
2.7494 | 2555.552
2.7494 | 2555.6192
2.7492 | 2555.686
2.7492 | 2555.752
2.7494 | 2555.819
2.7492 | 2555.8848
2.7492 | 2555.951
2.7494 | 2556.016
2.7492 | 2556.081
2.7492 | 2556.146
2.7492 | 2556.2112
2.7492 | 2556.276
2.7494 | 2556.34
2.7492 | 2556.404
2.7492 | 2556.468
2.7492 | 2556.532
2.7492 | 2556.5952
2.7492 | 2556.659
2.7492 | 2556.7216
2.7494 | 2556.784
2.7492 | 2556.847
2.7494 | 2556.91
2.7492 | 2556.971
2.7492 | 2557.033
2.7492 | 2557.095
2.7492 | 2557.157
2.7494 | 2557.218
2.7494 | 2557.279
2.7494 | 2557.34
2.7494 | 2557.4
2.7494 | 2557.461
2.7494 | 2557.521
2.7494 | 2557.5808
2.7494 | 2557.641
2.7494 | 2557.701
2.7494 | 2557.76
2.7494 | 2557.819
2.7494 | 2557.878
2.7492 | 2557.937
2.7494 | 2557.996
2.7494 | 2558.054
2.7494 | 2558.112
2.7494 | 2558.17
2.7494 | 2558.228
2.7492 | 2558.286
2.7494 | 2558.343
2.7494 | 2558.4
2.7492 | 2558.457
2.7494 | 2558.514
2.7494 | 2558.571
2.7494 | 2558.628
2.7494 | 2558.684
2.7494 | 2558.74
2.7494 | 2558.796
2.7494 | 2558.852
2.7494 | 2558.908
2.7494 | 2558.963
2.7494 | 2559.018
2.7494 | 2559.073
2.7494 | 2559.128
2.7492 | 2559.183
2.7492 | 2559.238
2.7494 | 2559.292
2.7492 | 2559.346
2.7494 | 2559.401
2.7492 | 2559.4544
2.7494 | 2559.508
2.7494 | 2559.562
2.7494 | 2559.615
2.7494 | 2559.669
2.7494 | 2559.7216
2.7494 | 2559.775
2.7494 | 2559.828
2.7494 | 2559.88
2.7494 | 2559.9328
2.7494 | 2559.985
2.7492 | 2560.038
2.7494 | 2560.089
2.7492 | 2560.141
2.7492 | 2560.193
2.7494 | 2560.2448
2.7494 | 2560.296
2.7492 | 2560.347
2.7492 | 2560.3984
2.7492 | 2560.449
2.7494 | 2560.5
2.7492 | 2560.551
2.7492 | 2560.601
2.7494 | 2560.652
2.7494 | 2560.702
2.7494 | 2560.752
2.7494 | 2560.802
2.7494 | 2560.852
2.7494 | 2560.902
2.7494 | 2560.951
2.7494 | 2561.001
2.7494 | 2561.05
2.7494 | 2561.0992
2.7494 | 2561.148
2.7494 | 2561.197
2.7494 | 2561.246
2.7494 | 2561.2944
2.7494 | 2561.343
2.7494 | 2561.391
2.7494 | 2561.44
2.7494 | 2561.487
2.7494 | 2561.536
2.7494 | 2561.583
2.7492 | 2561.631
2.7494 | 2561.679
2.7494 | 2561.726
2.7494 | 2561.774
2.7494 | 2561.8208
2.7494 | 2561.868
2.7492 | 2561.915
2.7492 | 2561.9616
2.7492 | 2562.008
2.7492 | 2562.055
2.7494 | 2562.101
2.7494 | 2562.148
2.7492 | 2562.194
2.7494 | 2562.24
2.7494 | 2562.286
2.7494 | 2562.332
2.7494 | 2562.378
2.7494 | 2562.424
2.7492 | 2562.469
2.7494 | 2562.515
2.7492 | 2562.56
2.7492 | 2562.605
2.7492 | 2562.65
2.7494 | 2562.695
2.7494 | 2562.74
2.7494 | 2562.784
2.7494 | 2562.83
2.7494 | 2562.874
2.7494 | 2562.9184
2.7494 | 2562.963
2.7492 | 2563.007
2.7494 | 2563.051
2.7494 | 2563.095
2.7494 | 2563.139
2.7492 | 2563.183
2.7492 | 2563.226
2.7494 | 2563.27
2.7494 | 2563.3136
2.7494 | 2563.357
2.7494 | 2563.4
2.7494 | 2563.443
2.7494 | 2563.487
2.7492 | 2563.529
2.7494 | 2563.572
2.7494 | 2563.615
2.7494 | 2563.658
2.7492 | 2563.7
2.7494 | 2563.743
2.7492 | 2563.785
2.7494 | 2563.828
2.7494 | 2563.87
2.7494 | 2563.912
2.7494 | 2563.9536
2.7494 | 2563.996
2.7494 | 2564.038
2.7494 | 2564.079
2.7494 | 2564.121
2.7494 | 2564.162
2.7494 | 2564.204
2.7492 | 2564.245
2.7494 | 2564.287
2.7492 | 2564.327
2.7492 | 2564.369
2.7494 | 2564.41
2.7494 | 2564.45
2.7494 | 2564.491
2.7494 | 2564.532
2.7494 | 2564.572
2.7494 | 2564.613
2.7494 | 2564.654
2.7494 | 2564.694
2.7494 | 2564.734
2.7494 | 2564.7744
2.7494 | 2564.8144
2.7494 | 2564.8544
2.7494 | 2564.8944
2.7494 | 2564.9344
2.7494 | 2564.974
2.7492 | 2565.014
2.7494 | 2565.053
2.7492 | 2565.0928
2.7492 | 2565.132
2.7492 | 2565.171
2.7492 | 2565.211
2.7492 | 2565.25
2.7494 | 2565.289
2.7492 | 2565.328
2.7492 | 2565.367
2.7494 | 2565.406
2.7492 | 2565.4448
2.7494 | 2565.483
2.7494 | 2565.522
2.7492 | 2565.561
2.7494 | 2565.599
2.7494 | 2565.638
2.7494 | 2565.676
2.7494 | 2565.714
2.7494 | 2565.752
2.7494 | 2565.79
2.7494 | 2565.828
2.7494 | 2565.866
2.7494 | 2565.904
2.7494 | 2565.942
2.7494 | 2565.979
2.7494 | 2566.017
2.7494 | 2566.055
2.7494 | 2566.092
2.7494 | 2566.129
2.7492 | 2566.167
2.7492 | 2566.204
2.7492 | 2566.241
2.7494 | 2566.279
2.7494 | 2566.3152
2.7494 | 2566.353
2.7494 | 2566.39
2.7494 | 2566.426
2.7494 | 2566.463
2.7492 | 2566.5
2.7492 | 2566.536
2.7494 | 2566.5728
2.7492 | 2566.609
2.7492 | 2566.646
2.7494 | 2566.682
2.7492 | 2566.719
2.7494 | 2566.754
2.7494 | 2566.769