## Sheet1
2voltage | 2capacity | 163.0voltage | 163.0capacity | 326.0voltage | 326.0capacity | 489.0voltage | 489.0capacity | 652.0voltage | 652.0capacity | 815.0voltage | 815.0capacity
4.039 | 0 | 2.8148 | 0 | 2.4132 | 0 | 2.57 | 0 | 2.554 | 0 | 2.6032 | 0
4.0224 | 2.165925 | 2.5098 | 0 | 2.4132 | 0 | 2.57 | 0 | 2.554 | 0 | 2.6032 | 0
4.0093 | 4.332025
3.9998 | 6.498058
3.992 | 8.664083
3.9854 | 10.82999
3.9794 | 12.9959
3.9739 | 15.162
3.9689 | 17.32809
3.9641 | 19.49406
3.9594 | 21.66009
3.9551 | 23.82609
3.951 | 25.99203
3.9468 | 28.15806
3.943 | 30.32419
3.9391 | 32.49025
3.9355 | 34.65626
3.932 | 36.8223
3.9284 | 38.98831
3.925 | 41.15435
3.9217 | 43.32039
3.9184 | 45.48646
3.9152 | 47.65251
3.9121 | 49.81853
3.9092 | 51.98457
3.9062 | 54.15057
3.9034 | 56.31657
3.9005 | 58.48256
3.8978 | 60.64854
3.895 | 62.81452
3.8923 | 64.98049
3.8897 | 67.14649
3.8873 | 69.31256
3.8847 | 71.47854
3.8821 | 73.64452
3.8799 | 75.81054
3.8774 | 77.97656
3.875 | 80.14261
3.8728 | 82.30862
3.8705 | 84.47469
3.8682 | 86.64067
3.866 | 88.80666
3.8639 | 90.97269
3.8618 | 93.13871
3.8595 | 95.30477
3.8574 | 97.47088
3.8553 | 99.63694
3.8534 | 101.8031
3.8515 | 103.9691
3.8494 | 106.1351
3.8476 | 108.3011
3.8455 | 110.4671
3.8437 | 112.6332
3.8418 | 114.7991
3.8398 | 116.9651
3.8382 | 119.1311
3.8363 | 121.297
3.8345 | 123.463
3.8329 | 125.629
3.8311 | 127.7951
3.8292 | 129.9611
3.8276 | 132.1273
3.826 | 134.2934
3.8242 | 136.4594
3.8226 | 138.6254
3.8209 | 140.7915
3.8192 | 142.9576
3.8176 | 145.1236
3.8161 | 147.2896
3.8145 | 149.4556
3.8129 | 151.6216
3.8113 | 153.7876
3.8098 | 155.9536
3.8082 | 158.1195
3.8067 | 160.2854
3.8053 | 162.4515
3.8038 | 164.6175
3.8024 | 166.7835
3.8008 | 168.9495
3.7995 | 171.1156
3.798 | 173.2817
3.7966 | 175.4478
3.7951 | 177.6139
3.7937 | 179.7799
3.7924 | 181.9459
3.7909 | 184.1119
3.7896 | 186.2779
3.7882 | 188.4439
3.7867 | 190.61
3.7854 | 192.7761
3.784 | 194.9422
3.7829 | 197.1083
3.7814 | 199.2742
3.7801 | 201.4402
3.7788 | 203.6062
3.7774 | 205.7722
3.7761 | 207.9382
3.775 | 210.1042
3.7735 | 212.2702
3.7724 | 214.4361
3.7709 | 216.6021
3.7698 | 218.7683
3.7685 | 220.9343
3.7674 | 223.1004
3.7661 | 225.2664
3.7648 | 227.4324
3.7637 | 229.5984
3.7624 | 231.7643
3.7611 | 233.9303
3.7599 | 236.0962
3.7587 | 238.2622
3.7574 | 240.4282
3.7562 | 242.5942
3.7551 | 244.7603
3.754 | 246.9263
3.7527 | 249.0923
3.7516 | 251.2583
3.7504 | 253.4243
3.7491 | 255.5903
3.748 | 257.7563
3.7469 | 259.9222
3.7457 | 262.0882
3.7445 | 264.2542
3.7435 | 266.4201
3.7422 | 268.586
3.7411 | 270.7521
3.7399 | 272.918
3.7388 | 275.084
3.7378 | 277.25
3.7367 | 279.416
3.7354 | 281.5819
3.7344 | 283.7479
3.7333 | 285.9139
3.7322 | 288.0799
3.7311 | 290.2459
3.7299 | 292.412
3.729 | 294.5778
3.7277 | 296.7438
3.7265 | 298.9097
3.7256 | 301.0757
3.7244 | 303.2417
3.7235 | 305.4076
3.7222 | 307.5737
3.7212 | 309.7397
3.7201 | 311.9057
3.719 | 314.0717
3.718 | 316.2377
3.7169 | 318.4037
3.7159 | 320.5696
3.7146 | 322.7356
3.7136 | 324.9016
3.7127 | 327.0677
3.7115 | 329.2338
3.7104 | 331.3996
3.7093 | 333.5656
3.7083 | 335.7316
3.7072 | 337.8976
3.7062 | 340.0635
3.7052 | 342.2295
3.7041 | 344.3956
3.7031 | 346.5618
3.702 | 348.7277
3.7009 | 350.8937
3.6999 | 353.0597
3.6989 | 355.2257
3.6978 | 357.3917
3.6968 | 359.5577
3.6957 | 361.7236
3.6947 | 363.8896
3.6938 | 366.0556
3.6928 | 368.2216
3.6917 | 370.3876
3.6907 | 372.5535
3.6896 | 374.7196
3.6886 | 376.8855
3.6875 | 379.0515
3.6865 | 381.2174
3.6854 | 383.3834
3.6844 | 385.5493
3.6834 | 387.7153
3.6823 | 389.8812
3.6814 | 392.0472
3.6804 | 394.2132
3.6794 | 396.3792
3.6783 | 398.5452
3.6773 | 400.7111
3.6763 | 402.8771
3.6752 | 405.043
3.6744 | 407.209
3.6733 | 409.3749
3.6722 | 411.5408
3.6712 | 413.7068
3.6702 | 415.8728
3.6692 | 418.0388
3.6683 | 420.2048
3.6673 | 422.3707
3.6662 | 424.5366
3.6652 | 426.7026
3.6642 | 428.8685
3.6633 | 431.0344
3.6621 | 433.2004
3.6612 | 435.3664
3.6602 | 437.5323
3.6591 | 439.6983
3.6581 | 441.8642
3.6571 | 444.0301
3.6562 | 446.196
3.6552 | 448.362
3.6542 | 450.528
3.6533 | 452.694
3.6523 | 454.86
3.6513 | 457.0258
3.6504 | 459.1917
3.6492 | 461.3578
3.6483 | 463.5237
3.6473 | 465.6897
3.6463 | 467.8556
3.6454 | 470.0216
3.6444 | 472.1875
3.6434 | 474.3534
3.6423 | 476.5195
3.6413 | 478.6853
3.6404 | 480.8513
3.6394 | 483.0172
3.6384 | 485.1832
3.6375 | 487.3492
3.6365 | 489.5152
3.6355 | 491.6812
3.6345 | 493.8472
3.6334 | 496.0132
3.6325 | 498.1792
3.6315 | 500.3452
3.6305 | 502.5111
3.6295 | 504.6771
3.6286 | 506.8429
3.6276 | 509.009
3.6266 | 511.1749
3.6257 | 513.3409
3.6245 | 515.5069
3.6237 | 517.6728
3.6228 | 519.8387
3.6218 | 522.0047
3.6208 | 524.1707
3.6199 | 526.3366
3.6189 | 528.5026
3.6179 | 530.6686
3.617 | 532.8345
3.616 | 535.0004
3.615 | 537.1664
3.6141 | 539.3323
3.6131 | 541.4982
3.6121 | 543.6642
3.6111 | 545.8302
3.61 | 547.9961
3.6092 | 550.1621
3.6082 | 552.328
3.6073 | 554.4939
3.6063 | 556.6598
3.6053 | 558.8258
3.6044 | 560.9916
3.6034 | 563.1577
3.6024 | 565.3236
3.6015 | 567.4896
3.6005 | 569.6556
3.5995 | 571.8215
3.5986 | 573.9874
3.5978 | 576.1534
3.5966 | 578.3192
3.5957 | 580.4852
3.5947 | 582.6512
3.5939 | 584.817
3.5929 | 586.9829
3.5919 | 589.1488
3.591 | 591.3148
3.59 | 593.4805
3.589 | 595.6464
3.5881 | 597.8124
3.5871 | 599.9783
3.5861 | 602.1442
3.5853 | 604.3101
3.5844 | 606.4761
3.5834 | 608.6421
3.5824 | 610.808
3.5815 | 612.9738
3.5805 | 615.1396
3.5797 | 617.3056
3.5787 | 619.4715
3.5777 | 621.6374
3.5768 | 623.8033
3.5758 | 625.9692
3.5748 | 628.1352
3.574 | 630.301
3.5731 | 632.467
3.5721 | 634.633
3.5711 | 636.7988
3.5702 | 638.9647
3.5692 | 641.1306
3.5684 | 643.2965
3.5674 | 645.4624
3.5664 | 647.6284
3.5655 | 649.7942
3.5647 | 651.9601
3.5637 | 654.126
3.5627 | 656.2919
3.5619 | 658.4577
3.561 | 660.6236
3.56 | 662.7895
3.5592 | 664.9554
3.5582 | 667.1213
3.5572 | 669.2872
3.5563 | 671.453
3.5553 | 673.6189
3.5543 | 675.7848
3.5535 | 677.9507
3.5527 | 680.1166
3.5518 | 682.2824
3.5508 | 684.4484
3.5498 | 686.6142
3.5489 | 688.7802
3.548 | 690.9461
3.5471 | 693.112
3.5463 | 695.2779
3.5453 | 697.4437
3.5445 | 699.6097
3.5435 | 701.7756
3.5426 | 703.9415
3.5416 | 706.1073
3.5408 | 708.2732
3.54 | 710.439
3.539 | 712.6049
3.538 | 714.7708
3.5372 | 716.9367
3.5363 | 719.1026
3.5353 | 721.2685
3.5345 | 723.4344
3.5335 | 725.6003
3.5327 | 727.7662
3.5319 | 729.932
3.5308 | 732.0978
3.53 | 734.2637
3.5292 | 736.4296
3.5282 | 738.5955
3.5274 | 740.7614
3.5264 | 742.9273
3.5256 | 745.0932
3.5246 | 747.2591
3.5238 | 749.4251
3.5229 | 751.5909
3.5221 | 753.7569
3.5213 | 755.9227
3.5203 | 758.0887
3.5195 | 760.2545
3.5185 | 762.4204
3.5177 | 764.5862
3.5169 | 766.752
3.5159 | 768.9179
3.515 | 771.0836
3.5142 | 773.2497
3.5133 | 775.4155
3.5124 | 777.5814
3.5116 | 779.7473
3.5106 | 781.9132
3.5098 | 784.0791
3.509 | 786.245
3.5082 | 788.4108
3.5072 | 790.5767
3.5064 | 792.7426
3.5056 | 794.9084
3.5048 | 797.0742
3.5038 | 799.2402
3.503 | 801.4061
3.5022 | 803.5719
3.5012 | 805.7377
3.5004 | 807.9036
3.4996 | 810.0694
3.4987 | 812.2354
3.4979 | 814.4013
3.497 | 816.5672
3.4962 | 818.7332
3.4953 | 820.8989
3.4945 | 823.0649
3.4937 | 825.2307
3.4929 | 827.3966
3.492 | 829.5624
3.4912 | 831.7284
3.4903 | 833.8942
3.4895 | 836.0601
3.4887 | 838.2259
3.4878 | 840.3919
3.487 | 842.5577
3.4862 | 844.7236
3.4854 | 846.8896
3.4846 | 849.0554
3.4837 | 851.2212
3.483 | 853.3871
3.4822 | 855.5529
3.4812 | 857.7188
3.4804 | 859.8846
3.4796 | 862.0504
3.4788 | 864.2164
3.478 | 866.3822
3.4774 | 868.5481
3.4764 | 870.714
3.4756 | 872.8798
3.4748 | 875.0457
3.474 | 877.2116
3.4732 | 879.3774
3.4724 | 881.5433
3.4715 | 883.7091
3.4707 | 885.8751
3.4701 | 888.0409
3.4693 | 890.2068
3.4685 | 892.3725
3.4677 | 894.5384
3.4669 | 896.7043
3.4661 | 898.87
3.4653 | 901.0359
3.4644 | 903.2017
3.4636 | 905.3675
3.463 | 907.5333
3.4622 | 909.6992
3.4614 | 911.8649
3.4606 | 914.0308
3.4598 | 916.1966
3.459 | 918.3626
3.4582 | 920.5284
3.4577 | 922.6942
3.4567 | 924.8601
3.4559 | 927.0259
3.4552 | 929.1916
3.4546 | 931.3576
3.4538 | 933.5234
3.453 | 935.6892
3.452 | 937.8551
3.4514 | 940.021
3.4506 | 942.1868
3.4499 | 944.3529
3.4491 | 946.5186
3.4485 | 948.6844
3.4477 | 950.8503
3.4469 | 953.0163
3.4462 | 955.182
3.4454 | 957.348
3.4446 | 959.5138
3.444 | 961.6796
3.4433 | 963.8453
3.4425 | 966.0112
3.4419 | 968.177
3.4409 | 970.3428
3.4402 | 972.5087
3.4396 | 974.6745
3.4389 | 976.8404
3.4381 | 979.0061
3.4375 | 981.1719
3.4367 | 983.3378
3.4359 | 985.5037
3.4352 | 987.6696
3.4346 | 989.8354
3.4338 | 992.0012
3.433 | 994.1671
3.4323 | 996.3329
3.4315 | 998.4988
3.4309 | 1000.665
3.4302 | 1002.831
3.4294 | 1004.996
3.4288 | 1007.162
3.428 | 1009.328
3.4273 | 1011.494
3.4267 | 1013.66
3.426 | 1015.826
3.4254 | 1017.992
3.4247 | 1020.158
3.4239 | 1022.324
3.4233 | 1024.489
3.4225 | 1026.6552
3.422 | 1028.821
3.4212 | 1030.987
3.4204 | 1033.1528
3.4199 | 1035.319
3.4193 | 1037.485
3.4185 | 1039.65
3.4178 | 1041.816
3.417 | 1043.982
3.4165 | 1046.148
3.4157 | 1048.314
3.4151 | 1050.48
3.4144 | 1052.646
3.4136 | 1054.811
3.413 | 1056.977
3.4123 | 1059.143
3.4117 | 1061.309
3.411 | 1063.475
3.4102 | 1065.641
3.4097 | 1067.8064
3.4091 | 1069.972
3.4084 | 1072.138
3.4076 | 1074.304
3.4072 | 1076.47
3.4065 | 1078.636
3.4059 | 1080.801
3.4052 | 1082.967
3.4044 | 1085.133
3.4039 | 1087.299
3.4031 | 1089.4648
3.4025 | 1091.631
3.402 | 1093.797
3.4012 | 1095.962
3.4007 | 1098.128
3.4001 | 1100.294
3.3994 | 1102.46
3.3988 | 1104.626
3.398 | 1106.792
3.3975 | 1108.957
3.3968 | 1111.123
3.3962 | 1113.289
3.3955 | 1115.455
3.3949 | 1117.6208
3.3942 | 1119.787
3.3936 | 1121.952
3.393 | 1124.118
3.3923 | 1126.284
3.3918 | 1128.45
3.391 | 1130.616
3.3904 | 1132.782
3.3899 | 1134.947
3.3892 | 1137.113
3.3886 | 1139.279
3.388 | 1141.445
3.3875 | 1143.611
3.3868 | 1145.776
3.3862 | 1147.942
3.3857 | 1150.108
3.3849 | 1152.274
3.3844 | 1154.44
3.3838 | 1156.6056
3.3831 | 1158.771
3.3825 | 1160.937
3.382 | 1163.1032
3.3813 | 1165.269
3.3809 | 1167.435
3.3802 | 1169.601
3.3796 | 1171.766
3.3789 | 1173.932
3.3783 | 1176.098
3.3778 | 1178.264
3.3772 | 1180.43
3.3767 | 1182.596
3.376 | 1184.762
3.3754 | 1186.927
3.3747 | 1189.093
3.3741 | 1191.259
3.3736 | 1193.425
3.373 | 1195.591
3.3725 | 1197.756
3.3718 | 1199.922
3.3712 | 1202.088
3.3707 | 1204.254
3.3701 | 1206.42
3.3696 | 1208.585
3.3689 | 1210.751
3.3684 | 1212.917
3.3678 | 1215.0832
3.3671 | 1217.249
3.3667 | 1219.415
3.366 | 1221.581
3.3654 | 1223.7464
3.3649 | 1225.912
3.3642 | 1228.078
3.3638 | 1230.244
3.3631 | 1232.4096
3.3625 | 1234.575
3.362 | 1236.741
3.3615 | 1238.907
3.3609 | 1241.0728
3.3604 | 1243.238
3.3597 | 1245.404
3.3591 | 1247.57
3.3586 | 1249.736
3.3581 | 1251.902
3.3575 | 1254.067
3.3568 | 1256.233
3.3563 | 1258.399
3.3558 | 1260.565
3.3552 | 1262.731
3.3546 | 1264.897
3.3541 | 1267.0624
3.3534 | 1269.228
3.3529 | 1271.394
3.3523 | 1273.56
3.3518 | 1275.726
3.3512 | 1277.891
3.3505 | 1280.057
3.35 | 1282.223
3.3496 | 1284.389
3.3489 | 1286.554
3.3484 | 1288.72
3.3478 | 1290.886
3.3473 | 1293.052
3.3468 | 1295.217
3.3463 | 1297.3832
3.3455 | 1299.549
3.345 | 1301.715
3.3444 | 1303.881
3.3441 | 1306.0464
3.3433 | 1308.212
3.3429 | 1310.378
3.3423 | 1312.544
3.3418 | 1314.7096
3.3412 | 1316.875
3.3407 | 1319.041
3.34 | 1321.207
3.3394 | 1323.373
3.3389 | 1325.538
3.3384 | 1327.704
3.3379 | 1329.87
3.3373 | 1332.036
3.3368 | 1334.202
3.3363 | 1336.367
3.3357 | 1338.533
3.335 | 1340.699
3.3345 | 1342.865
3.3341 | 1345.031
3.3336 | 1347.196
3.3329 | 1349.362
3.3324 | 1351.528
3.332 | 1353.694
3.3315 | 1355.859
3.3308 | 1358.025
3.3302 | 1360.191
3.3297 | 1362.3568
3.3292 | 1364.522
3.3286 | 1366.688
3.3281 | 1368.854
3.3276 | 1371.02
3.327 | 1373.186
3.3265 | 1375.352
3.3258 | 1377.517
3.3253 | 1379.683
3.3249 | 1381.849
3.3244 | 1384.015
3.3237 | 1386.18
3.3232 | 1388.346
3.3226 | 1390.512
3.3221 | 1392.678
3.3216 | 1394.844
3.321 | 1397.009
3.3205 | 1399.175
3.32 | 1401.341
3.3195 | 1403.507
3.3189 | 1405.673
3.3184 | 1407.838
3.3179 | 1410.004
3.3174 | 1412.17
3.3168 | 1414.336
3.3161 | 1416.501
3.3158 | 1418.667
3.3152 | 1420.833
3.3147 | 1422.999
3.3142 | 1425.165
3.3136 | 1427.33
3.3131 | 1429.496
3.3124 | 1431.662
3.3119 | 1433.828
3.3115 | 1435.993
3.311 | 1438.159
3.3105 | 1440.325
3.3098 | 1442.491
3.3094 | 1444.656
3.3089 | 1446.822
3.3082 | 1448.988
3.3077 | 1451.1536
3.3071 | 1453.319
3.3066 | 1455.485
3.306 | 1457.651
3.3057 | 1459.8168
3.305 | 1461.9824
3.3045 | 1464.148
3.304 | 1466.314
3.3034 | 1468.48
3.3029 | 1470.645
3.3023 | 1472.811
3.3018 | 1474.977
3.3011 | 1477.143
3.3006 | 1479.309
3.3002 | 1481.475
3.2997 | 1483.64
3.2992 | 1485.806
3.2985 | 1487.972
3.2981 | 1490.1376
3.2974 | 1492.303
3.2971 | 1494.469
3.2965 | 1496.635
3.2958 | 1498.801
3.2953 | 1500.967
3.2948 | 1503.132
3.2944 | 1505.298
3.2937 | 1507.464
3.2932 | 1509.63
3.2927 | 1511.796
3.2923 | 1513.961
3.2916 | 1516.127
3.2911 | 1518.2928
3.2906 | 1520.459
3.29 | 1522.624
3.2895 | 1524.79
3.2889 | 1526.956
3.2884 | 1529.122
3.2877 | 1531.288
3.2874 | 1533.453
3.2868 | 1535.619
3.2863 | 1537.785
3.2858 | 1539.951
3.2852 | 1542.116
3.2847 | 1544.282
3.284 | 1546.448
3.2837 | 1548.614
3.2829 | 1550.779
3.2824 | 1552.945
3.2819 | 1555.111
3.2814 | 1557.277
3.2808 | 1559.442
3.2803 | 1561.608
3.2797 | 1563.774
3.2793 | 1565.94
3.2787 | 1568.1056
3.2781 | 1570.271
3.2776 | 1572.437
3.2769 | 1574.603
3.2764 | 1576.769
3.276 | 1578.9344
3.2753 | 1581.1
3.2747 | 1583.266
3.2743 | 1585.432
3.2739 | 1587.598
3.2732 | 1589.763
3.2727 | 1591.929
3.2721 | 1594.095
3.2714 | 1596.261
3.2709 | 1598.426
3.2705 | 1600.592
3.2698 | 1602.758
3.2693 | 1604.924
3.2689 | 1607.089
3.2682 | 1609.255
3.2677 | 1611.421
3.2671 | 1613.587
3.2666 | 1615.753
3.2661 | 1617.9184
3.2655 | 1620.084
3.2648 | 1622.25
3.2643 | 1624.416
3.2637 | 1626.582
3.2632 | 1628.7472
3.2627 | 1630.913
3.2621 | 1633.079
3.2616 | 1635.245
3.2609 | 1637.41
3.2605 | 1639.576
3.2598 | 1641.742
3.2593 | 1643.907
3.2587 | 1646.073
3.258 | 1648.239
3.2577 | 1650.405
3.2571 | 1652.57
3.2564 | 1654.736
3.2559 | 1656.902
3.2553 | 1659.068
3.2548 | 1661.233
3.2542 | 1663.399
3.2535 | 1665.5648
3.253 | 1667.731
3.2524 | 1669.897
3.2519 | 1672.0624
3.2514 | 1674.228
3.2508 | 1676.394
3.2501 | 1678.56
3.2496 | 1680.726
3.249 | 1682.8912
3.2485 | 1685.057
3.248 | 1687.223
3.2472 | 1689.389
3.2467 | 1691.554
3.2463 | 1693.72
3.2456 | 1695.886
3.2451 | 1698.052
3.2445 | 1700.217
3.2438 | 1702.383
3.2433 | 1704.549
3.2429 | 1706.715
3.2422 | 1708.88
3.2416 | 1711.046
3.2409 | 1713.212
3.2404 | 1715.378
3.2398 | 1717.543
3.2393 | 1719.709
3.2387 | 1721.8752
3.238 | 1724.041
3.2374 | 1726.207
3.2369 | 1728.372
3.2362 | 1730.538
3.2358 | 1732.704
3.2351 | 1734.87
3.2345 | 1737.0352
3.2338 | 1739.201
3.2332 | 1741.367
3.2327 | 1743.533
3.2322 | 1745.698
3.2316 | 1747.864
3.2309 | 1750.03
3.2304 | 1752.196
3.2298 | 1754.361
3.2291 | 1756.527
3.2287 | 1758.6928
3.228 | 1760.858
3.2274 | 1763.024
3.2267 | 1765.19
3.2262 | 1767.356
3.2256 | 1769.5216
3.2249 | 1771.687
3.2243 | 1773.853
3.2238 | 1776.019
3.223 | 1778.185
3.2225 | 1780.35
3.2219 | 1782.516
3.2212 | 1784.6816
3.2206 | 1786.847
3.2201 | 1789.013
3.2195 | 1791.179
3.2188 | 1793.344
3.2182 | 1795.51
3.2175 | 1797.676
3.2169 | 1799.8416
3.2162 | 1802.007
3.2157 | 1804.173
3.2151 | 1806.339
3.2145 | 1808.505
3.2138 | 1810.6704
3.2133 | 1812.836
3.2125 | 1815.002
3.2119 | 1817.168
3.2112 | 1819.334
3.2107 | 1821.499
3.2101 | 1823.665
3.2095 | 1825.831
3.2088 | 1827.996
3.2082 | 1830.162
3.2075 | 1832.328
3.2069 | 1834.494
3.2062 | 1836.6592
3.2054 | 1838.825
3.2048 | 1840.991
3.2041 | 1843.156
3.2035 | 1845.322
3.203 | 1847.488
3.2024 | 1849.654
3.2017 | 1851.819
3.2011 | 1853.985
3.2003 | 1856.151
3.1998 | 1858.316
3.1991 | 1860.482
3.1983 | 1862.648
3.1978 | 1864.814
3.1972 | 1866.979
3.1964 | 1869.145
3.1959 | 1871.311
3.1952 | 1873.476
3.1944 | 1875.642
3.1936 | 1877.808
3.1932 | 1879.974
3.1923 | 1882.139
3.1919 | 1884.305
3.1911 | 1886.471
3.1904 | 1888.637
3.1899 | 1890.802
3.189 | 1892.968
3.1885 | 1895.134
3.1877 | 1897.3
3.187 | 1899.465
3.1864 | 1901.631
3.1857 | 1903.797
3.1849 | 1905.963
3.1843 | 1908.129
3.1836 | 1910.294
3.183 | 1912.46
3.1823 | 1914.6256
3.1815 | 1916.791
3.1809 | 1918.957
3.1801 | 1921.123
3.1794 | 1923.289
3.1788 | 1925.454
3.1781 | 1927.62
3.1773 | 1929.786
3.1767 | 1931.951
3.176 | 1934.117
3.1752 | 1936.283
3.1746 | 1938.449
3.1739 | 1940.614
3.1731 | 1942.78
3.1725 | 1944.946
3.1717 | 1947.111
3.1709 | 1949.277
3.1702 | 1951.443
3.1697 | 1953.609
3.1691 | 1955.7744
3.1681 | 1957.94
3.1673 | 1960.106
3.1667 | 1962.271
3.166 | 1964.437
3.1652 | 1966.603
3.1647 | 1968.769
3.1639 | 1970.9344
3.163 | 1973.1
3.1622 | 1975.266
3.1615 | 1977.431
3.1609 | 1979.597
3.1602 | 1981.763
3.1594 | 1983.929
3.1586 | 1986.094
3.158 | 1988.26
3.1572 | 1990.426
3.1564 | 1992.591
3.1557 | 1994.757
3.1551 | 1996.923
3.1541 | 1999.089
3.1534 | 2001.254
3.1526 | 2003.42
3.1518 | 2005.586
3.1512 | 2007.751
3.1504 | 2009.917
3.1497 | 2012.083
3.1488 | 2014.249
3.1481 | 2016.4144
3.1473 | 2018.58
3.1465 | 2020.746
3.1457 | 2022.911
3.1449 | 2025.077
3.1441 | 2027.243
3.1433 | 2029.409
3.1425 | 2031.5744
3.1418 | 2033.74
3.141 | 2035.906
3.14 | 2038.072
3.1392 | 2040.237
3.1384 | 2042.403
3.1376 | 2044.569
3.137 | 2046.734
3.136 | 2048.9
3.1352 | 2051.066
3.1344 | 2053.231
3.1336 | 2055.397
3.1328 | 2057.562
3.1318 | 2059.728
3.131 | 2061.894
3.1302 | 2064.06
3.1294 | 2066.2256
3.1284 | 2068.391
3.1276 | 2070.557
3.1268 | 2072.722
3.126 | 2074.888
3.125 | 2077.054
3.1242 | 2079.22
3.1236 | 2081.385
3.1226 | 2083.551
3.1218 | 2085.717
3.121 | 2087.882
3.12 | 2090.048
3.1191 | 2092.214
3.1183 | 2094.379
3.1175 | 2096.545
3.1163 | 2098.711
3.1155 | 2100.876
3.1147 | 2103.042
3.1137 | 2105.208
3.1128 | 2107.374
3.112 | 2109.539
3.111 | 2111.705
3.11 | 2113.871
3.1091 | 2116.036
3.1083 | 2118.202
3.1073 | 2120.368
3.1065 | 2122.533
3.1053 | 2124.6992
3.1045 | 2126.865
3.1034 | 2129.031
3.1024 | 2131.196
3.1015 | 2133.362
3.1005 | 2135.527
3.0995 | 2137.693
3.0986 | 2139.859
3.0976 | 2142.025
3.0966 | 2144.19
3.0957 | 2146.356
3.0945 | 2148.521
3.0936 | 2150.687
3.0924 | 2152.852
3.0913 | 2155.018
3.0903 | 2157.184
3.0894 | 2159.35
3.0884 | 2161.5152
3.0871 | 2163.681
3.0861 | 2165.847
3.085 | 2168.012
3.0839 | 2170.178
3.0829 | 2172.344
3.0818 | 2174.509
3.0807 | 2176.6752
3.0795 | 2178.841
3.0784 | 2181.0064
3.0774 | 2183.172
3.0761 | 2185.338
3.0748 | 2187.503
3.0737 | 2189.669
3.0724 | 2191.835
3.0715 | 2194.001
3.0702 | 2196.166
3.069 | 2198.332
3.0677 | 2200.497
3.0664 | 2202.663
3.0653 | 2204.8288
3.0639 | 2206.994
3.0626 | 2209.16
3.0614 | 2211.326
3.0602 | 2213.492
3.0589 | 2215.657
3.0576 | 2217.823
3.0561 | 2219.988
3.0548 | 2222.154
3.0534 | 2224.32
3.0521 | 2226.485
3.0508 | 2228.651
3.049 | 2230.817
3.0474 | 2232.982
3.0461 | 2235.148
3.0447 | 2237.313
3.043 | 2239.479
3.0416 | 2241.644
3.0401 | 2243.81
3.0384 | 2245.976
3.0369 | 2248.141
3.0353 | 2250.307
3.0337 | 2252.473
3.0319 | 2254.638
3.0303 | 2256.804
3.0285 | 2258.9696
3.0267 | 2261.135
3.025 | 2263.301
3.0234 | 2265.466
3.0214 | 2267.632
3.0195 | 2269.798
3.0177 | 2271.963
3.0158 | 2274.129
3.0138 | 2276.2944
3.0117 | 2278.46
3.0096 | 2280.6256
3.0075 | 2282.791
3.0054 | 2284.9568
3.0032 | 2287.122
3.0009 | 2289.288
2.9987 | 2291.454
2.9962 | 2293.62
2.9938 | 2295.785
2.9916 | 2297.951
2.989 | 2300.116
2.9864 | 2302.282
2.984 | 2304.447
2.9811 | 2306.613
2.9783 | 2308.779
2.9754 | 2310.944
2.9725 | 2313.11
2.9694 | 2315.276
2.9665 | 2317.441
2.9633 | 2319.607
2.9601 | 2321.772
2.9567 | 2323.938
2.9531 | 2326.103
2.9496 | 2328.269
2.9459 | 2330.434
2.9418 | 2332.6
2.938 | 2334.766
2.9338 | 2336.9312
2.9294 | 2339.097
2.9251 | 2341.262
2.9204 | 2343.428
2.9157 | 2345.593
2.9107 | 2347.759
2.9054 | 2349.924
2.8999 | 2352.09
2.8941 | 2354.256
2.8878 | 2356.421
2.8815 | 2358.586
2.8749 | 2360.752
2.8678 | 2362.918
2.8605 | 2365.083
2.8526 | 2367.249
2.8442 | 2369.414
2.8353 | 2371.58
2.8261 | 2373.745
2.8159 | 2375.911
2.8055 | 2378.076
2.794 | 2380.241
2.7811 | 2382.407
2.7678 | 2384.572
2.7538 | 2386.737
2.7499 | 2388.863
2.7494 | 2390.921
2.7494 | 2392.93
2.7496 | 2394.898
2.7494 | 2396.833
2.7494 | 2398.739
2.7494 | 2400.618
2.7496 | 2402.474
2.7494 | 2404.308
2.7494 | 2406.12
2.7496 | 2407.913
2.7493 | 2409.687
2.7494 | 2411.442
2.7494 | 2413.181
2.7494 | 2414.902
2.7496 | 2416.6064
2.7494 | 2418.2944
2.7494 | 2419.967
2.7512 | 2421.633
2.7496 | 2423.284
2.7494 | 2424.915
2.7494 | 2426.528
2.7496 | 2428.127
2.7494 | 2429.71
2.7496 | 2431.278
2.7494 | 2432.831
2.7496 | 2434.371
2.7496 | 2435.896
2.7494 | 2437.407
2.7494 | 2438.904
2.7494 | 2440.387
2.7494 | 2441.856
2.7494 | 2443.311
2.7494 | 2444.751
2.7494 | 2446.178
2.7494 | 2447.592
2.7494 | 2448.991
2.7494 | 2450.377
2.7494 | 2451.75
2.7494 | 2453.108
2.7496 | 2454.453
2.7494 | 2455.784
2.7494 | 2457.102
2.7494 | 2458.4064
2.7494 | 2459.697
2.7494 | 2460.9744
2.7494 | 2462.239
2.7494 | 2463.489
2.7496 | 2464.727
2.7494 | 2465.951
2.7494 | 2467.1616
2.7494 | 2468.359
2.7494 | 2469.544
2.7494 | 2470.7152
2.7496 | 2471.8736
2.7496 | 2473.0192
2.7494 | 2474.152
2.7496 | 2475.272
2.7496 | 2476.378
2.7496 | 2477.473
2.7496 | 2478.554
2.7494 | 2479.624
2.7494 | 2480.68
2.7494 | 2481.724
2.7494 | 2482.756
2.7494 | 2483.775
2.7496 | 2484.782
2.7494 | 2485.777
2.7493 | 2486.759
2.7493 | 2487.73
2.7494 | 2488.689
2.7494 | 2489.636
2.7494 | 2490.571
2.7494 | 2491.4944
2.7496 | 2492.4064
2.7494 | 2493.307
2.7494 | 2494.196
2.7494 | 2495.073
2.7494 | 2495.939
2.7494 | 2496.795
2.7494 | 2497.639
2.7494 | 2498.472
2.7494 | 2499.2944
2.7496 | 2500.106
2.7494 | 2500.9072
2.7494 | 2501.697
2.7494 | 2502.478
2.7494 | 2503.247
2.7494 | 2504.006
2.7496 | 2504.7552
2.7494 | 2505.494
2.7496 | 2506.224
2.7494 | 2506.943
2.7494 | 2507.652
2.7494 | 2508.352
2.7496 | 2509.042
2.7496 | 2509.722
2.7496 | 2510.394
2.7496 | 2511.056
2.7494 | 2511.708
2.7496 | 2512.352
2.7496 | 2512.987
2.7494 | 2513.612
2.7496 | 2514.23
2.7494 | 2514.838
2.7494 | 2515.437
2.7494 | 2516.028
2.7494 | 2516.611
2.7494 | 2517.185
2.7494 | 2517.751
2.7494 | 2518.31
2.7494 | 2518.86
2.7496 | 2519.402
2.7494 | 2519.936
2.7494 | 2520.463
2.7496 | 2520.981
2.7494 | 2521.4928
2.7496 | 2521.997
2.7494 | 2522.493
2.7494 | 2522.982
2.7494 | 2523.464
2.7494 | 2523.939
2.7494 | 2524.4064
2.7494 | 2524.8672
2.7494 | 2525.321
2.7496 | 2525.768
2.7496 | 2526.209
2.7494 | 2526.642
2.7494 | 2527.069
2.7494 | 2527.49
2.7496 | 2527.904
2.7494 | 2528.313
2.7496 | 2528.714
2.7494 | 2529.11
2.7494 | 2529.5
2.7494 | 2529.884
2.7494 | 2530.262
2.7494 | 2530.634
2.7494 | 2531.001
2.7494 | 2531.3616
2.7494 | 2531.717
2.7494 | 2532.067
2.7494 | 2532.412
2.7494 | 2532.751
2.7494 | 2533.084
2.7494 | 2533.413
2.7494 | 2533.737
2.7494 | 2534.056
2.7494 | 2534.369
2.7496 | 2534.679
2.7496 | 2534.983
2.7494 | 2535.282
2.7494 | 2535.577
2.7494 | 2535.867
2.7494 | 2536.153
2.7496 | 2536.434
2.7494 | 2536.712
2.7496 | 2536.986
2.7494 | 2537.256
2.7494 | 2537.521
2.7494 | 2537.782
2.7494 | 2538.0384
2.7493 | 2538.291
2.7493 | 2538.539
2.7494 | 2538.784
2.7494 | 2539.025
2.7494 | 2539.263
2.7494 | 2539.496
2.7494 | 2539.727
2.7496 | 2539.953
2.7494 | 2540.176
2.7494 | 2540.396
2.7494 | 2540.6128
2.7494 | 2540.826
2.7494 | 2541.036
2.7494 | 2541.243
2.7494 | 2541.447
2.7494 | 2541.647
2.7494 | 2541.846
2.7494 | 2542.041
2.7496 | 2542.232
2.7494 | 2542.422
2.7494 | 2542.608
2.7496 | 2542.792
2.7494 | 2542.973
2.7494 | 2543.152
2.7496 | 2543.327
2.7496 | 2543.501
2.7494 | 2543.672
2.7494 | 2543.841
2.7494 | 2544.007
2.7494 | 2544.171
2.7494 | 2544.332
2.7494 | 2544.492
2.7494 | 2544.649
2.7494 | 2544.804
2.7494 | 2544.957
2.7494 | 2545.108
2.7494 | 2545.257
2.7494 | 2545.404
2.7494 | 2545.5488
2.7494 | 2545.692
2.7494 | 2545.833
2.7496 | 2545.972
2.7494 | 2546.11
2.7494 | 2546.246
2.7494 | 2546.38
2.7494 | 2546.512
2.7494 | 2546.643
2.7494 | 2546.772
2.7496 | 2546.899
2.7494 | 2547.025
2.7494 | 2547.15
2.7494 | 2547.272
2.7496 | 2547.3936
2.7496 | 2547.513
2.7494 | 2547.632
2.7494 | 2547.748
2.7496 | 2547.864
2.7494 | 2547.978
2.7494 | 2548.091
2.7496 | 2548.202
2.7496 | 2548.312
2.7494 | 2548.4208
2.7494 | 2548.528
2.7496 | 2548.634
2.7494 | 2548.74
2.7494 | 2548.843
2.7494 | 2548.946
2.7496 | 2549.048
2.7494 | 2549.148
2.7494 | 2549.247
2.7496 | 2549.346
2.7494 | 2549.443
2.7494 | 2549.539
2.7494 | 2549.6336
2.7494 | 2549.727
2.7494 | 2549.82
2.7496 | 2549.912
2.7494 | 2550.003
2.7494 | 2550.0928
2.7496 | 2550.182
2.7494 | 2550.27
2.7494 | 2550.357
2.7496 | 2550.443
2.7496 | 2550.528
2.7496 | 2550.612
2.7494 | 2550.696
2.7496 | 2550.778
2.7496 | 2550.86
2.7496 | 2550.941
2.7496 | 2551.0208
2.7496 | 2551.1
2.7496 | 2551.179
2.7494 | 2551.256
2.7496 | 2551.333
2.7496 | 2551.409
2.7496 | 2551.4848
2.7494 | 2551.559
2.7496 | 2551.633
2.7494 | 2551.706
2.7496 | 2551.778
2.7496 | 2551.85
2.7496 | 2551.921
2.7496 | 2551.991
2.7494 | 2552.0608
2.7494 | 2552.13
2.7494 | 2552.198
2.7494 | 2552.2656
2.7494 | 2552.332
2.7496 | 2552.399
2.7494 | 2552.464
2.7496 | 2552.529
2.7494 | 2552.5936
2.7494 | 2552.657
2.7496 | 2552.721
2.7494 | 2552.783
2.7496 | 2552.845
2.7496 | 2552.907
2.7494 | 2552.967
2.7496 | 2553.0272
2.7494 | 2553.087
2.7494 | 2553.146
2.7494 | 2553.204
2.7494 | 2553.263
2.7494 | 2553.32
2.7494 | 2553.377
2.7494 | 2553.4336
2.7494 | 2553.489
2.7496 | 2553.545
2.7494 | 2553.6
2.7494 | 2553.654
2.7494 | 2553.708
2.7496 | 2553.761
2.7494 | 2553.814
2.7494 | 2553.867
2.7494 | 2553.919
2.7496 | 2553.97
2.7494 | 2554.021
2.7494 | 2554.071
2.7496 | 2554.121
2.7494 | 2554.171
2.7494 | 2554.22
2.7496 | 2554.269
2.7494 | 2554.318
2.7496 | 2554.366
2.7494 | 2554.413
2.7496 | 2554.46
2.7494 | 2554.507
2.7494 | 2554.553
2.7494 | 2554.599
2.7494 | 2554.6448
2.7494 | 2554.69
2.7494 | 2554.7344
2.7494 | 2554.779
2.7494 | 2554.823
2.7496 | 2554.866
2.7496 | 2554.91
2.7494 | 2554.952
2.7494 | 2554.994
2.7494 | 2555.037
2.7494 | 2555.0784
2.7494 | 2555.12
2.7496 | 2555.161
2.7494 | 2555.2016
2.7494 | 2555.2416
2.7494 | 2555.282
2.7494 | 2555.3216
2.7494 | 2555.361
2.7496 | 2555.4
2.7496 | 2555.439
2.7494 | 2555.477
2.7494 | 2555.515
2.7494 | 2555.553
2.7496 | 2555.59
2.7494 | 2555.628
2.7494 | 2555.664
2.7496 | 2555.701
2.7494 | 2555.737
2.7494 | 2555.759