## Sheet1
2voltage | 2capacity | 194.0voltage | 194.0capacity | 388.0voltage | 388.0capacity | 582.0voltage | 582.0capacity | 776.0voltage | 776.0capacity | 970.0voltage | 970.0capacity
4.0211 | 0 | 2.0897 | 0 | 3.5805 | 0 | 3.5747 | 0 | 3.1336 | 0 | 2.6374 | 0
4.0056 | 2.166086 | 2.0897 | 5.555556e-06 | 2.721 | 0.0001388889 | 2.7168 | 3.888889e-05 | 2.7488 | 6.111111e-05 | 2.6374 | 3.888889e-05
3.993 | 4.332275
3.9837 | 6.498522
3.9761 | 8.664778
3.9696 | 10.83098
3.9636 | 12.99719
3.958 | 15.16344
3.9528 | 17.32971
3.948 | 19.49593
3.9436 | 21.66213
3.9391 | 23.82832
3.9348 | 25.99454
3.9306 | 28.16076
3.9267 | 30.327
3.9228 | 32.49327
3.9189 | 34.65951
3.9154 | 36.82572
3.9117 | 38.9919
3.9083 | 41.15812
3.9049 | 43.32436
3.9017 | 45.49059
3.8984 | 47.6568
3.8952 | 49.82294
3.8921 | 51.989
3.8892 | 54.15517
3.8862 | 56.3214
3.8834 | 58.48752
3.8807 | 60.65369
3.8778 | 62.81993
3.875 | 64.98624
3.8725 | 67.15257
3.8699 | 69.31875
3.8673 | 71.48503
3.8649 | 73.65131
3.8624 | 75.81753
3.86 | 77.98367
3.8576 | 80.14985
3.8553 | 82.31618
3.8529 | 84.48239
3.8508 | 86.64864
3.8486 | 88.8148
3.8465 | 90.98091
3.8444 | 93.14679
3.8423 | 95.31291
3.8402 | 97.47913
3.8381 | 99.64526
3.8361 | 101.8114
3.834 | 103.9775
3.8321 | 106.1434
3.8303 | 108.3095
3.8284 | 110.4757
3.8266 | 112.6419
3.8245 | 114.808
3.8229 | 116.9741
3.8211 | 119.1403
3.8194 | 121.3065
3.8176 | 123.4727
3.8158 | 125.6391
3.8142 | 127.8053
3.8124 | 129.9714
3.8108 | 132.1374
3.8092 | 134.3035
3.8076 | 136.4696
3.806 | 138.6358
3.8042 | 140.8018
3.8027 | 142.968
3.8013 | 145.1343
3.7997 | 147.3004
3.7982 | 149.4666
3.7966 | 151.6328
3.7951 | 153.799
3.7937 | 155.9651
3.7922 | 158.1313
3.7908 | 160.2974
3.7893 | 162.4635
3.788 | 164.6296
3.7866 | 166.7957
3.7851 | 168.9619
3.7838 | 171.128
3.7824 | 173.2942
3.7811 | 175.4603
3.7797 | 177.6265
3.7784 | 179.7926
3.7771 | 181.9587
3.7758 | 184.1248
3.7745 | 186.2909
3.7732 | 188.457
3.7719 | 190.6231
3.7706 | 192.7891
3.7693 | 194.9552
3.768 | 197.1213
3.7667 | 199.2876
3.7656 | 201.4537
3.7643 | 203.6199
3.763 | 205.786
3.7619 | 207.9522
3.7606 | 210.1183
3.7595 | 212.2844
3.7582 | 214.4506
3.7571 | 216.6166
3.7561 | 218.7827
3.7548 | 220.9487
3.7537 | 223.1149
3.7524 | 225.281
3.7512 | 227.4471
3.7501 | 229.6132
3.749 | 231.7794
3.748 | 233.9456
3.7469 | 236.1117
3.7458 | 238.2778
3.7445 | 240.444
3.7435 | 242.6101
3.7424 | 244.7762
3.7412 | 246.9424
3.7403 | 249.1085
3.7391 | 251.2748
3.7378 | 253.4406
3.7369 | 255.6067
3.7358 | 257.773
3.7346 | 259.9393
3.7337 | 262.1054
3.7327 | 264.2716
3.7317 | 266.4378
3.7306 | 268.604
3.7295 | 270.7701
3.7283 | 272.9362
3.7274 | 275.1022
3.7262 | 277.2683
3.7253 | 279.4346
3.7243 | 281.6006
3.7232 | 283.7668
3.7222 | 285.933
3.7211 | 288.0991
3.7201 | 290.2654
3.7191 | 292.4317
3.7182 | 294.5979
3.7172 | 296.7641
3.7162 | 298.9302
3.7151 | 301.0964
3.7141 | 303.2625
3.7132 | 305.4287
3.7122 | 307.5948
3.7111 | 309.761
3.7101 | 311.9272
3.7091 | 314.0933
3.7082 | 316.2594
3.7072 | 318.4255
3.7062 | 320.5916
3.7052 | 322.7577
3.7043 | 324.9238
3.7031 | 327.0899
3.7022 | 329.256
3.7014 | 331.4222
3.7002 | 333.5884
3.6993 | 335.7545
3.6983 | 337.9206
3.6973 | 340.0868
3.6965 | 342.2526
3.6954 | 344.4187
3.6944 | 346.5848
3.6935 | 348.7511
3.6927 | 350.9172
3.6917 | 353.0833
3.6907 | 355.2494
3.6898 | 357.4156
3.6888 | 359.5817
3.6878 | 361.7478
3.6868 | 363.9139
3.6859 | 366.08
3.6849 | 368.2462
3.6839 | 370.4125
3.6831 | 372.5785
3.682 | 374.7447
3.6812 | 376.9108
3.6802 | 379.0769
3.6793 | 381.2429
3.6781 | 383.409
3.6775 | 385.5751
3.6765 | 387.7412
3.6756 | 389.9074
3.6746 | 392.0736
3.6736 | 394.2398
3.6728 | 396.406
3.6718 | 398.572
3.6709 | 400.7382
3.6697 | 402.9043
3.6689 | 405.0704
3.668 | 407.2365
3.6672 | 409.4026
3.6662 | 411.5688
3.6652 | 413.7349
3.6644 | 415.901
3.6634 | 418.067
3.6625 | 420.2331
3.6615 | 422.3996
3.6607 | 424.5658
3.6597 | 426.7318
3.6588 | 428.898
3.6578 | 431.0641
3.657 | 433.2301
3.656 | 435.3964
3.6551 | 437.5625
3.6542 | 439.7287
3.6533 | 441.8948
3.6523 | 444.0608
3.6513 | 446.2268
3.6505 | 448.393
3.6496 | 450.559
3.6486 | 452.725
3.6476 | 454.8912
3.6468 | 457.0574
3.6459 | 459.2236
3.645 | 461.3896
3.6441 | 463.5557
3.6433 | 465.7218
3.6423 | 467.8877
3.6413 | 470.0539
3.6404 | 472.22
3.6396 | 474.386
3.6386 | 476.5521
3.6378 | 478.7183
3.6367 | 480.8843
3.6357 | 483.0505
3.6349 | 485.2166
3.6341 | 487.3826
3.6331 | 489.5487
3.6321 | 491.7148
3.6313 | 493.881
3.6304 | 496.0471
3.6294 | 498.2131
3.6286 | 500.3792
3.6276 | 502.5453
3.6268 | 504.7113
3.6258 | 506.8773
3.6249 | 509.0434
3.6239 | 511.2094
3.6229 | 513.3755
3.6221 | 515.5414
3.6212 | 517.7074
3.6204 | 519.8734
3.6194 | 522.0395
3.6186 | 524.2048
3.6176 | 526.3709
3.6168 | 528.5371
3.6158 | 530.7032
3.615 | 532.8693
3.6141 | 535.0354
3.6129 | 537.2015
3.6123 | 539.3676
3.6113 | 541.5336
3.6103 | 543.6997
3.6094 | 545.8656
3.6086 | 548.0318
3.6076 | 550.1979
3.6066 | 552.364
3.6058 | 554.5301
3.605 | 556.6961
3.6039 | 558.8623
3.6031 | 561.0286
3.6023 | 563.1947
3.6013 | 565.3606
3.6005 | 567.5263
3.5995 | 569.6923
3.5987 | 571.8582
3.5978 | 574.0241
3.5968 | 576.1902
3.5961 | 578.3563
3.595 | 580.5223
3.5942 | 582.6884
3.5932 | 584.8544
3.5924 | 587.0204
3.5915 | 589.1864
3.5907 | 591.3524
3.5898 | 593.5185
3.5889 | 595.6845
3.5879 | 597.8505
3.5871 | 600.0164
3.5861 | 602.1824
3.5853 | 604.3484
3.5844 | 606.5145
3.5836 | 608.6804
3.5826 | 610.8464
3.5816 | 613.0124
3.5808 | 615.1785
3.58 | 617.3445
3.579 | 619.5105
3.5782 | 621.6765
3.5774 | 623.8426
3.5763 | 626.0085
3.5755 | 628.1747
3.5745 | 630.3405
3.5737 | 632.5066
3.5729 | 634.6726
3.5719 | 636.8387
3.571 | 639.0047
3.5703 | 641.1707
3.5694 | 643.3369
3.5685 | 645.5028
3.5676 | 647.669
3.5666 | 649.8349
3.5658 | 652.001
3.5648 | 654.1672
3.564 | 656.3331
3.5632 | 658.4992
3.5624 | 660.665
3.5614 | 662.8311
3.5606 | 664.9972
3.5597 | 667.1631
3.5589 | 669.3292
3.5581 | 671.4952
3.5571 | 673.6612
3.5561 | 675.8273
3.5553 | 677.9934
3.5545 | 680.1595
3.5537 | 682.3254
3.5527 | 684.4915
3.5519 | 686.6576
3.551 | 688.8237
3.5501 | 690.9897
3.5493 | 693.1558
3.5484 | 695.3216
3.5476 | 697.4874
3.5468 | 699.6536
3.5458 | 701.8195
3.545 | 703.9856
3.5442 | 706.1519
3.5432 | 708.318
3.5424 | 710.484
3.5416 | 712.6499
3.5408 | 714.816
3.5398 | 716.982
3.5388 | 719.148
3.5382 | 721.3142
3.5371 | 723.4802
3.5364 | 725.6463
3.5356 | 727.8121
3.5347 | 729.9782
3.534 | 732.1441
3.5332 | 734.3101
3.5322 | 736.4762
3.5313 | 738.6422
3.5305 | 740.8081
3.5296 | 742.974
3.5288 | 745.1401
3.5279 | 747.3059
3.5271 | 749.4709
3.5264 | 751.6366
3.5256 | 753.8027
3.5246 | 755.9686
3.5238 | 758.1347
3.523 | 760.3005
3.5222 | 762.4666
3.5213 | 764.6325
3.5204 | 766.7984
3.5196 | 768.9643
3.5187 | 771.1303
3.518 | 773.2965
3.5171 | 775.4625
3.5163 | 777.6285
3.5154 | 779.7946
3.5148 | 781.9604
3.5138 | 784.1261
3.513 | 786.2921
3.5121 | 788.4582
3.5114 | 790.6243
3.5106 | 792.7903
3.5098 | 794.9564
3.509 | 797.1224
3.5082 | 799.2884
3.5072 | 801.4544
3.5066 | 803.6204
3.5056 | 805.7864
3.5048 | 807.9525
3.504 | 810.1188
3.5033 | 812.2849
3.5025 | 814.4509
3.5017 | 816.6169
3.5009 | 818.783
3.5001 | 820.949
3.4991 | 823.1149
3.4985 | 825.281
3.4977 | 827.4469
3.4969 | 829.6131
3.4961 | 831.7791
3.4953 | 833.9451
3.4943 | 836.1109
3.4937 | 838.2768
3.4928 | 840.4428
3.492 | 842.6087
3.4912 | 844.7748
3.4906 | 846.9407
3.4898 | 849.1068
3.489 | 851.2727
3.4883 | 853.4387
3.4874 | 855.6047
3.4867 | 857.7707
3.4861 | 859.9364
3.4851 | 862.1021
3.4845 | 864.2681
3.4836 | 866.434
3.4828 | 868.6002
3.482 | 870.7661
3.4812 | 872.9321
3.4804 | 875.0981
3.4798 | 877.2642
3.4788 | 879.4306
3.4782 | 881.5966
3.4774 | 883.7627
3.4767 | 885.9286
3.4757 | 888.0946
3.4751 | 890.2605
3.4744 | 892.4265
3.4736 | 894.5925
3.4728 | 896.7586
3.4722 | 898.9245
3.4714 | 901.0905
3.4706 | 903.2565
3.4698 | 905.4224
3.4693 | 907.5884
3.4685 | 909.7545
3.4677 | 911.9208
3.467 | 914.0868
3.4661 | 916.2529
3.4654 | 918.4188
3.4648 | 920.5848
3.464 | 922.7508
3.4633 | 924.9169
3.4625 | 927.0828
3.4619 | 929.2489
3.4612 | 931.4148
3.4604 | 933.5807
3.4596 | 935.7467
3.459 | 937.9127
3.4581 | 940.0788
3.4575 | 942.2446
3.4569 | 944.4107
3.4561 | 946.5767
3.4554 | 948.7427
3.4548 | 950.9087
3.454 | 953.0748
3.4533 | 955.2407
3.4525 | 957.4066
3.4519 | 959.5725
3.451 | 961.7386
3.4504 | 963.9046
3.4498 | 966.0706
3.4491 | 968.2364
3.4483 | 970.4025
3.4478 | 972.5684
3.447 | 974.7344
3.4464 | 976.9004
3.4456 | 979.0665
3.4449 | 981.2324
3.4443 | 983.3985
3.4436 | 985.5644
3.4428 | 987.7302
3.4422 | 989.8962
3.4415 | 992.062
3.4409 | 994.2281
3.4402 | 996.394
3.4396 | 998.5601
3.4388 | 1000.726
3.4383 | 1002.892
3.4375 | 1005.058
3.4368 | 1007.224
3.4364 | 1009.39
3.4356 | 1011.556
3.4349 | 1013.7216
3.4343 | 1015.887
3.4336 | 1018.054
3.433 | 1020.219
3.4323 | 1022.386
3.4317 | 1024.551
3.4309 | 1026.717
3.4302 | 1028.883
3.4297 | 1031.049
3.4289 | 1033.215
3.4285 | 1035.381
3.4278 | 1037.547
3.4272 | 1039.713
3.4265 | 1041.879
3.4259 | 1044.045
3.4252 | 1046.211
3.4246 | 1048.377
3.4239 | 1050.543
3.4233 | 1052.709
3.4226 | 1054.874
3.422 | 1057.04
3.4213 | 1059.206
3.4207 | 1061.372
3.4201 | 1063.538
3.4194 | 1065.704
3.4189 | 1067.87
3.4183 | 1070.036
3.4176 | 1072.202
3.417 | 1074.368
3.4165 | 1076.534
3.4159 | 1078.7
3.4152 | 1080.866
3.4146 | 1083.032
3.4139 | 1085.198
3.4134 | 1087.364
3.4128 | 1089.53
3.4122 | 1091.696
3.4117 | 1093.862
3.411 | 1096.028
3.4105 | 1098.194
3.4097 | 1100.36
3.4091 | 1102.526
3.4086 | 1104.692
3.408 | 1106.8576
3.4075 | 1109.023
3.4068 | 1111.19
3.4062 | 1113.355
3.4055 | 1115.521
3.405 | 1117.687
3.4046 | 1119.853
3.4038 | 1122.019
3.4031 | 1124.185
3.4026 | 1126.351
3.4021 | 1128.517
3.4015 | 1130.6832
3.4009 | 1132.849
3.4004 | 1135.015
3.3999 | 1137.181
3.3992 | 1139.347
3.3984 | 1141.513
3.3981 | 1143.679
3.3975 | 1145.845
3.3968 | 1148.011
3.3963 | 1150.177
3.3958 | 1152.343
3.3954 | 1154.509
3.3946 | 1156.675
3.3941 | 1158.8408
3.3936 | 1161.007
3.3929 | 1163.1728
3.3923 | 1165.339
3.3918 | 1167.505
3.3912 | 1169.671
3.3907 | 1171.837
3.39 | 1174.002
3.3896 | 1176.168
3.3889 | 1178.3344
3.3883 | 1180.5
3.3878 | 1182.6664
3.3873 | 1184.833
3.3868 | 1186.998
3.3862 | 1189.164
3.3857 | 1191.33
3.3852 | 1193.496
3.3846 | 1195.6624
3.3841 | 1197.828
3.3836 | 1199.994
3.3829 | 1202.16
3.3826 | 1204.326
3.382 | 1206.492
3.3813 | 1208.658
3.3809 | 1210.824
3.3802 | 1212.99
3.3797 | 1215.156
3.3791 | 1217.322
3.3786 | 1219.488
3.3781 | 1221.654
3.3775 | 1223.82
3.377 | 1225.986
3.3765 | 1228.152
3.3758 | 1230.3176
3.3754 | 1232.484
3.3749 | 1234.6496
3.3744 | 1236.815
3.3737 | 1238.981
3.3733 | 1241.147
3.3728 | 1243.313
3.3721 | 1245.4792
3.3717 | 1247.645
3.3712 | 1249.811
3.3707 | 1251.977
3.3702 | 1254.143
3.3696 | 1256.309
3.3691 | 1258.475
3.3684 | 1260.641
3.3681 | 1262.807
3.3675 | 1264.9728
3.367 | 1267.139
3.3665 | 1269.305
3.3658 | 1271.471
3.3654 | 1273.637
3.3649 | 1275.802
3.3644 | 1277.968
3.3637 | 1280.1344
3.3633 | 1282.3
3.3628 | 1284.466
3.3623 | 1286.632
3.3616 | 1288.798
3.3613 | 1290.964
3.3607 | 1293.13
3.3602 | 1295.296
3.3597 | 1297.462
3.3592 | 1299.628
3.3586 | 1301.794
3.3581 | 1303.96
3.3578 | 1306.126
3.3573 | 1308.292
3.3566 | 1310.458
3.3562 | 1312.624
3.3555 | 1314.79
3.3552 | 1316.956
3.3545 | 1319.122
3.3542 | 1321.288
3.3536 | 1323.453
3.3531 | 1325.619
3.3526 | 1327.785
3.352 | 1329.951
3.3516 | 1332.117
3.351 | 1334.283
3.3505 | 1336.449
3.35 | 1338.615
3.3495 | 1340.781
3.3489 | 1342.947
3.3484 | 1345.113
3.3481 | 1347.278
3.3476 | 1349.444
3.3471 | 1351.61
3.3466 | 1353.776
3.346 | 1355.942
3.3455 | 1358.108
3.345 | 1360.274
3.3445 | 1362.44
3.3439 | 1364.606
3.3434 | 1366.772
3.3429 | 1368.9376
3.3426 | 1371.103
3.3421 | 1373.269
3.3415 | 1375.435
3.341 | 1377.601
3.3405 | 1379.767
3.34 | 1381.933
3.3395 | 1384.099
3.339 | 1386.265
3.3386 | 1388.431
3.3381 | 1390.5968
3.3376 | 1392.763
3.3371 | 1394.928
3.3366 | 1397.094
3.336 | 1399.26
3.3355 | 1401.426
3.335 | 1403.592
3.3347 | 1405.758
3.334 | 1407.924
3.3337 | 1410.09
3.3331 | 1412.256
3.3326 | 1414.422
3.3323 | 1416.588
3.3318 | 1418.753
3.3311 | 1420.919
3.3308 | 1423.085
3.3302 | 1425.251
3.3298 | 1427.4168
3.3294 | 1429.583
3.3289 | 1431.749
3.3284 | 1433.915
3.3277 | 1436.081
3.3273 | 1438.247
3.3268 | 1440.413
3.3263 | 1442.578
3.3258 | 1444.744
3.3253 | 1446.91
3.3248 | 1449.076
3.3242 | 1451.242
3.324 | 1453.408
3.3234 | 1455.574
3.3231 | 1457.74
3.3224 | 1459.906
3.3219 | 1462.072
3.3216 | 1464.238
3.321 | 1466.403
3.3205 | 1468.569
3.32 | 1470.735
3.3195 | 1472.901
3.3192 | 1475.067
3.3185 | 1477.233
3.3181 | 1479.399
3.3176 | 1481.565
3.3171 | 1483.731
3.3166 | 1485.897
3.3161 | 1488.063
3.3156 | 1490.229
3.3152 | 1492.395
3.3147 | 1494.561
3.3142 | 1496.726
3.3139 | 1498.892
3.3132 | 1501.058
3.3127 | 1503.224
3.3123 | 1505.39
3.3118 | 1507.556
3.3111 | 1509.722
3.3108 | 1511.888
3.3103 | 1514.054
3.3097 | 1516.2192
3.3092 | 1518.385
3.3089 | 1520.551
3.3082 | 1522.717
3.3079 | 1524.883
3.3074 | 1527.049
3.3068 | 1529.215
3.3064 | 1531.38
3.306 | 1533.546
3.3053 | 1535.713
3.3048 | 1537.8784
3.3045 | 1540.044
3.3039 | 1542.21
3.3035 | 1544.376
3.3031 | 1546.542
3.3024 | 1548.708
3.3019 | 1550.873
3.3016 | 1553.04
3.301 | 1555.205
3.3005 | 1557.371
3.3001 | 1559.537
3.2997 | 1561.703
3.299 | 1563.8688
3.2985 | 1566.035
3.298 | 1568.201
3.2976 | 1570.367
3.2972 | 1572.5328
3.2966 | 1574.699
3.2961 | 1576.865
3.2956 | 1579.0304
3.2951 | 1581.196
3.2945 | 1583.3616
3.2942 | 1585.527
3.2937 | 1587.693
3.2932 | 1589.8592
3.2926 | 1592.025
3.2922 | 1594.191
3.2916 | 1596.357
3.2913 | 1598.523
3.2906 | 1600.689
3.2901 | 1602.855
3.2898 | 1605.02
3.2892 | 1607.186
3.2887 | 1609.352
3.2882 | 1611.518
3.2877 | 1613.684
3.2872 | 1615.85
3.2867 | 1618.016
3.2863 | 1620.182
3.2856 | 1622.347
3.2853 | 1624.513
3.2846 | 1626.679
3.2842 | 1628.845
3.2838 | 1631.0112
3.2834 | 1633.177
3.2829 | 1635.343
3.2822 | 1637.5088
3.2817 | 1639.675
3.2813 | 1641.841
3.2809 | 1644.007
3.2803 | 1646.172
3.2798 | 1648.338
3.2792 | 1650.504
3.2787 | 1652.67
3.2784 | 1654.836
3.2777 | 1657.002
3.2772 | 1659.168
3.2767 | 1661.334
3.2763 | 1663.5
3.2758 | 1665.666
3.2753 | 1667.831
3.2748 | 1669.997
3.2742 | 1672.1632
3.2737 | 1674.329
3.2732 | 1676.495
3.2727 | 1678.661
3.2722 | 1680.827
3.2716 | 1682.993
3.2711 | 1685.159
3.2706 | 1687.324
3.2701 | 1689.49
3.2695 | 1691.656
3.2692 | 1693.8224
3.2687 | 1695.988
3.2682 | 1698.154
3.2675 | 1700.32
3.2671 | 1702.486
3.2666 | 1704.651
3.2661 | 1706.817
3.2656 | 1708.983
3.2651 | 1711.149
3.2645 | 1713.3152
3.264 | 1715.481
3.2635 | 1717.647
3.263 | 1719.813
3.2624 | 1721.978
3.2619 | 1724.144
3.2614 | 1726.3104
3.2609 | 1728.476
3.2603 | 1730.642
3.2598 | 1732.808
3.2593 | 1734.974
3.2588 | 1737.14
3.2582 | 1739.305
3.2577 | 1741.471
3.2572 | 1743.637
3.2567 | 1745.803
3.2561 | 1747.969
3.2556 | 1750.135
3.2551 | 1752.3
3.2545 | 1754.466
3.2541 | 1756.632
3.2537 | 1758.798
3.253 | 1760.964
3.2524 | 1763.13
3.2519 | 1765.296
3.2514 | 1767.462
3.2508 | 1769.628
3.2503 | 1771.793
3.2498 | 1773.959
3.2493 | 1776.125
3.2488 | 1778.2912
3.2482 | 1780.457
3.2475 | 1782.623
3.2469 | 1784.789
3.2464 | 1786.955
3.2459 | 1789.121
3.2453 | 1791.2864
3.2449 | 1793.452
3.2443 | 1795.618
3.2437 | 1797.784
3.2432 | 1799.95
3.2427 | 1802.115
3.2422 | 1804.281
3.2416 | 1806.447
3.2411 | 1808.613
3.2406 | 1810.779
3.2399 | 1812.945
3.2395 | 1815.111
3.2388 | 1817.276
3.2383 | 1819.442
3.2377 | 1821.608
3.2372 | 1823.774
3.2367 | 1825.94
3.2361 | 1828.106
3.2354 | 1830.271
3.2349 | 1832.437
3.2345 | 1834.603
3.2338 | 1836.769
3.2333 | 1838.935
3.2327 | 1841.1008
3.232 | 1843.267
3.2315 | 1845.433
3.2309 | 1847.5984
3.2304 | 1849.764
3.2298 | 1851.93
3.2293 | 1854.096
3.2286 | 1856.262
3.2282 | 1858.428
3.2275 | 1860.593
3.2269 | 1862.759
3.2264 | 1864.925
3.2257 | 1867.0912
3.2253 | 1869.257
3.2246 | 1871.423
3.2241 | 1873.5888
3.2235 | 1875.755
3.223 | 1877.92
3.2223 | 1880.086
3.2217 | 1882.252
3.2211 | 1884.418
3.2206 | 1886.583
3.2199 | 1888.75
3.2194 | 1890.9152
3.2188 | 1893.081
3.2181 | 1895.247
3.2175 | 1897.413
3.217 | 1899.579
3.2164 | 1901.745
3.2157 | 1903.9104
3.2152 | 1906.076
3.2146 | 1908.242
3.214 | 1910.408
3.2133 | 1912.574
3.2128 | 1914.739
3.212 | 1916.905
3.2115 | 1919.071
3.2109 | 1921.2368
3.2102 | 1923.403
3.2098 | 1925.569
3.2089 | 1927.7344
3.2085 | 1929.9
3.2078 | 1932.066
3.2072 | 1934.232
3.2067 | 1936.398
3.2059 | 1938.564
3.2054 | 1940.729
3.2049 | 1942.895
3.2041 | 1945.0608
3.2035 | 1947.227
3.203 | 1949.393
3.2023 | 1951.5584
3.2017 | 1953.724
3.201 | 1955.89
3.2004 | 1958.056
3.1997 | 1960.222
3.1991 | 1962.388
3.1985 | 1964.553
3.1978 | 1966.719
3.1973 | 1968.885
3.1965 | 1971.051
3.1959 | 1973.216
3.1952 | 1975.382
3.1946 | 1977.548
3.1939 | 1979.7136
3.1933 | 1981.879
3.1925 | 1984.045
3.192 | 1986.2112
3.1914 | 1988.377
3.1907 | 1990.543
3.1899 | 1992.7088
3.1893 | 1994.875
3.1886 | 1997.04
3.188 | 1999.206
3.1873 | 2001.372
3.1867 | 2003.538
3.1859 | 2005.704
3.1852 | 2007.87
3.1846 | 2010.0352
3.1838 | 2012.201
3.1831 | 2014.367
3.1825 | 2016.533
3.182 | 2018.698
3.1812 | 2020.865
3.1805 | 2023.03
3.1797 | 2025.196
3.1791 | 2027.362
3.1784 | 2029.528
3.1778 | 2031.694
3.177 | 2033.859
3.1763 | 2036.025
3.1757 | 2038.191
3.1749 | 2040.356
3.1741 | 2042.522
3.1736 | 2044.688
3.1726 | 2046.854
3.1721 | 2049.02
3.1713 | 2051.185
3.1707 | 2053.351
3.1699 | 2055.517
3.1692 | 2057.683
3.1684 | 2059.849
3.1678 | 2062.014
3.167 | 2064.18
3.1663 | 2066.346
3.1655 | 2068.512
3.1647 | 2070.678
3.1641 | 2072.844
3.1633 | 2075.009
3.1625 | 2077.175
3.1617 | 2079.341
3.161 | 2081.507
3.1602 | 2083.673
3.1596 | 2085.8384
3.1587 | 2088.004
3.1579 | 2090.17
3.1571 | 2092.336
3.1565 | 2094.502
3.1557 | 2096.668
3.1549 | 2098.833
3.1541 | 2100.999
3.1533 | 2103.165
3.1526 | 2105.331
3.1516 | 2107.497
3.1508 | 2109.662
3.1502 | 2111.828
3.1494 | 2113.9936
3.1484 | 2116.159
3.1478 | 2118.325
3.1468 | 2120.491
3.146 | 2122.657
3.1452 | 2124.8224
3.1444 | 2126.988
3.1436 | 2129.154
3.1428 | 2131.32
3.142 | 2133.485
3.141 | 2135.6512
3.1402 | 2137.817
3.1394 | 2139.983
3.1384 | 2142.148
3.1376 | 2144.314
3.1368 | 2146.48
3.136 | 2148.646
3.135 | 2150.812
3.1342 | 2152.977
3.1332 | 2155.143
3.1324 | 2157.3088
3.1315 | 2159.475
3.1307 | 2161.64
3.1297 | 2163.806
3.1287 | 2165.972
3.1279 | 2168.137
3.127 | 2170.303
3.1261 | 2172.469
3.125 | 2174.634
3.1242 | 2176.8
3.1232 | 2178.966
3.1224 | 2181.132
3.1215 | 2183.2976
3.1205 | 2185.463
3.1195 | 2187.629
3.1186 | 2189.7952
3.1176 | 2191.961
3.1166 | 2194.127
3.1157 | 2196.292
3.1145 | 2198.458
3.1137 | 2200.624
3.1127 | 2202.79
3.1118 | 2204.956
3.1106 | 2207.122
3.1097 | 2209.288
3.1086 | 2211.454
3.1076 | 2213.619
3.1065 | 2215.785
3.1055 | 2217.951
3.1044 | 2220.117
3.1034 | 2222.282
3.1023 | 2224.448
3.1011 | 2226.614
3.1002 | 2228.78
3.0989 | 2230.945
3.0977 | 2233.111
3.0968 | 2235.277
3.0956 | 2237.442
3.0945 | 2239.608
3.0932 | 2241.774
3.0921 | 2243.939
3.091 | 2246.105
3.0897 | 2248.271
3.0885 | 2250.437
3.0872 | 2252.602
3.0861 | 2254.768
3.085 | 2256.934
3.0837 | 2259.099
3.0824 | 2261.265
3.0811 | 2263.431
3.0798 | 2265.596
3.0785 | 2267.762
3.0772 | 2269.928
3.0758 | 2272.094
3.0747 | 2274.259
3.0732 | 2276.425
3.0717 | 2278.591
3.0705 | 2280.756
3.069 | 2282.922
3.0676 | 2285.088
3.0663 | 2287.254
3.0646 | 2289.4192
3.063 | 2291.585
3.0616 | 2293.751
3.0601 | 2295.916
3.0585 | 2298.082
3.0571 | 2300.248
3.0554 | 2302.414
3.0538 | 2304.579
3.0521 | 2306.745
3.0503 | 2308.911
3.0487 | 2311.076
3.0469 | 2313.242
3.0453 | 2315.408
3.0435 | 2317.573
3.0416 | 2319.739
3.0396 | 2321.905
3.0379 | 2324.0704
3.0358 | 2326.236
3.0338 | 2328.4016
3.0317 | 2330.567
3.0298 | 2332.733
3.0275 | 2334.899
3.0254 | 2337.065
3.0233 | 2339.23
3.0209 | 2341.396
3.0186 | 2343.561
3.0162 | 2345.727
3.0138 | 2347.892
3.0112 | 2350.058
3.0086 | 2352.224
3.0061 | 2354.39
3.0035 | 2356.5552
3.0006 | 2358.72
2.9978 | 2360.886
2.9948 | 2363.051
2.9917 | 2365.217
2.9885 | 2367.383
2.9854 | 2369.548
2.9818 | 2371.714
2.9783 | 2373.88
2.9749 | 2376.046
2.971 | 2378.2112
2.9668 | 2380.376
2.963 | 2382.542
2.9588 | 2384.708
2.9542 | 2386.8736
2.9496 | 2389.039
2.9447 | 2391.205
2.9396 | 2393.37
2.9339 | 2395.536
2.9283 | 2397.702
2.9224 | 2399.8672
2.916 | 2402.033
2.9094 | 2404.1984
2.9023 | 2406.364
2.8947 | 2408.53
2.8864 | 2410.695
2.8774 | 2412.8608
2.868 | 2415.026
2.858 | 2417.192
2.8471 | 2419.358
2.8353 | 2421.524
2.8225 | 2423.689
2.8085 | 2425.855
2.7925 | 2428.021
2.7759 | 2430.186
2.7573 | 2432.351
2.7502 | 2434.478
2.7497 | 2436.524
2.7497 | 2438.511
2.7496 | 2440.452
2.7497 | 2442.354
2.7496 | 2444.223
2.7496 | 2446.061
2.7497 | 2447.871
2.7496 | 2449.657
2.7496 | 2451.418
2.7496 | 2453.156
2.7497 | 2454.873
2.7497 | 2456.569
2.7496 | 2458.246
2.7525 | 2459.912
2.7499 | 2461.561
2.7497 | 2463.186
2.7496 | 2464.791
2.7496 | 2466.377
2.7497 | 2467.9472
2.7497 | 2469.5
2.7496 | 2471.037
2.7496 | 2472.5584
2.7496 | 2474.064
2.7496 | 2475.5536
2.7496 | 2477.029
2.7496 | 2478.489
2.7496 | 2479.934
2.7496 | 2481.364
2.7496 | 2482.781
2.7496 | 2484.183
2.7496 | 2485.57
2.7496 | 2486.945
2.7497 | 2488.305
2.7497 | 2489.652
2.7496 | 2490.986
2.7497 | 2492.306
2.7496 | 2493.613
2.7496 | 2494.908
2.7497 | 2496.189
2.7497 | 2497.457
2.7496 | 2498.713
2.7496 | 2499.957
2.7496 | 2501.188
2.7496 | 2502.407
2.7496 | 2503.614
2.7497 | 2504.809
2.7497 | 2505.991
2.7496 | 2507.162
2.7496 | 2508.321
2.7496 | 2509.469
2.7496 | 2510.606
2.7496 | 2511.73
2.7496 | 2512.843
2.7496 | 2513.9456
2.7496 | 2515.037
2.7496 | 2516.116
2.7497 | 2517.185
2.7496 | 2518.244
2.7497 | 2519.291
2.7496 | 2520.328
2.7496 | 2521.354
2.7496 | 2522.37
2.7496 | 2523.376
2.7496 | 2524.372
2.7496 | 2525.357
2.7496 | 2526.332
2.7496 | 2527.297
2.7496 | 2528.2528
2.7496 | 2529.1984
2.7497 | 2530.134
2.7496 | 2531.06
2.7496 | 2531.977
2.7497 | 2532.884
2.7496 | 2533.782
2.7496 | 2534.671
2.7496 | 2535.55
2.7497 | 2536.42
2.7497 | 2537.2816
2.7496 | 2538.134
2.7496 | 2538.977
2.7496 | 2539.812
2.7497 | 2540.639
2.7496 | 2541.456
2.7496 | 2542.265
2.7496 | 2543.066
2.7496 | 2543.858
2.7497 | 2544.642
2.7496 | 2545.418
2.7497 | 2546.186
2.7496 | 2546.945
2.7496 | 2547.697
2.7497 | 2548.441
2.7496 | 2549.176
2.7496 | 2549.904
2.7496 | 2550.625
2.7496 | 2551.338
2.7497 | 2552.043
2.7497 | 2552.741
2.7496 | 2553.432
2.7496 | 2554.1152
2.7497 | 2554.791
2.7497 | 2555.46
2.7497 | 2556.122
2.7496 | 2556.777
2.7497 | 2557.425
2.7497 | 2558.0656
2.7496 | 2558.7
2.7496 | 2559.327
2.7496 | 2559.948
2.7497 | 2560.563
2.7497 | 2561.171
2.7497 | 2561.772
2.7497 | 2562.367
2.7496 | 2562.956
2.7497 | 2563.539
2.7496 | 2564.1152
2.7497 | 2564.686
2.7497 | 2565.25
2.7496 | 2565.808
2.7496 | 2566.36
2.7497 | 2566.907
2.7496 | 2567.447
2.7496 | 2567.982
2.7496 | 2568.511
2.7497 | 2569.034
2.7497 | 2569.552
2.7497 | 2570.064
2.7497 | 2570.571
2.7497 | 2571.072
2.7497 | 2571.568
2.7496 | 2572.058
2.7496 | 2572.544
2.7496 | 2573.024
2.7497 | 2573.4992
2.7497 | 2573.969
2.7497 | 2574.4336
2.7496 | 2574.893
2.7496 | 2575.348
2.7496 | 2575.799
2.7496 | 2576.244
2.7496 | 2576.684
2.7496 | 2577.12
2.7497 | 2577.551
2.7497 | 2577.977
2.7496 | 2578.3984
2.7496 | 2578.815
2.7497 | 2579.228
2.7497 | 2579.636
2.7496 | 2580.04
2.7496 | 2580.44
2.7497 | 2580.835
2.7497 | 2581.226
2.7496 | 2581.6128
2.7496 | 2581.9952
2.7496 | 2582.374
2.7496 | 2582.748
2.7497 | 2583.119
2.7496 | 2583.485
2.7496 | 2583.848
2.7497 | 2584.206
2.7497 | 2584.561
2.7497 | 2584.912
2.7497 | 2585.2592
2.7496 | 2585.602
2.7497 | 2585.943
2.7496 | 2586.279
2.7496 | 2586.611
2.7496 | 2586.94
2.7497 | 2587.2656
2.7497 | 2587.5872
2.7497 | 2587.906
2.7497 | 2588.221
2.7496 | 2588.533
2.7497 | 2588.8416
2.7497 | 2589.147
2.7497 | 2589.449
2.7497 | 2589.748
2.7497 | 2590.043
2.7497 | 2590.336
2.7497 | 2590.6256
2.7496 | 2590.912
2.7496 | 2591.196
2.7496 | 2591.476
2.7507 | 2591.754
2.7497 | 2592.031
2.7497 | 2592.304
2.7496 | 2592.574
2.7497 | 2592.841
2.7496 | 2593.104
2.7497 | 2593.365
2.7497 | 2593.623
2.7497 | 2593.879
2.7496 | 2594.1312
2.7496 | 2594.381
2.7496 | 2594.629
2.7496 | 2594.874
2.7497 | 2595.116
2.7497 | 2595.356
2.7496 | 2595.594
2.7496 | 2595.829
2.7496 | 2596.062
2.7496 | 2596.292
2.7497 | 2596.52
2.7497 | 2596.746
2.7497 | 2596.97
2.7496 | 2597.191
2.7496 | 2597.41
2.7496 | 2597.626
2.7497 | 2597.841
2.7497 | 2598.054
2.7496 | 2598.264
2.7497 | 2598.472
2.7496 | 2598.679
2.7497 | 2598.883
2.7497 | 2599.085
2.7497 | 2599.285
2.7496 | 2599.484
2.7496 | 2599.68
2.7497 | 2599.874
2.7497 | 2600.067
2.7496 | 2600.257
2.7496 | 2600.446
2.7496 | 2600.633
2.7497 | 2600.818
2.7497 | 2601.0016
2.7496 | 2601.183
2.7496 | 2601.363
2.7496 | 2601.541
2.7496 | 2601.718
2.7496 | 2601.892
2.7497 | 2602.066
2.7496 | 2602.237
2.7497 | 2602.407
2.7497 | 2602.575
2.7496 | 2602.742
2.7496 | 2602.9072
2.7497 | 2603.071
2.7496 | 2603.233
2.7497 | 2603.3936
2.7496 | 2603.553
2.7496 | 2603.71
2.7497 | 2603.867
2.7497 | 2604.021
2.7496 | 2604.1744
2.7496 | 2604.3264
2.7497 | 2604.477
2.7497 | 2604.626
2.7496 | 2604.774
2.7497 | 2604.921
2.7497 | 2605.065
2.7497 | 2605.209
2.7496 | 2605.352
2.7496 | 2605.4928
2.7497 | 2605.633
2.7497 | 2605.771
2.7496 | 2605.909
2.7497 | 2606.045
2.7497 | 2606.18
2.7497 | 2606.3136
2.7497 | 2606.4464
2.7497 | 2606.578
2.7496 | 2606.708
2.7496 | 2606.837
2.7497 | 2606.964
2.7497 | 2607.0912
2.7497 | 2607.217
2.7496 | 2607.341
2.7497 | 2607.465
2.7497 | 2607.587
2.7497 | 2607.708
2.7497 | 2607.829
2.7497 | 2607.948
2.7496 | 2608.0656
2.7496 | 2608.183
2.7497 | 2608.299
2.7497 | 2608.414
2.7496 | 2608.527
2.7496 | 2608.641
2.7497 | 2608.753
2.7497 | 2608.864
2.7496 | 2608.974
2.7496 | 2609.083
2.7497 | 2609.191
2.7496 | 2609.299
2.7497 | 2609.405
2.7497 | 2609.51
2.7497 | 2609.615
2.7496 | 2609.719
2.7496 | 2609.821
2.7497 | 2609.923
2.7496 | 2610.024
2.7496 | 2610.124
2.7496 | 2610.224
2.7497 | 2610.322
2.7497 | 2610.419
2.7497 | 2610.516
2.7497 | 2610.612
2.7497 | 2610.708
2.7497 | 2610.8016
2.7496 | 2610.896
2.7497 | 2610.988
2.7496 | 2611.08
2.7496 | 2611.172
2.7497 | 2611.262
2.7497 | 2611.352
2.7497 | 2611.441
2.7496 | 2611.529
2.7496 | 2611.616
2.7497 | 2611.703
2.7496 | 2611.79
2.7497 | 2611.875
2.7497 | 2611.96
2.7496 | 2612.044
2.7496 | 2612.127
2.7497 | 2612.209
2.7496 | 2612.291
2.7496 | 2612.372
2.7497 | 2612.453
2.7497 | 2612.533
2.7496 | 2612.612
2.7497 | 2612.6912
2.7497 | 2612.769
2.7496 | 2612.8464
2.7496 | 2612.923
2.7497 | 2612.999
2.7497 | 2613.074
2.7496 | 2613.15
2.7496 | 2613.224
2.7497 | 2613.297
2.7497 | 2613.37
2.7497 | 2613.443
2.7496 | 2613.515
2.7497 | 2613.586
2.7497 | 2613.657
2.7496 | 2613.727
2.7497 | 2613.797
2.7497 | 2613.866
2.7496 | 2613.934
2.7496 | 2614.002
2.7497 | 2614.07
2.7497 | 2614.137
2.7497 | 2614.203
2.7496 | 2614.269
2.7497 | 2614.334
2.7496 | 2614.399
2.7496 | 2614.463
2.7496 | 2614.527
2.7497 | 2614.59
2.7496 | 2614.653
2.7496 | 2614.716
2.7497 | 2614.777
2.7496 | 2614.839
2.7497 | 2614.9
2.7497 | 2614.96
2.7497 | 2615.02
2.7496 | 2615.08
2.7497 | 2615.139
2.7497 | 2615.198
2.7496 | 2615.256
2.7497 | 2615.3136
2.7497 | 2615.371
2.7497 | 2615.428
2.7497 | 2615.484
2.7496 | 2615.541
2.7496 | 2615.596
2.7496 | 2615.651
2.7497 | 2615.706
2.7497 | 2615.761
2.7497 | 2615.815
2.7497 | 2615.869
2.7497 | 2615.9216
2.7496 | 2615.975
2.7497 | 2616.027
2.7497 | 2616.079
2.7496 | 2616.1312
2.7497 | 2616.183
2.7497 | 2616.233
2.7496 | 2616.284
2.7497 | 2616.334
2.7497 | 2616.384
2.7496 | 2616.434
2.7496 | 2616.483
2.7497 | 2616.532
2.7497 | 2616.58
2.7496 | 2616.628
2.7497 | 2616.676
2.7497 | 2616.724
2.7496 | 2616.7712
2.7496 | 2616.818
2.7497 | 2616.864
2.7496 | 2616.911
2.7496 | 2616.956
2.7497 | 2617.0016
2.7496 | 2617.047
2.7496 | 2617.092
2.7497 | 2617.136
2.7497 | 2617.1808
2.7497 | 2617.225
2.7497 | 2617.269
2.7497 | 2617.312
2.7496 | 2617.3552
2.7497 | 2617.398
2.7497 | 2617.44
2.7496 | 2617.483
2.7497 | 2617.5248
2.7497 | 2617.566
2.7497 | 2617.608
2.7496 | 2617.649
2.7497 | 2617.689
2.7497 | 2617.73
2.7497 | 2617.77
2.7497 | 2617.81
2.7497 | 2617.85
2.7497 | 2617.889
2.7497 | 2617.929
2.7496 | 2617.968
2.7497 | 2618.006
2.7497 | 2618.0448
2.7496 | 2618.083
2.7496 | 2618.121
2.7497 | 2618.1584
2.7496 | 2618.196
2.7496 | 2618.233
2.7497 | 2618.27
2.7497 | 2618.307
2.7496 | 2618.343
2.7497 | 2618.368