## Sheet1
2voltage | 2capacity | 122.0voltage | 122.0capacity | 244.0voltage | 244.0capacity | 366.0voltage | 366.0capacity | 488.0voltage | 488.0capacity | 610.0voltage | 610.0capacity
4.0359 | 0 | 3.1407 | 0 | 3.0037 | 0 | 2.8537 | 0 | 3.251 | 0 | 0.2778 | 0
4.0203 | 2.166156 | 2.6644 | 6.111111e-05 | 2.6699 | 1.944444e-05 | 2.7514 | 0 | 2.7264 | 2.5e-05 | 0.2778 | 0
4.0074 | 4.332381
3.9977 | 6.498617
3.9901 | 8.664786
3.9835 | 10.83094
3.9775 | 12.99714
3.9722 | 15.16331
3.9672 | 17.3295
3.9623 | 19.49567
3.9577 | 21.66186
3.9533 | 23.82801
3.9493 | 25.99415
3.9449 | 28.16032
3.941 | 30.32647
3.9373 | 32.49263
3.9336 | 34.6588
3.9301 | 36.82498
3.9265 | 38.99114
3.9231 | 41.15728
3.9199 | 43.32341
3.9167 | 45.48954
3.9136 | 47.65567
3.9105 | 49.82181
3.9075 | 51.98796
3.9046 | 54.15408
3.9017 | 56.32017
3.8987 | 58.48627
3.8962 | 60.65237
3.8934 | 62.81849
3.8907 | 64.98461
3.8881 | 67.15069
3.8855 | 69.31681
3.8831 | 71.48293
3.8807 | 73.64903
3.8783 | 75.81509
3.8758 | 77.98119
3.8736 | 80.14729
3.8713 | 82.31338
3.8689 | 84.47946
3.8666 | 86.64556
3.8645 | 88.81167
3.8623 | 90.97773
3.8602 | 93.14386
3.8581 | 95.30993
3.856 | 97.47602
3.854 | 99.64212
3.8519 | 101.8082
3.85 | 103.9743
3.8481 | 106.1403
3.8461 | 108.3064
3.8442 | 110.4725
3.8423 | 112.6386
3.8403 | 114.8047
3.8386 | 116.9708
3.8368 | 119.1368
3.835 | 121.3029
3.8331 | 123.469
3.8315 | 125.6351
3.8297 | 127.8011
3.8279 | 129.9672
3.8263 | 132.1332
3.8245 | 134.2993
3.8229 | 136.4653
3.8211 | 138.6314
3.8197 | 140.7974
3.8179 | 142.9635
3.8164 | 145.1296
3.8148 | 147.2957
3.8132 | 149.4618
3.8116 | 151.6278
3.81 | 153.7939
3.8085 | 155.9599
3.8069 | 158.126
3.8055 | 160.292
3.8039 | 162.4581
3.8026 | 164.6241
3.8011 | 166.7902
3.7995 | 168.9562
3.798 | 171.1223
3.7966 | 173.2883
3.7953 | 175.4544
3.7938 | 177.6204
3.7922 | 179.7864
3.7909 | 181.9524
3.7895 | 184.1185
3.788 | 186.2845
3.7867 | 188.4505
3.7853 | 190.6166
3.784 | 192.7827
3.7827 | 194.9487
3.7813 | 197.1147
3.78 | 199.2807
3.7787 | 201.4467
3.7774 | 203.6127
3.7761 | 205.7788
3.7746 | 207.9448
3.7734 | 210.1108
3.7721 | 212.2768
3.7708 | 214.4429
3.7695 | 216.6089
3.7683 | 218.775
3.7671 | 220.941
3.7658 | 223.1071
3.7645 | 225.2731
3.7632 | 227.4392
3.7621 | 229.6052
3.7608 | 231.7712
3.7595 | 233.9372
3.7583 | 236.1032
3.7571 | 238.2692
3.7558 | 240.4353
3.7546 | 242.6013
3.7533 | 244.7673
3.7522 | 246.9333
3.7509 | 249.0994
3.7498 | 251.2654
3.7487 | 253.4315
3.7474 | 255.5975
3.7462 | 257.7635
3.7449 | 259.9296
3.7438 | 262.0956
3.7427 | 264.2616
3.7416 | 266.4276
3.7403 | 268.5936
3.7391 | 270.7596
3.738 | 272.9256
3.7369 | 275.0916
3.7357 | 277.2577
3.7346 | 279.4237
3.7335 | 281.5897
3.7324 | 283.7557
3.7312 | 285.9218
3.7301 | 288.0878
3.7288 | 290.2538
3.7278 | 292.4198
3.7267 | 294.5858
3.7256 | 296.7518
3.7245 | 298.9177
3.7233 | 301.0838
3.7222 | 303.2498
3.7211 | 305.4158
3.7199 | 307.5817
3.7188 | 309.7477
3.7177 | 311.9136
3.7167 | 314.0796
3.7156 | 316.2457
3.7144 | 318.4117
3.7133 | 320.5776
3.7123 | 322.7436
3.7112 | 324.9096
3.7101 | 327.0756
3.7091 | 329.2416
3.708 | 331.4076
3.7069 | 333.5736
3.7059 | 335.7396
3.7048 | 337.9056
3.7036 | 340.0715
3.7027 | 342.2375
3.7015 | 344.4035
3.7006 | 346.5695
3.6994 | 348.7355
3.6983 | 350.9014
3.6972 | 353.0674
3.6962 | 355.2334
3.6951 | 357.3994
3.6941 | 359.5653
3.693 | 361.7312
3.6919 | 363.8972
3.6909 | 366.0632
3.6898 | 368.2292
3.6888 | 370.3951
3.6877 | 372.5611
3.6867 | 374.727
3.6856 | 376.893
3.6846 | 379.059
3.6835 | 381.2249
3.6825 | 383.3909
3.6814 | 385.5569
3.6804 | 387.7229
3.6794 | 389.8889
3.6783 | 392.0549
3.6773 | 394.2209
3.6762 | 396.3868
3.6751 | 398.5528
3.6741 | 400.7188
3.673 | 402.8848
3.672 | 405.0508
3.671 | 407.2168
3.6699 | 409.3828
3.6689 | 411.5488
3.668 | 413.7147
3.6668 | 415.8807
3.6659 | 418.0466
3.6647 | 420.2126
3.6638 | 422.3787
3.6628 | 424.5446
3.6617 | 426.7105
3.6607 | 428.8764
3.6597 | 431.0424
3.6586 | 433.2084
3.6576 | 435.3744
3.6567 | 437.5403
3.6555 | 439.7063
3.6544 | 441.8723
3.6534 | 444.0383
3.6525 | 446.2042
3.6515 | 448.3702
3.6504 | 450.5361
3.6494 | 452.702
3.6484 | 454.868
3.6473 | 457.034
3.6463 | 459.1999
3.6454 | 461.3659
3.6444 | 463.5319
3.6433 | 465.6979
3.6423 | 467.8637
3.6413 | 470.0297
3.6402 | 472.1957
3.6392 | 474.3617
3.6381 | 476.5276
3.6371 | 478.6936
3.6362 | 480.8595
3.6352 | 483.0255
3.6342 | 485.1914
3.6331 | 487.3573
3.6321 | 489.5232
3.6312 | 491.6892
3.6302 | 493.8551
3.6291 | 496.021
3.6281 | 498.187
3.6271 | 500.3529
3.6262 | 502.5188
3.6252 | 504.6848
3.6242 | 506.8507
3.6231 | 509.0167
3.6221 | 511.1826
3.621 | 513.3485
3.62 | 515.5144
3.6191 | 517.6804
3.6181 | 519.8463
3.617 | 522.0122
3.6162 | 524.1782
3.615 | 526.344
3.6141 | 528.51
3.6131 | 530.6759
3.6121 | 532.8418
3.6112 | 535.0077
3.61 | 537.1736
3.6091 | 539.3396
3.6081 | 541.5055
3.6071 | 543.6714
3.6062 | 545.8374
3.605 | 548.0033
3.6041 | 550.1692
3.6031 | 552.3351
3.6021 | 554.5011
3.6012 | 556.667
3.6002 | 558.8328
3.5991 | 560.9988
3.5981 | 563.1647
3.5971 | 565.3306
3.5962 | 567.4965
3.5952 | 569.6624
3.5942 | 571.8284
3.5932 | 573.9943
3.5923 | 576.1602
3.5911 | 578.3261
3.5903 | 580.492
3.5892 | 582.6579
3.5882 | 584.8238
3.5873 | 586.9896
3.5863 | 589.1556
3.5853 | 591.3215
3.5842 | 593.4874
3.5834 | 595.6532
3.5823 | 597.8192
3.5813 | 599.985
3.5805 | 602.151
3.5794 | 604.3168
3.5784 | 606.4826
3.5776 | 608.6485
3.5765 | 610.8145
3.5755 | 612.9804
3.5745 | 615.1463
3.5736 | 617.3122
3.5726 | 619.478
3.5715 | 621.644
3.5707 | 623.8099
3.5697 | 625.9758
3.5687 | 628.1416
3.5677 | 630.3075
3.5668 | 632.4733
3.5658 | 634.6393
3.5647 | 636.8052
3.5639 | 638.971
3.5629 | 641.1369
3.5619 | 643.3028
3.561 | 645.4687
3.56 | 647.6345
3.559 | 649.8004
3.5581 | 651.9663
3.5571 | 654.1322
3.5561 | 656.298
3.555 | 658.464
3.5542 | 660.6299
3.5532 | 662.7958
3.5523 | 664.9616
3.5514 | 667.1275
3.5503 | 669.2934
3.5494 | 671.4593
3.5484 | 673.6252
3.5476 | 675.7911
3.5466 | 677.9569
3.5456 | 680.1228
3.5447 | 682.2886
3.5437 | 684.4545
3.5426 | 686.6204
3.5418 | 688.7862
3.5408 | 690.9521
3.5398 | 693.1179
3.5389 | 695.2837
3.5379 | 697.4496
3.5369 | 699.6156
3.536 | 701.7814
3.5351 | 703.9473
3.5342 | 706.1131
3.5332 | 708.279
3.5322 | 710.4448
3.5313 | 712.6107
3.5305 | 714.7765
3.5295 | 716.9424
3.5285 | 719.1082
3.5276 | 721.274
3.5266 | 723.4399
3.5256 | 725.6057
3.5247 | 727.7715
3.5239 | 729.9374
3.5229 | 732.1032
3.5219 | 734.2692
3.5209 | 736.4349
3.52 | 738.6008
3.5192 | 740.7668
3.5182 | 742.9326
3.5172 | 745.0984
3.5163 | 747.2643
3.5153 | 749.43
3.5145 | 751.5959
3.5135 | 753.7618
3.5127 | 755.9276
3.5116 | 758.0935
3.5108 | 760.2594
3.5098 | 762.4252
3.509 | 764.591
3.508 | 766.7569
3.5071 | 768.9227
3.5063 | 771.0885
3.5053 | 773.2543
3.5043 | 775.4202
3.5034 | 777.586
3.5025 | 779.7519
3.5016 | 781.9177
3.5006 | 784.0835
3.4996 | 786.2493
3.4988 | 788.4151
3.4979 | 790.5809
3.4971 | 792.7468
3.4961 | 794.9125
3.4953 | 797.0785
3.4943 | 799.2443
3.4934 | 801.41
3.4925 | 803.5758
3.4916 | 805.7417
3.4908 | 807.9075
3.4898 | 810.0732
3.489 | 812.239
3.488 | 814.4049
3.4871 | 816.5707
3.4861 | 818.7365
3.4853 | 820.9022
3.4843 | 823.0681
3.4835 | 825.234
3.4827 | 827.3997
3.4817 | 829.5655
3.4808 | 831.7314
3.48 | 833.8972
3.479 | 836.063
3.4782 | 838.2287
3.4774 | 840.3947
3.4764 | 842.5604
3.4756 | 844.7263
3.4746 | 846.8921
3.4737 | 849.0579
3.4729 | 851.2236
3.472 | 853.3896
3.4711 | 855.5553
3.4703 | 857.7212
3.4695 | 859.8869
3.4687 | 862.0528
3.4677 | 864.2186
3.4669 | 866.3844
3.4659 | 868.5502
3.4651 | 870.716
3.4643 | 872.8818
3.4633 | 875.0476
3.4625 | 877.2134
3.4616 | 879.3793
3.4608 | 881.5451
3.4598 | 883.7109
3.4591 | 885.8766
3.4582 | 888.0425
3.4574 | 890.2083
3.4566 | 892.3741
3.4557 | 894.5398
3.4548 | 896.7057
3.454 | 898.8716
3.4532 | 901.0373
3.4522 | 903.2031
3.4516 | 905.3689
3.4506 | 907.5348
3.4498 | 909.7005
3.449 | 911.8663
3.4482 | 914.0321
3.4472 | 916.198
3.4464 | 918.3637
3.4456 | 920.5295
3.4448 | 922.6953
3.444 | 924.8612
3.4432 | 927.0269
3.4424 | 929.1927
3.4415 | 931.3586
3.4407 | 933.5243
3.4399 | 935.6901
3.4391 | 937.856
3.4382 | 940.0218
3.4374 | 942.1876
3.4365 | 944.3533
3.4357 | 946.5192
3.4349 | 948.6849
3.4341 | 950.8507
3.4333 | 953.0165
3.4325 | 955.1822
3.4317 | 957.3481
3.4309 | 959.5138
3.4301 | 961.6796
3.4293 | 963.8453
3.4285 | 966.0112
3.4277 | 968.177
3.4269 | 970.3428
3.4261 | 972.5085
3.4252 | 974.6744
3.4246 | 976.8402
3.4236 | 979.006
3.423 | 981.1716
3.4222 | 983.3375
3.4214 | 985.5033
3.4207 | 987.6691
3.4199 | 989.8348
3.4191 | 992.0005
3.4183 | 994.1663
3.4175 | 996.3321
3.4167 | 998.4979
3.4159 | 1000.664
3.4152 | 1002.829
3.4144 | 1004.995
3.4136 | 1007.161
3.413 | 1009.327
3.4122 | 1011.492
3.4114 | 1013.658
3.4106 | 1015.824
3.4099 | 1017.99
3.4091 | 1020.156
3.4083 | 1022.321
3.4077 | 1024.487
3.4067 | 1026.653
3.406 | 1028.819
3.4054 | 1030.984
3.4046 | 1033.15
3.4038 | 1035.316
3.403 | 1037.482
3.4023 | 1039.647
3.4015 | 1041.813
3.4009 | 1043.979
3.4001 | 1046.145
3.3994 | 1048.3104
3.3986 | 1050.476
3.3978 | 1052.642
3.3972 | 1054.808
3.3964 | 1056.974
3.3957 | 1059.1392
3.3949 | 1061.305
3.3943 | 1063.471
3.3935 | 1065.636
3.3928 | 1067.802
3.392 | 1069.968
3.3914 | 1072.134
3.3905 | 1074.299
3.3899 | 1076.465
3.3893 | 1078.631
3.3885 | 1080.797
3.3878 | 1082.9624
3.387 | 1085.128
3.3864 | 1087.294
3.3855 | 1089.46
3.3849 | 1091.625
3.3843 | 1093.791
3.3835 | 1095.9568
3.3828 | 1098.122
3.382 | 1100.288
3.3814 | 1102.454
3.3806 | 1104.62
3.3799 | 1106.785
3.3793 | 1108.9512
3.3785 | 1111.117
3.3778 | 1113.283
3.3772 | 1115.448
3.3764 | 1117.614
3.3757 | 1119.78
3.3751 | 1121.946
3.3743 | 1124.111
3.3738 | 1126.277
3.373 | 1128.443
3.3723 | 1130.609
3.3715 | 1132.7744
3.3709 | 1134.94
3.3702 | 1137.106
3.3696 | 1139.272
3.3689 | 1141.437
3.3681 | 1143.603
3.3675 | 1145.769
3.3667 | 1147.935
3.366 | 1150.1
3.3654 | 1152.266
3.3647 | 1154.432
3.3641 | 1156.598
3.3635 | 1158.763
3.3626 | 1160.929
3.362 | 1163.095
3.3614 | 1165.26
3.3607 | 1167.426
3.3601 | 1169.592
3.3593 | 1171.7576
3.3586 | 1173.923
3.358 | 1176.089
3.3573 | 1178.255
3.3567 | 1180.421
3.356 | 1182.5864
3.3554 | 1184.752
3.3547 | 1186.918
3.3539 | 1189.083
3.3533 | 1191.249
3.3526 | 1193.415
3.352 | 1195.5808
3.3513 | 1197.746
3.3507 | 1199.912
3.3501 | 1202.078
3.3494 | 1204.244
3.3488 | 1206.409
3.348 | 1208.575
3.3473 | 1210.7408
3.3468 | 1212.907
3.346 | 1215.072
3.3454 | 1217.238
3.3447 | 1219.404
3.3441 | 1221.569
3.3434 | 1223.735
3.3428 | 1225.901
3.3421 | 1228.066
3.3415 | 1230.232
3.3409 | 1232.398
3.3402 | 1234.564
3.3396 | 1236.729
3.3389 | 1238.895
3.3383 | 1241.0608
3.3376 | 1243.226
3.337 | 1245.392
3.3362 | 1247.558
3.3355 | 1249.724
3.3349 | 1251.889
3.3342 | 1254.055
3.3336 | 1256.221
3.3329 | 1258.387
3.3323 | 1260.552
3.3317 | 1262.718
3.331 | 1264.884
3.3304 | 1267.049
3.3297 | 1269.215
3.3292 | 1271.3808
3.3284 | 1273.546
3.3278 | 1275.712
3.3273 | 1277.878
3.3265 | 1280.043
3.3258 | 1282.209
3.3254 | 1284.375
3.3246 | 1286.5408
3.3241 | 1288.706
3.3234 | 1290.872
3.3228 | 1293.038
3.3221 | 1295.203
3.3215 | 1297.369
3.3208 | 1299.535
3.3202 | 1301.7
3.3196 | 1303.866
3.3189 | 1306.032
3.3183 | 1308.198
3.3176 | 1310.3632
3.317 | 1312.529
3.3163 | 1314.695
3.3157 | 1316.86
3.315 | 1319.026
3.3144 | 1321.192
3.3137 | 1323.358
3.3131 | 1325.5232
3.3124 | 1327.689
3.3118 | 1329.8544
3.3113 | 1332.02
3.3107 | 1334.186
3.31 | 1336.351
3.3094 | 1338.517
3.3087 | 1340.683
3.3081 | 1342.849
3.3074 | 1345.0144
3.3068 | 1347.18
3.3062 | 1349.346
3.3055 | 1351.511
3.3049 | 1353.677
3.3042 | 1355.843
3.3036 | 1358.008
3.3031 | 1360.174
3.3024 | 1362.34
3.3018 | 1364.505
3.3012 | 1366.671
3.3005 | 1368.8368
3.2999 | 1371.002
3.2991 | 1373.168
3.2986 | 1375.334
3.2979 | 1377.499
3.2973 | 1379.665
3.2966 | 1381.831
3.2961 | 1383.997
3.2955 | 1386.162
3.2947 | 1388.328
3.294 | 1390.4936
3.2936 | 1392.659
3.2929 | 1394.825
3.2923 | 1396.991
3.2916 | 1399.156
3.291 | 1401.322
3.2903 | 1403.488
3.2897 | 1405.653
3.289 | 1407.819
3.2884 | 1409.985
3.2878 | 1412.15
3.2871 | 1414.316
3.2865 | 1416.482
3.2858 | 1418.647
3.2853 | 1420.813
3.2847 | 1422.979
3.2839 | 1425.144
3.2834 | 1427.31
3.2826 | 1429.476
3.2821 | 1431.641
3.2815 | 1433.807
3.2808 | 1435.9728
3.2802 | 1438.138
3.2795 | 1440.304
3.2789 | 1442.47
3.2782 | 1444.635
3.2776 | 1446.801
3.2769 | 1448.967
3.2763 | 1451.132
3.2756 | 1453.298
3.275 | 1455.464
3.2744 | 1457.629
3.2739 | 1459.795
3.2732 | 1461.961
3.2724 | 1464.1264
3.2718 | 1466.292
3.2711 | 1468.458
3.2705 | 1470.623
3.2698 | 1472.789
3.2692 | 1474.955
3.2685 | 1477.12
3.2681 | 1479.286
3.2674 | 1481.452
3.2668 | 1483.617
3.2661 | 1485.783
3.2655 | 1487.948
3.2647 | 1490.114
3.264 | 1492.28
3.2635 | 1494.445
3.2629 | 1496.6112
3.2621 | 1498.777
3.2614 | 1500.943
3.2608 | 1503.108
3.2603 | 1505.274
3.2595 | 1507.439
3.2589 | 1509.6048
3.2584 | 1511.77
3.2576 | 1513.936
3.2569 | 1516.102
3.2563 | 1518.268
3.2556 | 1520.433
3.255 | 1522.599
3.2543 | 1524.765
3.2537 | 1526.93
3.2531 | 1529.096
3.2522 | 1531.262
3.2518 | 1533.427
3.251 | 1535.593
3.2503 | 1537.7584
3.2497 | 1539.924
3.249 | 1542.09
3.2484 | 1544.255
3.2477 | 1546.4208
3.2471 | 1548.586
3.2464 | 1550.752
3.2458 | 1552.918
3.2451 | 1555.084
3.2445 | 1557.249
3.2437 | 1559.415
3.243 | 1561.58
3.2424 | 1563.746
3.2418 | 1565.912
3.2411 | 1568.077
3.2405 | 1570.243
3.2398 | 1572.409
3.2392 | 1574.5744
3.2385 | 1576.74
3.2377 | 1578.9056
3.2371 | 1581.071
3.2364 | 1583.2368
3.2358 | 1585.402
3.2351 | 1587.568
3.2343 | 1589.734
3.2337 | 1591.899
3.233 | 1594.065
3.2324 | 1596.2304
3.2316 | 1598.396
3.2309 | 1600.562
3.2303 | 1602.727
3.2296 | 1604.893
3.229 | 1607.058
3.2282 | 1609.224
3.2275 | 1611.39
3.2269 | 1613.555
3.2261 | 1615.721
3.2254 | 1617.887
3.225 | 1620.052
3.2242 | 1622.218
3.2235 | 1624.383
3.2227 | 1626.549
3.2221 | 1628.715
3.2213 | 1630.88
3.2208 | 1633.046
3.22 | 1635.212
3.2193 | 1637.377
3.2185 | 1639.543
3.2179 | 1641.708
3.2172 | 1643.874
3.2164 | 1646.04
3.2158 | 1648.205
3.2151 | 1650.371
3.2143 | 1652.537
3.2137 | 1654.702
3.213 | 1656.868
3.2124 | 1659.033
3.2116 | 1661.199
3.2109 | 1663.3648
3.2101 | 1665.53
3.2095 | 1667.696
3.2088 | 1669.861
3.208 | 1672.027
3.2074 | 1674.193
3.2067 | 1676.358
3.2059 | 1678.524
3.2053 | 1680.689
3.2045 | 1682.855
3.2038 | 1685.021
3.203 | 1687.186
3.2024 | 1689.352
3.2016 | 1691.517
3.2009 | 1693.683
3.2001 | 1695.849
3.1995 | 1698.014
3.1987 | 1700.18
3.198 | 1702.345
3.1974 | 1704.511
3.1966 | 1706.676
3.1958 | 1708.842
3.1951 | 1711.008
3.1943 | 1713.174
3.1937 | 1715.339
3.1928 | 1717.504
3.192 | 1719.67
3.1914 | 1721.836
3.1906 | 1724.001
3.1899 | 1726.167
3.1893 | 1728.332
3.1885 | 1730.498
3.1877 | 1732.664
3.1869 | 1734.829
3.1862 | 1736.995
3.1854 | 1739.16
3.1848 | 1741.326
3.184 | 1743.492
3.1832 | 1745.657
3.1824 | 1747.823
3.1817 | 1749.988
3.1809 | 1752.154
3.1803 | 1754.319
3.1794 | 1756.485
3.1786 | 1758.651
3.1778 | 1760.816
3.177 | 1762.982
3.1764 | 1765.147
3.1756 | 1767.313
3.1748 | 1769.4784
3.174 | 1771.644
3.1733 | 1773.81
3.1725 | 1775.975
3.1717 | 1778.141
3.1709 | 1780.306
3.1701 | 1782.472
3.1693 | 1784.638
3.1686 | 1786.8032
3.1678 | 1788.969
3.167 | 1791.134
3.1662 | 1793.3
3.1654 | 1795.466
3.1646 | 1797.631
3.1638 | 1799.797
3.163 | 1801.962
3.1622 | 1804.128
3.1615 | 1806.294
3.1607 | 1808.459
3.1598 | 1810.625
3.1589 | 1812.79
3.1581 | 1814.956
3.1575 | 1817.121
3.1565 | 1819.287
3.1557 | 1821.453
3.1549 | 1823.618
3.1543 | 1825.784
3.1533 | 1827.949
3.1525 | 1830.115
3.1517 | 1832.28
3.1509 | 1834.446
3.1501 | 1836.612
3.1493 | 1838.777
3.1485 | 1840.943
3.1477 | 1843.108
3.1468 | 1845.274
3.1459 | 1847.439
3.1451 | 1849.6048
3.1443 | 1851.77
3.1435 | 1853.936
3.1426 | 1856.102
3.1418 | 1858.267
3.1409 | 1860.433
3.1401 | 1862.5984
3.1393 | 1864.764
3.1383 | 1866.929
3.1375 | 1869.095
3.1367 | 1871.261
3.1359 | 1873.426
3.1349 | 1875.592
3.1341 | 1877.757
3.1333 | 1879.923
3.1323 | 1882.088
3.1313 | 1884.254
3.1305 | 1886.419
3.1297 | 1888.585
3.1288 | 1890.7504
3.128 | 1892.916
3.127 | 1895.0816
3.1262 | 1897.247
3.1254 | 1899.413
3.1244 | 1901.578
3.1236 | 1903.744
3.1226 | 1905.909
3.1218 | 1908.075
3.121 | 1910.24
3.1201 | 1912.406
3.1191 | 1914.572
3.1183 | 1916.737
3.1173 | 1918.903
3.1165 | 1921.068
3.1155 | 1923.234
3.1147 | 1925.399
3.1138 | 1927.5648
3.1128 | 1929.73
3.112 | 1931.896
3.111 | 1934.062
3.1102 | 1936.227
3.1092 | 1938.393
3.1083 | 1940.558
3.1073 | 1942.724
3.1065 | 1944.889
3.1055 | 1947.055
3.1046 | 1949.22
3.1036 | 1951.386
3.1028 | 1953.551
3.1018 | 1955.717
3.1008 | 1957.882
3.0999 | 1960.048
3.0989 | 1962.214
3.0979 | 1964.379
3.097 | 1966.545
3.096 | 1968.71
3.095 | 1970.876
3.0941 | 1973.041
3.0931 | 1975.207
3.0921 | 1977.372
3.0912 | 1979.538
3.0902 | 1981.703
3.0892 | 1983.8688
3.0883 | 1986.034
3.0873 | 1988.2
3.0863 | 1990.365
3.0852 | 1992.531
3.0842 | 1994.696
3.0832 | 1996.862
3.0823 | 1999.028
3.0812 | 2001.193
3.0802 | 2003.3584
3.0792 | 2005.524
3.0781 | 2007.689
3.0773 | 2009.855
3.0761 | 2012.021
3.075 | 2014.186
3.074 | 2016.351
3.0731 | 2018.517
3.0719 | 2020.682
3.071 | 2022.848
3.0699 | 2025.014
3.0689 | 2027.179
3.0678 | 2029.345
3.0668 | 2031.51
3.0657 | 2033.675
3.0647 | 2035.841
3.0636 | 2038.0064
3.0624 | 2040.172
3.0615 | 2042.337
3.0603 | 2044.503
3.0592 | 2046.668
3.0581 | 2048.834
3.0569 | 2050.999
3.056 | 2053.1648
3.0548 | 2055.33
3.0537 | 2057.496
3.0526 | 2059.661
3.0515 | 2061.827
3.0503 | 2063.992
3.0492 | 2066.158
3.0481 | 2068.3232
3.0469 | 2070.489
3.0458 | 2072.654
3.0447 | 2074.82
3.0434 | 2076.985
3.0423 | 2079.1504
3.0411 | 2081.316
3.04 | 2083.4816
3.0387 | 2085.647
3.0376 | 2087.812
3.0364 | 2089.978
3.0351 | 2092.144
3.034 | 2094.309
3.0327 | 2096.474
3.0316 | 2098.64
3.0303 | 2100.805
3.0292 | 2102.971
3.0279 | 2105.136
3.0266 | 2107.302
3.0253 | 2109.4672
3.0242 | 2111.633
3.0227 | 2113.798
3.0216 | 2115.964
3.0203 | 2118.129
3.019 | 2120.295
3.0177 | 2122.46
3.0164 | 2124.625
3.0151 | 2126.791
3.0137 | 2128.956
3.0124 | 2131.122
3.0111 | 2133.287
3.0096 | 2135.4528
3.0084 | 2137.618
3.0071 | 2139.784
3.0056 | 2141.949
3.0042 | 2144.114
3.0029 | 2146.28
3.0014 | 2148.445
3 | 2150.611
2.9985 | 2152.776
2.9971 | 2154.942
2.9958 | 2157.107
2.9942 | 2159.273
2.9927 | 2161.438
2.9911 | 2163.604
2.9896 | 2165.769
2.9882 | 2167.9344
2.9866 | 2170.1
2.9851 | 2172.265
2.9835 | 2174.431
2.9819 | 2176.596
2.9803 | 2178.7616
2.9787 | 2180.927
2.977 | 2183.093
2.9754 | 2185.258
2.9737 | 2187.423
2.972 | 2189.5888
2.9703 | 2191.754
2.9685 | 2193.919
2.9667 | 2196.085
2.9649 | 2198.25
2.9632 | 2200.416
2.9612 | 2202.581
2.9594 | 2204.747
2.9575 | 2206.912
2.9556 | 2209.077
2.9536 | 2211.243
2.9517 | 2213.408
2.9496 | 2215.574
2.9475 | 2217.7392
2.9454 | 2219.904
2.9433 | 2222.07
2.9412 | 2224.2352
2.9389 | 2226.401
2.9367 | 2228.566
2.9344 | 2230.7312
2.932 | 2232.897
2.9296 | 2235.062
2.9272 | 2237.227
2.9247 | 2239.393
2.9222 | 2241.5584
2.9196 | 2243.724
2.9167 | 2245.889
2.9139 | 2248.0544
2.9112 | 2250.22
2.9083 | 2252.385
2.9054 | 2254.551
2.9023 | 2256.716
2.8991 | 2258.881
2.8959 | 2261.047
2.8926 | 2263.212
2.8891 | 2265.377
2.8854 | 2267.543
2.8818 | 2269.708
2.8779 | 2271.873
2.8741 | 2274.039
2.87 | 2276.204
2.8657 | 2278.369
2.8613 | 2280.535
2.8568 | 2282.7
2.852 | 2284.865
2.8468 | 2287.031
2.8416 | 2289.196
2.8361 | 2291.361
2.8305 | 2293.527
2.8245 | 2295.692
2.8182 | 2297.857
2.8118 | 2300.023
2.8048 | 2302.188
2.7976 | 2304.353
2.7895 | 2306.5184
2.7814 | 2308.683
2.7729 | 2310.849
2.7638 | 2313.014
2.754 | 2315.179
2.7496 | 2317.327
2.7493 | 2319.43
2.7491 | 2321.498
2.7493 | 2323.541
2.7493 | 2325.561
2.7493 | 2327.563
2.7491 | 2329.5472
2.7491 | 2331.516
2.7491 | 2333.471
2.7493 | 2335.411
2.7493 | 2337.338
2.7493 | 2339.253
2.7493 | 2341.1552
2.7493 | 2343.046
2.7493 | 2344.925
2.7493 | 2346.7936
2.7493 | 2348.651
2.7493 | 2350.498
2.7493 | 2352.3344
2.7493 | 2354.161
2.7493 | 2355.977
2.7493 | 2357.783
2.7491 | 2359.5792
2.7493 | 2361.366
2.7491 | 2363.142
2.7493 | 2364.909
2.7491 | 2366.6656
2.7491 | 2368.412
2.7493 | 2370.15
2.7493 | 2371.877
2.7493 | 2373.595
2.7493 | 2375.303
2.7493 | 2377.001
2.7491 | 2378.69
2.7493 | 2380.369
2.7601 | 2382.0384
2.752 | 2383.704
2.7495 | 2385.364
2.7491 | 2387.009
2.7493 | 2388.641
2.7491 | 2390.263
2.7493 | 2391.874
2.7491 | 2393.476
2.7493 | 2395.0672
2.7493 | 2396.649
2.7493 | 2398.22
2.7493 | 2399.7808
2.7493 | 2401.332
2.7491 | 2402.873
2.7491 | 2404.403
2.7493 | 2405.924
2.7491 | 2407.434
2.7493 | 2408.9344
2.7491 | 2410.425
2.7491 | 2411.904
2.7493 | 2413.374
2.7491 | 2414.8336
2.7491 | 2416.283
2.7491 | 2417.722
2.7491 | 2419.151
2.7491 | 2420.569
2.7491 | 2421.977
2.7493 | 2423.374
2.7493 | 2424.7616
2.7491 | 2426.139
2.7493 | 2427.505
2.7493 | 2428.861
2.7491 | 2430.206
2.7493 | 2431.541
2.7493 | 2432.866
2.7493 | 2434.181
2.7491 | 2435.484
2.7491 | 2436.778
2.7491 | 2438.061
2.7491 | 2439.334
2.7491 | 2440.596
2.7491 | 2441.848
2.7491 | 2443.089
2.7493 | 2444.321
2.7491 | 2445.541
2.7491 | 2446.751
2.7493 | 2447.951
2.7491 | 2449.14
2.7493 | 2450.319
2.7493 | 2451.487
2.7491 | 2452.645
2.7493 | 2453.793
2.7491 | 2454.93
2.7491 | 2456.058
2.7493 | 2457.1744
2.7491 | 2458.281
2.7491 | 2459.377
2.7493 | 2460.464
2.7493 | 2461.54
2.7493 | 2462.606
2.7493 | 2463.662
2.7493 | 2464.708
2.7493 | 2465.744
2.7493 | 2466.769
2.7493 | 2467.7856
2.7491 | 2468.792
2.7493 | 2469.788
2.7491 | 2470.775
2.7493 | 2471.752
2.7493 | 2472.719
2.7491 | 2473.676
2.7491 | 2474.624
2.7493 | 2475.563
2.7493 | 2476.492
2.7493 | 2477.412
2.7493 | 2478.322
2.7491 | 2479.223
2.7493 | 2480.115
2.7493 | 2480.998
2.7493 | 2481.871
2.7493 | 2482.735
2.7491 | 2483.59
2.7493 | 2484.436
2.7493 | 2485.273
2.7491 | 2486.102
2.7493 | 2486.921
2.7493 | 2487.732
2.7493 | 2488.5344
2.7493 | 2489.328
2.7491 | 2490.113
2.7493 | 2490.889
2.7493 | 2491.657
2.7493 | 2492.416
2.7491 | 2493.167
2.7491 | 2493.91
2.7493 | 2494.6448
2.7491 | 2495.371
2.7493 | 2496.089
2.7493 | 2496.8
2.7493 | 2497.503
2.7493 | 2498.198
2.7493 | 2498.884
2.7493 | 2499.564
2.7493 | 2500.2352
2.7491 | 2500.8992
2.7491 | 2501.556
2.7493 | 2502.205
2.7493 | 2502.847
2.7493 | 2503.481
2.7493 | 2504.109
2.7493 | 2504.729
2.7493 | 2505.342
2.7491 | 2505.948
2.7491 | 2506.548
2.7491 | 2507.14
2.7491 | 2507.725
2.7491 | 2508.304
2.7493 | 2508.876
2.7493 | 2509.4416
2.7493 | 2510.001
2.7493 | 2510.553
2.7493 | 2511.099
2.7491 | 2511.639
2.7493 | 2512.172
2.7493 | 2512.7
2.7493 | 2513.221
2.7493 | 2513.736
2.7493 | 2514.245
2.7493 | 2514.748
2.7493 | 2515.246
2.7493 | 2515.737
2.7493 | 2516.223
2.7493 | 2516.703
2.7493 | 2517.177
2.7493 | 2517.6464
2.7493 | 2518.11
2.7493 | 2518.568
2.7493 | 2519.021
2.7493 | 2519.468
2.7493 | 2519.91
2.7493 | 2520.3472
2.7493 | 2520.779
2.7493 | 2521.206
2.7493 | 2521.6272
2.7493 | 2522.044
2.7493 | 2522.456
2.7491 | 2522.864
2.7491 | 2523.266
2.7491 | 2523.663
2.7493 | 2524.057
2.7491 | 2524.445
2.7493 | 2524.8288
2.7493 | 2525.209
2.7493 | 2525.584
2.7493 | 2525.954
2.7493 | 2526.321
2.7491 | 2526.683
2.7493 | 2527.041
2.7493 | 2527.394
2.7493 | 2527.744
2.7493 | 2528.089
2.7491 | 2528.431
2.7493 | 2528.769
2.7493 | 2529.103
2.7493 | 2529.433
2.7493 | 2529.759
2.7493 | 2530.081
2.7491 | 2530.399
2.7493 | 2530.714
2.7493 | 2531.026
2.7493 | 2531.334
2.7493 | 2531.638
2.7493 | 2531.939
2.7493 | 2532.236
2.7493 | 2532.53
2.7491 | 2532.82
2.7493 | 2533.108
2.7493 | 2533.392
2.7491 | 2533.673
2.7498 | 2533.95
2.7493 | 2534.227
2.7493 | 2534.4992
2.7493 | 2534.768
2.7491 | 2535.033
2.7491 | 2535.296
2.7493 | 2535.555
2.7491 | 2535.8112
2.7493 | 2536.064
2.7493 | 2536.315
2.7491 | 2536.563
2.7491 | 2536.807
2.7491 | 2537.049
2.7491 | 2537.289
2.7493 | 2537.526
2.7491 | 2537.76
2.7491 | 2537.991
2.7493 | 2538.219
2.7493 | 2538.446
2.7493 | 2538.67
2.7493 | 2538.89
2.7491 | 2539.109
2.7493 | 2539.325
2.7493 | 2539.539
2.7493 | 2539.751
2.7493 | 2539.96
2.7493 | 2540.167
2.7491 | 2540.372
2.7493 | 2540.574
2.7493 | 2540.774
2.7491 | 2540.972
2.7493 | 2541.168
2.7493 | 2541.361
2.7493 | 2541.553
2.7493 | 2541.743
2.7493 | 2541.93
2.7493 | 2542.1152
2.7493 | 2542.299
2.7493 | 2542.48
2.7493 | 2542.66
2.7491 | 2542.838
2.7493 | 2543.013
2.7491 | 2543.187
2.7493 | 2543.359
2.7491 | 2543.529
2.7493 | 2543.697
2.7491 | 2543.864
2.7491 | 2544.029
2.7493 | 2544.192
2.7493 | 2544.353
2.7493 | 2544.513
2.7493 | 2544.671
2.7493 | 2544.8272
2.7491 | 2544.982
2.7493 | 2545.135
2.7493 | 2545.287
2.7491 | 2545.437
2.7491 | 2545.585
2.7493 | 2545.732
2.7491 | 2545.878
2.7493 | 2546.022
2.7493 | 2546.164
2.7493 | 2546.305
2.7491 | 2546.445
2.7491 | 2546.584
2.7493 | 2546.72
2.7493 | 2546.856
2.7493 | 2546.99
2.7493 | 2547.124
2.7493 | 2547.255
2.7493 | 2547.385
2.7493 | 2547.514
2.7493 | 2547.642
2.7491 | 2547.769
2.7493 | 2547.894
2.7493 | 2548.018
2.7493 | 2548.141
2.7493 | 2548.263
2.7493 | 2548.383
2.7493 | 2548.503
2.7493 | 2548.6208
2.7493 | 2548.738
2.7491 | 2548.854
2.7491 | 2548.969
2.7493 | 2549.083
2.7493 | 2549.196
2.7491 | 2549.308
2.7493 | 2549.418
2.7493 | 2549.528
2.7491 | 2549.637
2.7493 | 2549.745
2.7493 | 2549.851
2.7493 | 2549.957
2.7493 | 2550.062
2.7493 | 2550.166
2.7493 | 2550.2688
2.7491 | 2550.371
2.7493 | 2550.472
2.7493 | 2550.572
2.7493 | 2550.671
2.7493 | 2550.77
2.7493 | 2550.868
2.7491 | 2550.964
2.7491 | 2551.06
2.7493 | 2551.155
2.7493 | 2551.249
2.7491 | 2551.343
2.7493 | 2551.4352
2.7491 | 2551.527
2.7491 | 2551.618
2.7491 | 2551.708
2.7493 | 2551.798
2.7493 | 2551.887
2.7493 | 2551.9744
2.7493 | 2552.062
2.7491 | 2552.148
2.7493 | 2552.234
2.7493 | 2552.319
2.7493 | 2552.403
2.7493 | 2552.487
2.7493 | 2552.57
2.7491 | 2552.652
2.7493 | 2552.734
2.7493 | 2552.8144
2.7493 | 2552.895
2.7493 | 2552.9744
2.7493 | 2553.053
2.7493 | 2553.131
2.7493 | 2553.209
2.7493 | 2553.2864
2.7491 | 2553.363
2.7493 | 2553.439
2.7493 | 2553.514
2.7493 | 2553.589
2.7493 | 2553.663
2.7493 | 2553.736
2.7493 | 2553.809
2.7491 | 2553.881
2.7491 | 2553.953
2.7493 | 2554.025
2.7493 | 2554.095
2.7493 | 2554.165
2.7491 | 2554.235
2.7493 | 2554.304
2.7491 | 2554.3728
2.7491 | 2554.441
2.7491 | 2554.508
2.7491 | 2554.575
2.7493 | 2554.6416
2.7493 | 2554.708
2.7493 | 2554.773
2.7493 | 2554.838
2.7493 | 2554.903
2.7493 | 2554.967
2.7493 | 2555.03
2.7493 | 2555.093
2.7493 | 2555.156
2.7491 | 2555.218
2.7493 | 2555.279
2.7493 | 2555.3408
2.7493 | 2555.401
2.7491 | 2555.462
2.7493 | 2555.521
2.7493 | 2555.5808
2.7493 | 2555.64
2.7493 | 2555.699
2.7493 | 2555.757
2.7493 | 2555.8144
2.7493 | 2555.872
2.7491 | 2555.929
2.7493 | 2555.985
2.7491 | 2556.041
2.7493 | 2556.097
2.7493 | 2556.152
2.7493 | 2556.207
2.7491 | 2556.262
2.7491 | 2556.316
2.7493 | 2556.37
2.7493 | 2556.423
2.7491 | 2556.476
2.7493 | 2556.529
2.7493 | 2556.581
2.7493 | 2556.633
2.7493 | 2556.6848
2.7493 | 2556.736
2.7493 | 2556.787
2.7493 | 2556.837
2.7491 | 2556.887
2.7493 | 2556.937
2.7491 | 2556.987
2.7493 | 2557.036
2.7493 | 2557.0848
2.7493 | 2557.133
2.7493 | 2557.181
2.7493 | 2557.229
2.7493 | 2557.276
2.7493 | 2557.323
2.7493 | 2557.37
2.7493 | 2557.417
2.7493 | 2557.463
2.7491 | 2557.509
2.7493 | 2557.555
2.7493 | 2557.6
2.7493 | 2557.645
2.7493 | 2557.69
2.7493 | 2557.7344
2.7493 | 2557.779
2.7493 | 2557.823
2.7493 | 2557.866
2.7493 | 2557.91
2.7493 | 2557.953
2.7493 | 2557.995
2.7493 | 2558.038
2.7493 | 2558.08
2.7491 | 2558.1216
2.7491 | 2558.164
2.7493 | 2558.2048
2.7493 | 2558.246
2.7493 | 2558.287
2.7491 | 2558.327
2.7493 | 2558.368
2.7493 | 2558.408
2.7491 | 2558.448
2.7493 | 2558.488
2.7493 | 2558.527
2.7493 | 2558.566
2.7493 | 2558.605
2.7493 | 2558.644
2.7493 | 2558.682
2.7491 | 2558.721
2.7493 | 2558.758
2.7493 | 2558.796
2.7493 | 2558.8336
2.7493 | 2558.871
2.7493 | 2558.908
2.7493 | 2558.945
2.7493 | 2558.981
2.7493 | 2559.018
2.7493 | 2559.0464