## Sheet1
2voltage | 2capacity | 41.0voltage | 41.0capacity | 82.0voltage | 82.0capacity | 123.0voltage | 123.0capacity | 164.0voltage | 164.0capacity | 205.0voltage | 205.0capacity
4.1362 | 0 | 2.1147 | 0 | 2.7289 | 0 | 2.2055 | 0 | 2.8378 | 0 | 2.8769 | 0
4.1246 | 2.166261 | 2.1147 | 0 | 2.7289 | 0 | 2.2055 | 0 | 2.7388 | 7.222222e-05 | 2.7513 | 9.166667e-05
4.1127 | 4.332511
4.1043 | 6.498772
4.0977 | 8.665058
4.092 | 10.83131
4.087 | 12.99755
4.0823 | 15.16375
4.0778 | 17.32988
4.0736 | 19.49621
4.0696 | 21.66254
4.0657 | 23.82878
4.0622 | 25.99511
4.0585 | 28.161325
4.0551 | 30.32752
4.0519 | 32.49383
4.0485 | 34.66008
4.0456 | 36.826475
4.0425 | 38.992725
4.0396 | 41.15889
4.0368 | 43.32504
4.0341 | 45.49136
4.0314 | 47.65753
4.0288 | 49.82377
4.0262 | 51.99011
4.0238 | 54.15637
4.0212 | 56.32262
4.0188 | 58.48894
4.0164 | 60.65521
4.0141 | 62.82141
4.0118 | 64.98769
4.0096 | 67.15383
4.0073 | 69.32006
4.0052 | 71.48637
4.003 | 73.65268
4.0009 | 75.81895
3.9988 | 77.98534
3.9967 | 80.15156
3.9946 | 82.31767
3.9926 | 84.48386
3.9905 | 86.65016
3.9884 | 88.81658
3.9865 | 90.98279
3.9846 | 93.14899
3.9825 | 95.31518
3.9805 | 97.48147
3.9786 | 99.64781
3.9767 | 101.8141
3.9747 | 103.9805
3.9728 | 106.147
3.971 | 108.3134
3.9691 | 110.4795
3.9672 | 112.6457
3.9652 | 114.8119
3.9633 | 116.9781
3.9615 | 119.1444
3.9596 | 121.3106
3.9578 | 123.4767
3.9557 | 125.643
3.9539 | 127.8093
3.952 | 129.9755
3.9502 | 132.1419
3.9483 | 134.3083
3.9465 | 136.4746
3.9446 | 138.6408
3.9426 | 140.8072
3.9409 | 142.9734
3.9391 | 145.1397
3.9371 | 147.3061
3.9352 | 149.4725
3.9333 | 151.6388
3.9315 | 153.805
3.9296 | 155.971
3.9276 | 158.1373
3.9259 | 160.3035
3.9239 | 162.4697
3.922 | 164.6358
3.9202 | 166.8019
3.9181 | 168.9682
3.9162 | 171.1344
3.9144 | 173.3005
3.9125 | 175.4667
3.9105 | 177.633
3.9086 | 179.7989
3.9067 | 181.9649
3.9047 | 184.1315
3.9028 | 186.2977
3.9008 | 188.4639
3.8989 | 190.6298
3.897 | 192.796
3.895 | 194.9623
3.8929 | 197.1287
3.891 | 199.295
3.8891 | 201.4611
3.8871 | 203.6274
3.8852 | 205.7938
3.8831 | 207.96
3.8812 | 210.1266
3.8792 | 212.2929
3.8773 | 214.4592
3.8752 | 216.6255
3.8733 | 218.7916
3.8713 | 220.9574
3.8692 | 223.1235
3.8673 | 225.2897
3.8654 | 227.4561
3.8634 | 229.6225
3.8615 | 231.7888
3.8594 | 233.9553
3.8573 | 236.1216
3.8555 | 238.2882
3.8536 | 240.4545
3.8515 | 242.6207
3.8495 | 244.7868
3.8476 | 246.9528
3.8457 | 249.119
3.8437 | 251.2854
3.8418 | 253.4516
3.8397 | 255.6177
3.8378 | 257.7839
3.8358 | 259.9502
3.8341 | 262.1164
3.8321 | 264.2826
3.8302 | 266.4488
3.8282 | 268.615
3.8263 | 270.7812
3.8245 | 272.9474
3.8226 | 275.1135
3.8207 | 277.2797
3.8189 | 279.4458
3.817 | 281.6119
3.8152 | 283.7781
3.8134 | 285.9441
3.8115 | 288.1103
3.8097 | 290.2767
3.8079 | 292.4428
3.8061 | 294.6091
3.8044 | 296.7754
3.8026 | 298.9415
3.8008 | 301.1077
3.799 | 303.2739
3.7973 | 305.44
3.7957 | 307.6059
3.794 | 309.772
3.7923 | 311.9382
3.7905 | 314.1045
3.7889 | 316.2706
3.7871 | 318.4368
3.7855 | 320.6029
3.7839 | 322.7688
3.7823 | 324.935
3.7807 | 327.1011
3.779 | 329.2672
3.7774 | 331.4332
3.7758 | 333.5995
3.7742 | 335.7659
3.7727 | 337.9321
3.7711 | 340.0983
3.7695 | 342.2643
3.7681 | 344.43
3.7665 | 346.5958
3.7652 | 348.762
3.7635 | 350.9284
3.7621 | 353.0948
3.7606 | 355.261
3.759 | 357.4273
3.7577 | 359.5935
3.7563 | 361.7599
3.7548 | 363.9257
3.7534 | 366.0917
3.7519 | 368.2579
3.7505 | 370.4237
3.749 | 372.59
3.7477 | 374.7561
3.7463 | 376.922
3.745 | 379.0881
3.7435 | 381.2543
3.7423 | 383.4205
3.741 | 385.5868
3.7397 | 387.753
3.7384 | 389.919
3.7371 | 392.085
3.7358 | 394.2512
3.7343 | 396.4172
3.7332 | 398.5833
3.7319 | 400.7493
3.7306 | 402.9153
3.7293 | 405.0815
3.7281 | 407.2474
3.7269 | 409.4137
3.7256 | 411.5801
3.7243 | 413.7463
3.7231 | 415.9123
3.7219 | 418.0784
3.7206 | 420.2445
3.7195 | 422.4108
3.7184 | 424.5768
3.7171 | 426.7429
3.7158 | 428.9091
3.7147 | 431.0755
3.7135 | 433.2417
3.7124 | 435.408
3.7111 | 437.574
3.71 | 439.7402
3.7089 | 441.9064
3.7077 | 444.0725
3.7066 | 446.2385
3.7055 | 448.4048
3.7043 | 450.5708
3.7032 | 452.7369
3.7021 | 454.9032
3.701 | 457.0694
3.6998 | 459.2355
3.6987 | 461.4016
3.6976 | 463.5677
3.6966 | 465.7338
3.6955 | 467.8999
3.6943 | 470.066
3.6932 | 472.232
3.6921 | 474.3982
3.6911 | 476.5644
3.69 | 478.7305
3.6889 | 480.8968
3.6877 | 483.0629
3.6868 | 485.2293
3.6856 | 487.3955
3.6847 | 489.5614
3.6835 | 491.7276
3.6826 | 493.8937
3.6814 | 496.0597
3.6805 | 498.2255
3.6793 | 500.3917
3.6782 | 502.5579
3.6772 | 504.724
3.6763 | 506.8901
3.6751 | 509.0563
3.674 | 511.2224
3.673 | 513.3885
3.6721 | 515.5544
3.6711 | 517.7204
3.67 | 519.8865
3.669 | 522.0524
3.668 | 524.2183
3.6669 | 526.3845
3.6659 | 528.5505
3.6648 | 530.7166
3.6638 | 532.8828
3.6629 | 535.049
3.6619 | 537.215
3.6608 | 539.381
3.66 | 541.5469
3.659 | 543.7133
3.6579 | 545.8796
3.6569 | 548.0456
3.6559 | 550.2119
3.6548 | 552.3777
3.6538 | 554.5438
3.6529 | 556.7101
3.6519 | 558.8765
3.6509 | 561.0428
3.65 | 563.2089
3.649 | 565.3751
3.648 | 567.5415
3.6469 | 569.7074
3.6459 | 571.8736
3.645 | 574.0396
3.6442 | 576.2058
3.643 | 578.3718
3.6421 | 580.5378
3.6411 | 582.704
3.6401 | 584.8702
3.6392 | 587.0364
3.6382 | 589.2026
3.6372 | 591.3688
3.6364 | 593.5349
3.6353 | 595.7013
3.6343 | 597.8672
3.6335 | 600.0331
3.6325 | 602.1992
3.6316 | 604.3654
3.6304 | 606.5316
3.6295 | 608.6979
3.6287 | 610.864
3.6277 | 613.0301
3.6267 | 615.1957
3.6258 | 617.3618
3.6248 | 619.5274
3.6238 | 621.6936
3.6229 | 623.8592
3.6219 | 626.0253
3.6211 | 628.1912
3.6201 | 630.3574
3.6192 | 632.5237
3.6182 | 634.69
3.6172 | 636.856
3.6163 | 639.0223
3.6154 | 641.1884
3.6145 | 643.3546
3.6135 | 645.5205
3.6125 | 647.6867
3.6116 | 649.8529
3.6106 | 652.0191
3.6096 | 654.1851
3.6088 | 656.3511
3.6079 | 658.5171
3.6069 | 660.6831
3.6059 | 662.8491
3.605 | 665.0152
3.6042 | 667.1811
3.6032 | 669.3473
3.6022 | 671.5134
3.6012 | 673.6794
3.6004 | 675.8456
3.5995 | 678.0117
3.5987 | 680.1779
3.5977 | 682.3443
3.5967 | 684.5106
3.5958 | 686.6768
3.595 | 688.8427
3.5938 | 691.0088
3.593 | 693.175
3.5921 | 695.3412
3.5911 | 697.5072
3.5903 | 699.6731
3.5893 | 701.839
3.5885 | 704.005
3.5875 | 706.1709
3.5866 | 708.3372
3.5856 | 710.5034
3.5848 | 712.6695
3.5838 | 714.8356
3.5829 | 717.002
3.582 | 719.168
3.5811 | 721.334
3.5801 | 723.5001
3.5793 | 725.6663
3.5783 | 727.8322
3.5775 | 729.9983
3.5766 | 732.1644
3.5756 | 734.3305
3.5746 | 736.4966
3.5738 | 738.6628
3.5729 | 740.829
3.5719 | 742.9948
3.5711 | 745.1605
3.5701 | 747.3262
3.5693 | 749.4924
3.5683 | 751.6586
3.5675 | 753.8248
3.5666 | 755.9909
3.5656 | 758.157
3.5648 | 760.3228
3.5638 | 762.4889
3.563 | 764.6548
3.562 | 766.821
3.5612 | 768.987
3.5603 | 771.1529
3.5593 | 773.3189
3.5585 | 775.4849
3.5575 | 777.6509
3.5567 | 779.8171
3.5559 | 781.9832
3.5549 | 784.1496
3.554 | 786.3157
3.5532 | 788.4818
3.5522 | 790.6477
3.5514 | 792.8138
3.5504 | 794.9798
3.5496 | 797.1459
3.5487 | 799.3117
3.5478 | 801.4776
3.5469 | 803.6437
3.5461 | 805.8099
3.5451 | 807.976
3.5443 | 810.142
3.5435 | 812.3077
3.5425 | 814.4738
3.5417 | 816.6398
3.5409 | 818.8061
3.5399 | 820.9721
3.5391 | 823.1377
3.5382 | 825.3034
3.5372 | 827.4696
3.5364 | 829.6357
3.5356 | 831.8018
3.5346 | 833.9677
3.5338 | 836.1335
3.533 | 838.2996
3.532 | 840.4657
3.5312 | 842.6316
3.5304 | 844.7974
3.5295 | 846.9634
3.5286 | 849.1296
3.5278 | 851.2956
3.5269 | 853.4617
3.5261 | 855.6279
3.5253 | 857.794
3.5243 | 859.9602
3.5235 | 862.1265
3.5227 | 864.2925
3.5217 | 866.4586
3.5209 | 868.6245
3.5201 | 870.7906
3.5191 | 872.9564
3.5183 | 875.1224
3.5175 | 877.2884
3.5165 | 879.4542
3.5157 | 881.6201
3.5149 | 883.7859
3.5141 | 885.9519
3.5132 | 888.1182
3.5124 | 890.2843
3.5115 | 892.4499
3.5107 | 894.6157
3.5099 | 896.7818
3.509 | 898.9477
3.5082 | 901.1136
3.5072 | 903.2796
3.5064 | 905.4457
3.5057 | 907.6116
3.5049 | 909.7774
3.5041 | 911.9434
3.5032 | 914.1095
3.5023 | 916.2754
3.5015 | 918.4414
3.5007 | 920.6073
3.4999 | 922.7735
3.499 | 924.9396
3.4982 | 927.1058
3.4973 | 929.2717
3.4965 | 931.4376
3.4957 | 933.6039
3.4949 | 935.7701
3.4941 | 937.9361
3.4933 | 940.1022
3.4925 | 942.2684
3.4917 | 944.4343
3.4909 | 946.6004
3.4901 | 948.7663
3.4893 | 950.9324
3.4885 | 953.0982
3.4877 | 955.2644
3.4869 | 957.4302
3.4861 | 959.5962
3.4852 | 961.7623
3.4844 | 963.9282
3.4836 | 966.0944
3.4828 | 968.2604
3.482 | 970.4263
3.4812 | 972.592
3.4804 | 974.758
3.4798 | 976.9239
3.4788 | 979.0899
3.4781 | 981.2557
3.4773 | 983.4218
3.4765 | 985.5876
3.4757 | 987.7536
3.4749 | 989.9198
3.4741 | 992.0859
3.4733 | 994.2519
3.4727 | 996.4177
3.4719 | 998.5835
3.4711 | 1000.749
3.4704 | 1002.9152
3.4696 | 1005.081
3.4688 | 1007.247
3.468 | 1009.413
3.4672 | 1011.5792
3.4664 | 1013.745
3.4657 | 1015.911
3.4649 | 1018.077
3.4641 | 1020.244
3.4633 | 1022.41
3.4627 | 1024.576
3.4619 | 1026.7416
3.4612 | 1028.908
3.4602 | 1031.074
3.4596 | 1033.239
3.4588 | 1035.405
3.4581 | 1037.5712
3.4573 | 1039.737
3.4565 | 1041.903
3.4559 | 1044.069
3.4551 | 1046.2352
3.4543 | 1048.401
3.4536 | 1050.567
3.4528 | 1052.733
3.4522 | 1054.899
3.4514 | 1057.065
3.4507 | 1059.231
3.4499 | 1061.397
3.4491 | 1063.563
3.4485 | 1065.729
3.4477 | 1067.895
3.447 | 1070.0608
3.4462 | 1072.227
3.4456 | 1074.393
3.4448 | 1076.559
3.4441 | 1078.725
3.4435 | 1080.89
3.4427 | 1083.056
3.4418 | 1085.222
3.4412 | 1087.389
3.4406 | 1089.555
3.4399 | 1091.72
3.4391 | 1093.8864
3.4385 | 1096.053
3.4377 | 1098.219
3.437 | 1100.384
3.4364 | 1102.55
3.4356 | 1104.716
3.4349 | 1106.8824
3.4343 | 1109.048
3.4335 | 1111.214
3.4328 | 1113.381
3.4322 | 1115.547
3.4314 | 1117.712
3.4307 | 1119.8776
3.4299 | 1122.043
3.4293 | 1124.21
3.4286 | 1126.375
3.428 | 1128.5408
3.4273 | 1130.707
3.4265 | 1132.873
3.4259 | 1135.039
3.4252 | 1137.205
3.4246 | 1139.371
3.4238 | 1141.537
3.4231 | 1143.703
3.4225 | 1145.869
3.4218 | 1148.034
3.4212 | 1150.2
3.4206 | 1152.366
3.4199 | 1154.533
3.4191 | 1156.6984
3.4185 | 1158.864
3.4178 | 1161.031
3.4172 | 1163.196
3.4165 | 1165.3624
3.4159 | 1167.528
3.4152 | 1169.6944
3.4146 | 1171.86
3.4138 | 1174.026
3.4131 | 1176.192
3.4126 | 1178.358
3.4118 | 1180.524
3.4112 | 1182.69
3.4107 | 1184.856
3.4099 | 1187.021
3.4093 | 1189.187
3.4086 | 1191.353
3.408 | 1193.519
3.4073 | 1195.684
3.4068 | 1197.85
3.406 | 1200.016
3.4054 | 1202.182
3.4047 | 1204.347
3.4041 | 1206.513
3.4036 | 1208.6792
3.403 | 1210.845
3.4023 | 1213.011
3.4017 | 1215.177
3.401 | 1217.3432
3.4004 | 1219.509
3.3997 | 1221.675
3.3991 | 1223.841
3.3985 | 1226.007
3.3978 | 1228.173
3.3973 | 1230.338
3.3967 | 1232.504
3.396 | 1234.67
3.3954 | 1236.836
3.3947 | 1239.002
3.3941 | 1241.168
3.3934 | 1243.334
3.3928 | 1245.5
3.3923 | 1247.6656
3.3917 | 1249.832
3.391 | 1251.9976
3.3904 | 1254.164
3.3897 | 1256.329
3.3893 | 1258.495
3.3886 | 1260.661
3.388 | 1262.827
3.3875 | 1264.994
3.3867 | 1267.159
3.3862 | 1269.325
3.3855 | 1271.491
3.3849 | 1273.657
3.3844 | 1275.8232
3.3838 | 1277.989
3.3832 | 1280.155
3.3825 | 1282.321
3.382 | 1284.487
3.3814 | 1286.653
3.3807 | 1288.819
3.3801 | 1290.985
3.3796 | 1293.151
3.379 | 1295.317
3.3783 | 1297.482
3.3778 | 1299.648
3.3772 | 1301.814
3.3766 | 1303.98
3.3761 | 1306.146
3.3754 | 1308.312
3.3748 | 1310.478
3.3743 | 1312.643
3.3736 | 1314.809
3.3732 | 1316.975
3.3725 | 1319.141
3.3719 | 1321.307
3.3712 | 1323.473
3.3707 | 1325.639
3.3701 | 1327.805
3.3696 | 1329.971
3.369 | 1332.137
3.3683 | 1334.303
3.3677 | 1336.468
3.3672 | 1338.634
3.3667 | 1340.8
3.3661 | 1342.966
3.3654 | 1345.132
3.3648 | 1347.298
3.3643 | 1349.464
3.3636 | 1351.629
3.363 | 1353.795
3.3625 | 1355.962
3.3619 | 1358.128
3.3612 | 1360.293
3.3607 | 1362.4592
3.3601 | 1364.625
3.3594 | 1366.791
3.359 | 1368.957
3.3585 | 1371.123
3.3578 | 1373.289
3.3573 | 1375.455
3.3567 | 1377.621
3.3562 | 1379.786
3.3556 | 1381.952
3.3549 | 1384.118
3.3544 | 1386.284
3.3538 | 1388.45
3.3533 | 1390.616
3.3527 | 1392.781
3.352 | 1394.9472
3.3515 | 1397.113
3.3509 | 1399.279
3.3504 | 1401.445
3.3498 | 1403.611
3.3493 | 1405.7768
3.3486 | 1407.943
3.3481 | 1410.108
3.3475 | 1412.275
3.347 | 1414.441
3.3464 | 1416.6064
3.3459 | 1418.773
3.3454 | 1420.938
3.3446 | 1423.104
3.3441 | 1425.27
3.3435 | 1427.436
3.343 | 1429.602
3.3423 | 1431.768
3.3419 | 1433.934
3.3414 | 1436.1
3.3407 | 1438.265
3.3401 | 1440.431
3.3396 | 1442.597
3.3389 | 1444.763
3.3385 | 1446.929
3.3378 | 1449.0944
3.3373 | 1451.26
3.3367 | 1453.426
3.3362 | 1455.592
3.3356 | 1457.758
3.3349 | 1459.924
3.3344 | 1462.09
3.3339 | 1464.256
3.3333 | 1466.421
3.3328 | 1468.587
3.3322 | 1470.7536
3.3317 | 1472.919
3.331 | 1475.085
3.3306 | 1477.251
3.3299 | 1479.417
3.3294 | 1481.583
3.3288 | 1483.749
3.3283 | 1485.915
3.3277 | 1488.081
3.327 | 1490.2464
3.3265 | 1492.412
3.326 | 1494.578
3.3254 | 1496.744
3.3249 | 1498.91
3.3243 | 1501.076
3.3238 | 1503.242
3.3231 | 1505.408
3.3227 | 1507.574
3.322 | 1509.74
3.3214 | 1511.905
3.3209 | 1514.071
3.3202 | 1516.236
3.3197 | 1518.402
3.3193 | 1520.568
3.3186 | 1522.7344
3.318 | 1524.9
3.3175 | 1527.066
3.317 | 1529.232
3.3164 | 1531.398
3.3159 | 1533.564
3.3152 | 1535.73
3.3147 | 1537.896
3.3141 | 1540.061
3.3136 | 1542.228
3.313 | 1544.393
3.3123 | 1546.559
3.3118 | 1548.725
3.3114 | 1550.891
3.3107 | 1553.057
3.3101 | 1555.223
3.3096 | 1557.3888
3.3089 | 1559.555
3.3084 | 1561.721
3.308 | 1563.887
3.3073 | 1566.053
3.3068 | 1568.218
3.3062 | 1570.384
3.3057 | 1572.55
3.3051 | 1574.716
3.3046 | 1576.882
3.3039 | 1579.048
3.3033 | 1581.214
3.3028 | 1583.38
3.3022 | 1585.546
3.3017 | 1587.712
3.301 | 1589.878
3.3005 | 1592.044
3.2999 | 1594.2096
3.2994 | 1596.375
3.2988 | 1598.541
3.2983 | 1600.7072
3.2976 | 1602.873
3.297 | 1605.039
3.2965 | 1607.2048
3.296 | 1609.371
3.2954 | 1611.537
3.2949 | 1613.702
3.2942 | 1615.868
3.2936 | 1618.034
3.2931 | 1620.201
3.2925 | 1622.367
3.2918 | 1624.533
3.2913 | 1626.699
3.2907 | 1628.864
3.2902 | 1631.0304
3.2897 | 1633.196
3.2891 | 1635.362
3.2884 | 1637.528
3.288 | 1639.694
3.2873 | 1641.86
3.2868 | 1644.025
3.2862 | 1646.191
3.2855 | 1648.357
3.285 | 1650.523
3.2844 | 1652.689
3.2838 | 1654.855
3.2833 | 1657.021
3.2826 | 1659.187
3.2821 | 1661.353
3.2815 | 1663.518
3.281 | 1665.684
3.2804 | 1667.85
3.2797 | 1670.015
3.2792 | 1672.181
3.2786 | 1674.347
3.2781 | 1676.513
3.2775 | 1678.6784
3.2768 | 1680.844
3.2763 | 1683.01
3.2757 | 1685.176
3.2752 | 1687.342
3.2746 | 1689.508
3.2739 | 1691.6736
3.2733 | 1693.839
3.2728 | 1696.005
3.2721 | 1698.171
3.2717 | 1700.337
3.271 | 1702.503
3.2704 | 1704.668
3.2699 | 1706.834
3.2692 | 1709
3.2686 | 1711.166
3.2679 | 1713.332
3.2675 | 1715.4976
3.2668 | 1717.663
3.2662 | 1719.829
3.2657 | 1721.995
3.265 | 1724.161
3.2644 | 1726.327
3.2637 | 1728.492
3.2633 | 1730.658
3.2626 | 1732.824
3.262 | 1734.99
3.2613 | 1737.156
3.2608 | 1739.3216
3.2602 | 1741.487
3.2595 | 1743.653
3.2589 | 1745.8192
3.2584 | 1747.985
3.2578 | 1750.151
3.2571 | 1752.317
3.2565 | 1754.483
3.256 | 1756.649
3.2552 | 1758.815
3.2547 | 1760.98
3.2541 | 1763.146
3.2534 | 1765.312
3.2529 | 1767.478
3.2523 | 1769.644
3.2516 | 1771.81
3.251 | 1773.975
3.2503 | 1776.141
3.2497 | 1778.3072
3.2491 | 1780.473
3.2484 | 1782.639
3.2478 | 1784.805
3.2473 | 1786.97
3.2466 | 1789.136
3.246 | 1791.3024
3.2453 | 1793.468
3.2447 | 1795.634
3.2441 | 1797.8
3.2434 | 1799.966
3.2429 | 1802.131
3.2423 | 1804.297
3.2416 | 1806.463
3.2408 | 1808.629
3.2402 | 1810.795
3.2397 | 1812.961
3.2391 | 1815.127
3.2384 | 1817.292
3.2376 | 1819.458
3.2371 | 1821.624
3.2365 | 1823.79
3.2358 | 1825.956
3.235 | 1828.121
3.2345 | 1830.287
3.2337 | 1832.453
3.2331 | 1834.619
3.2324 | 1836.785
3.2319 | 1838.951
3.2311 | 1841.116
3.2305 | 1843.282
3.2299 | 1845.448
3.2292 | 1847.614
3.2286 | 1849.78
3.2279 | 1851.946
3.2273 | 1854.111
3.2266 | 1856.277
3.2258 | 1858.443
3.2253 | 1860.609
3.2247 | 1862.775
3.2239 | 1864.94
3.2232 | 1867.106
3.2226 | 1869.272
3.2218 | 1871.438
3.2211 | 1873.604
3.2207 | 1875.769
3.2198 | 1877.935
3.2192 | 1880.101
3.2184 | 1882.266
3.2177 | 1884.432
3.2171 | 1886.598
3.2165 | 1888.764
3.2156 | 1890.9296
3.215 | 1893.095
3.2144 | 1895.261
3.2136 | 1897.427
3.2129 | 1899.593
3.2123 | 1901.759
3.2115 | 1903.924
3.2108 | 1906.09
3.2102 | 1908.256
3.2094 | 1910.422
3.2087 | 1912.588
3.2081 | 1914.753
3.2073 | 1916.919
3.2066 | 1919.085
3.2058 | 1921.2512
3.2052 | 1923.417
3.2044 | 1925.583
3.2037 | 1927.748
3.2029 | 1929.914
3.2023 | 1932.08
3.2014 | 1934.246
3.2008 | 1936.412
3.2002 | 1938.577
3.1993 | 1940.743
3.1985 | 1942.909
3.1979 | 1945.0752
3.1973 | 1947.241
3.1964 | 1949.407
3.1956 | 1951.573
3.195 | 1953.738
3.1942 | 1955.904
3.1934 | 1958.07
3.1927 | 1960.235
3.1919 | 1962.401
3.1913 | 1964.567
3.1905 | 1966.733
3.1897 | 1968.899
3.189 | 1971.065
3.1882 | 1973.23
3.1874 | 1975.396
3.1866 | 1977.562
3.186 | 1979.728
3.1851 | 1981.894
3.1845 | 1984.059
3.1837 | 1986.225
3.1829 | 1988.391
3.1821 | 1990.5568
3.1813 | 1992.722
3.1805 | 1994.888
3.1797 | 1997.054
3.179 | 1999.22
3.1782 | 2001.385
3.1774 | 2003.551
3.1766 | 2005.7168
3.1759 | 2007.883
3.1751 | 2010.048
3.1743 | 2012.214
3.1735 | 2014.379
3.1727 | 2016.545
3.1719 | 2018.711
3.1711 | 2020.8768
3.1703 | 2023.043
3.1695 | 2025.208
3.1687 | 2027.374
3.1679 | 2029.54
3.1671 | 2031.705
3.1663 | 2033.871
3.1655 | 2036.037
3.1647 | 2038.203
3.1638 | 2040.369
3.163 | 2042.534
3.1621 | 2044.7
3.1613 | 2046.866
3.1605 | 2049.031
3.1596 | 2051.197
3.1588 | 2053.363
3.1579 | 2055.529
3.1571 | 2057.6944
3.1563 | 2059.86
3.1555 | 2062.026
3.1545 | 2064.192
3.1537 | 2066.357
3.1527 | 2068.5232
3.1519 | 2070.689
3.1511 | 2072.855
3.1501 | 2075.02
3.1493 | 2077.186
3.1485 | 2079.352
3.1477 | 2081.518
3.1467 | 2083.684
3.1458 | 2085.849
3.145 | 2088.015
3.144 | 2090.181
3.1432 | 2092.346
3.1424 | 2094.512
3.1414 | 2096.678
3.1406 | 2098.844
3.1396 | 2101.009
3.1388 | 2103.175
3.1379 | 2105.341
3.1369 | 2107.507
3.1359 | 2109.673
3.1351 | 2111.8384
3.1341 | 2114.004
3.1332 | 2116.17
3.1324 | 2118.336
3.1312 | 2120.501
3.1303 | 2122.667
3.1293 | 2124.833
3.1285 | 2126.999
3.1275 | 2129.164
3.1266 | 2131.33
3.1256 | 2133.496
3.1246 | 2135.662
3.1237 | 2137.828
3.1227 | 2139.993
3.1217 | 2142.159
3.1208 | 2144.3248
3.1198 | 2146.49
3.1188 | 2148.656
3.1178 | 2150.822
3.1167 | 2152.988
3.1158 | 2155.153
3.1148 | 2157.319
3.1138 | 2159.485
3.1128 | 2161.65
3.1119 | 2163.816
3.1107 | 2165.982
3.1098 | 2168.148
3.1088 | 2170.313
3.1077 | 2172.479
3.1067 | 2174.644
3.1057 | 2176.81
3.1046 | 2178.976
3.1036 | 2181.141
3.1025 | 2183.3072
3.1014 | 2185.473
3.1004 | 2187.6384
3.0993 | 2189.804
3.0982 | 2191.97
3.097 | 2194.135
3.0959 | 2196.301
3.0949 | 2198.4672
3.0938 | 2200.633
3.0927 | 2202.799
3.0915 | 2204.964
3.0904 | 2207.13
3.0893 | 2209.296
3.0882 | 2211.461
3.087 | 2213.627
3.0857 | 2215.793
3.0846 | 2217.9584
3.0835 | 2220.124
3.0823 | 2222.29
3.0812 | 2224.455
3.0801 | 2226.621
3.0788 | 2228.787
3.0775 | 2230.953
3.0764 | 2233.118
3.0751 | 2235.284
3.074 | 2237.45
3.0727 | 2239.616
3.0714 | 2241.782
3.0701 | 2243.9472
3.0689 | 2246.113
3.0677 | 2248.278
3.0664 | 2250.444
3.0649 | 2252.609
3.0636 | 2254.775
3.0623 | 2256.941
3.061 | 2259.106
3.0598 | 2261.272
3.0585 | 2263.438
3.057 | 2265.603
3.0557 | 2267.769
3.0543 | 2269.934
3.0528 | 2272.1
3.0514 | 2274.2656
3.0501 | 2276.431
3.0486 | 2278.597
3.0472 | 2280.763
3.0457 | 2282.929
3.0441 | 2285.094
3.0426 | 2287.26
3.0412 | 2289.425
3.0397 | 2291.591
3.0381 | 2293.756
3.0367 | 2295.922
3.0351 | 2298.088
3.0334 | 2300.254
3.0318 | 2302.4192
3.0302 | 2304.585
3.0286 | 2306.75
3.027 | 2308.916
3.0254 | 2311.0816
3.0236 | 2313.247
3.0218 | 2315.413
3.0202 | 2317.579
3.0184 | 2319.744
3.0167 | 2321.91
3.0147 | 2324.076
3.0129 | 2326.241
3.011 | 2328.407
3.0092 | 2330.5728
3.0073 | 2332.738
3.0054 | 2334.904
3.0034 | 2337.07
3.0015 | 2339.236
2.9994 | 2341.401
2.9973 | 2343.567
2.9952 | 2345.732
2.9931 | 2347.898
2.991 | 2350.063
2.9887 | 2352.229
2.9865 | 2354.394
2.9842 | 2356.56
2.9818 | 2358.726
2.9795 | 2360.891
2.9771 | 2363.057
2.9747 | 2365.223
2.9721 | 2367.388
2.9695 | 2369.5536
2.967 | 2371.719
2.9642 | 2373.8848
2.9615 | 2376.05
2.9586 | 2378.216
2.9558 | 2380.382
2.9528 | 2382.548
2.9498 | 2384.713
2.9466 | 2386.879
2.9434 | 2389.044
2.94 | 2391.21
2.9366 | 2393.376
2.9331 | 2395.542
2.9297 | 2397.7072
2.9258 | 2399.873
2.9219 | 2402.0384
2.9179 | 2404.204
2.9137 | 2406.369
2.9095 | 2408.535
2.905 | 2410.701
2.9006 | 2412.866
2.8958 | 2415.032
2.8908 | 2417.198
2.8856 | 2419.363
2.8801 | 2421.528
2.8745 | 2423.694
2.8685 | 2425.859
2.8622 | 2428.025
2.8559 | 2430.191
2.849 | 2432.356
2.8419 | 2434.521
2.8343 | 2436.687
2.8262 | 2438.852
2.8178 | 2441.018
2.8088 | 2443.183
2.7998 | 2445.349
2.7897 | 2447.514
2.7789 | 2449.679
2.7676 | 2451.845
2.7557 | 2454.01
2.7502 | 2456.152
2.7499 | 2458.234
2.7499 | 2460.266
2.7497 | 2462.2592
2.7497 | 2464.219
2.7499 | 2466.149
2.7499 | 2468.052
2.7499 | 2469.93
2.7499 | 2471.786
2.7499 | 2473.62
2.7499 | 2475.434
2.7497 | 2477.229
2.7497 | 2479.005
2.7499 | 2480.763
2.7499 | 2482.504
2.7499 | 2484.228
2.7499 | 2485.936
2.7499 | 2487.629
2.7499 | 2489.305
2.7533 | 2490.971
2.7502 | 2492.63
2.7499 | 2494.268
2.7499 | 2495.888
2.7499 | 2497.493
2.7499 | 2499.084
2.7497 | 2500.6608
2.7499 | 2502.224
2.7499 | 2503.774
2.7499 | 2505.31
2.7497 | 2506.833
2.7497 | 2508.343
2.7499 | 2509.841
2.7499 | 2511.325
2.7499 | 2512.797
2.7497 | 2514.256
2.7499 | 2515.703
2.7499 | 2517.137
2.7499 | 2518.559
2.7499 | 2519.969
2.7497 | 2521.367
2.7499 | 2522.7536
2.7497 | 2524.127
2.7499 | 2525.49
2.7499 | 2526.841
2.7499 | 2528.179
2.7497 | 2529.507
2.7499 | 2530.822
2.7499 | 2532.1264
2.7499 | 2533.419
2.7497 | 2534.7008
2.7499 | 2535.971
2.7499 | 2537.231
2.7497 | 2538.48
2.7499 | 2539.718
2.7499 | 2540.945
2.7497 | 2542.161
2.7499 | 2543.367
2.7499 | 2544.562
2.7499 | 2545.748
2.7499 | 2546.922
2.7499 | 2548.0864
2.7499 | 2549.241
2.7499 | 2550.385
2.7499 | 2551.519
2.7499 | 2552.643
2.7499 | 2553.757
2.7499 | 2554.862
2.7499 | 2555.956
2.7499 | 2557.041
2.7499 | 2558.117
2.7499 | 2559.183
2.7497 | 2560.239
2.7499 | 2561.287
2.7499 | 2562.3248
2.7499 | 2563.3536
2.7499 | 2564.373
2.7497 | 2565.384
2.7497 | 2566.385
2.7499 | 2567.378
2.7499 | 2568.362
2.7499 | 2569.337
2.7499 | 2570.304
2.7499 | 2571.262
2.7499 | 2572.211
2.7499 | 2573.153
2.7499 | 2574.086
2.7497 | 2575.01
2.7499 | 2575.926
2.7499 | 2576.834
2.7499 | 2577.734
2.7497 | 2578.6256
2.7497 | 2579.51
2.7499 | 2580.386
2.7497 | 2581.2544
2.7499 | 2582.115
2.7499 | 2582.968
2.7499 | 2583.813
2.7499 | 2584.651
2.7497 | 2585.4816
2.7497 | 2586.305
2.7497 | 2587.12
2.7497 | 2587.928
2.7497 | 2588.729
2.7499 | 2589.523
2.7499 | 2590.31
2.7499 | 2591.089
2.7497 | 2591.862
2.7499 | 2592.6272
2.7499 | 2593.3856
2.7499 | 2594.137
2.7497 | 2594.882
2.7497 | 2595.62
2.7499 | 2596.352
2.7499 | 2597.077
2.7497 | 2597.796
2.7497 | 2598.508
2.7499 | 2599.214
2.7497 | 2599.913
2.7499 | 2600.607
2.7499 | 2601.294
2.7497 | 2601.974
2.7497 | 2602.649
2.7499 | 2603.318
2.7499 | 2603.9808
2.7499 | 2604.638
2.7497 | 2605.289
2.7497 | 2605.934
2.7499 | 2606.574
2.7499 | 2607.207
2.7499 | 2607.836
2.7499 | 2608.458
2.7497 | 2609.0752
2.7499 | 2609.687
2.7499 | 2610.293
2.7499 | 2610.894
2.7499 | 2611.489
2.7497 | 2612.079
2.7499 | 2612.664
2.7497 | 2613.244
2.7499 | 2613.818
2.7499 | 2614.3872
2.7497 | 2614.952
2.7499 | 2615.511
2.7497 | 2616.065
2.7499 | 2616.615
2.7499 | 2617.159
2.7499 | 2617.699
2.7497 | 2618.235
2.7497 | 2618.765
2.7499 | 2619.291
2.7499 | 2619.812
2.7499 | 2620.329
2.7499 | 2620.841
2.7499 | 2621.349
2.7499 | 2621.852
2.7497 | 2622.351
2.7499 | 2622.845
2.7499 | 2623.335
2.7499 | 2623.8208
2.7499 | 2624.302
2.7499 | 2624.779
2.7499 | 2625.252
2.7499 | 2625.7216
2.7499 | 2626.186
2.7499 | 2626.647
2.7499 | 2627.104
2.7499 | 2627.557
2.7499 | 2628.005
2.7499 | 2628.45
2.7499 | 2628.892
2.7499 | 2629.329
2.7499 | 2629.763
2.7499 | 2630.192
2.7497 | 2630.618
2.7497 | 2631.041
2.7497 | 2631.459
2.7497 | 2631.874
2.7499 | 2632.286
2.7499 | 2632.694
2.7497 | 2633.098
2.7499 | 2633.4992
2.7499 | 2633.897
2.7499 | 2634.29
2.7499 | 2634.6816
2.7499 | 2635.069
2.7499 | 2635.453
2.7499 | 2635.834
2.7499 | 2636.212
2.7499 | 2636.586
2.7499 | 2636.957
2.7499 | 2637.325
2.7499 | 2637.69
2.7497 | 2638.052
2.7499 | 2638.41
2.7499 | 2638.7664
2.7499 | 2639.119
2.7499 | 2639.4688
2.7497 | 2639.816
2.7499 | 2640.16
2.7499 | 2640.5008
2.7497 | 2640.839
2.7499 | 2641.175
2.7499 | 2641.508
2.7499 | 2641.837
2.7499 | 2642.164
2.7499 | 2642.489
2.7499 | 2642.811
2.7499 | 2643.13
2.7499 | 2643.447
2.7499 | 2643.76
2.7499 | 2644.072
2.7499 | 2644.3808
2.7499 | 2644.687
2.7499 | 2644.991
2.7499 | 2645.292
2.7499 | 2645.591
2.7499 | 2645.887
2.7499 | 2646.18
2.7499 | 2646.472
2.7499 | 2646.761
2.7497 | 2647.047
2.7499 | 2647.332
2.7499 | 2647.613
2.7499 | 2647.8928
2.751 | 2648.17
2.75 | 2648.448
2.7499 | 2648.722
2.7499 | 2648.993
2.7499 | 2649.262
2.7499 | 2649.528
2.7499 | 2649.793
2.7499 | 2650.0544
2.7497 | 2650.315
2.7499 | 2650.572
2.7499 | 2650.828
2.7497 | 2651.082
2.7499 | 2651.334
2.7499 | 2651.583
2.7499 | 2651.831
2.7497 | 2652.077
2.7499 | 2652.321
2.7499 | 2652.563
2.7499 | 2652.803
2.7499 | 2653.041
2.7499 | 2653.278
2.7497 | 2653.512
2.7497 | 2653.744
2.7499 | 2653.975
2.7499 | 2654.204
2.7499 | 2654.431
2.7497 | 2654.657
2.7499 | 2654.88
2.7499 | 2655.102
2.7499 | 2655.322
2.7499 | 2655.541
2.7499 | 2655.758
2.7499 | 2655.9728
2.7499 | 2656.186
2.7497 | 2656.398
2.7497 | 2656.608
2.7499 | 2656.817
2.7499 | 2657.024
2.7497 | 2657.23
2.7499 | 2657.433
2.7497 | 2657.636
2.7499 | 2657.836
2.7497 | 2658.036
2.7497 | 2658.234
2.7499 | 2658.431
2.7499 | 2658.625
2.7499 | 2658.819
2.7497 | 2659.01
2.7497 | 2659.201
2.7499 | 2659.391
2.7499 | 2659.578
2.7499 | 2659.765
2.7499 | 2659.95
2.7499 | 2660.134
2.7499 | 2660.317
2.7499 | 2660.498
2.7497 | 2660.678
2.7499 | 2660.856
2.7499 | 2661.0336
2.7497 | 2661.209
2.7499 | 2661.384
2.7497 | 2661.558
2.7499 | 2661.73
2.7499 | 2661.901
2.7499 | 2662.071
2.7499 | 2662.24
2.7499 | 2662.407
2.7499 | 2662.574
2.7499 | 2662.739
2.7499 | 2662.903
2.7499 | 2663.0656
2.7499 | 2663.2272
2.7499 | 2663.388
2.7497 | 2663.548
2.7499 | 2663.7056
2.7499 | 2663.863
2.7499 | 2664.0192
2.7499 | 2664.174
2.7499 | 2664.328
2.7499 | 2664.481
2.7499 | 2664.633
2.7499 | 2664.784
2.7499 | 2664.934
2.7499 | 2665.083
2.7497 | 2665.231
2.7499 | 2665.378
2.7499 | 2665.524
2.7499 | 2665.668
2.7499 | 2665.812
2.7499 | 2665.956
2.7499 | 2666.097
2.7497 | 2666.239
2.7499 | 2666.3792
2.7497 | 2666.519
2.7497 | 2666.657
2.7499 | 2666.794
2.7499 | 2666.9312
2.7497 | 2667.067
2.7499 | 2667.202
2.7499 | 2667.336
2.7499 | 2667.4688
2.7499 | 2667.601
2.7499 | 2667.732
2.7499 | 2667.863
2.7499 | 2667.993
2.7499 | 2668.121
2.7499 | 2668.249
2.7497 | 2668.377
2.7499 | 2668.503
2.7499 | 2668.629
2.7499 | 2668.754
2.7497 | 2668.878
2.7497 | 2669.001
2.7499 | 2669.124
2.7497 | 2669.246
2.7499 | 2669.367
2.7499 | 2669.487
2.7497 | 2669.607
2.7499 | 2669.726
2.7499 | 2669.844
2.7497 | 2669.961
2.7499 | 2670.078
2.7499 | 2670.194
2.7499 | 2670.309
2.7499 | 2670.423
2.7499 | 2670.537
2.7497 | 2670.65
2.7499 | 2670.763
2.7499 | 2670.875
2.7499 | 2670.986
2.7497 | 2671.096
2.7499 | 2671.206
2.7499 | 2671.315
2.7499 | 2671.424
2.7499 | 2671.531
2.7499 | 2671.639
2.7497 | 2671.745
2.7499 | 2671.851
2.7499 | 2671.957
2.7499 | 2672.061
2.7499 | 2672.166
2.7499 | 2672.2688
2.7497 | 2672.372
2.7499 | 2672.474
2.7499 | 2672.576
2.7499 | 2672.677
2.7499 | 2672.777
2.7499 | 2672.877
2.7499 | 2672.977
2.7499 | 2673.075
2.7497 | 2673.174
2.7497 | 2673.271
2.7497 | 2673.368
2.7499 | 2673.465
2.7499 | 2673.561
2.7497 | 2673.656
2.7499 | 2673.751
2.7499 | 2673.846
2.7499 | 2673.939
2.7499 | 2674.033
2.7499 | 2674.126
2.7499 | 2674.218
2.7499 | 2674.31
2.7499 | 2674.401
2.7499 | 2674.492
2.7497 | 2674.582
2.7499 | 2674.672
2.7499 | 2674.761
2.7499 | 2674.85
2.7499 | 2674.938
2.7497 | 2675.026
2.7499 | 2675.1136
2.7499 | 2675.201
2.7499 | 2675.287
2.7499 | 2675.373
2.7499 | 2675.459
2.7499 | 2675.544
2.7499 | 2675.629
2.7499 | 2675.713
2.7499 | 2675.796
2.7499 | 2675.88
2.7499 | 2675.963
2.7499 | 2676.045
2.7499 | 2676.127
2.7499 | 2676.209
2.7499 | 2676.29
2.7497 | 2676.371
2.7499 | 2676.4512
2.7499 | 2676.531
2.7499 | 2676.61
2.7497 | 2676.69
2.7499 | 2676.768
2.7499 | 2676.8464
2.7499 | 2676.924
2.7497 | 2677.002
2.7499 | 2677.079
2.7499 | 2677.156
2.7497 | 2677.232
2.7499 | 2677.308
2.7499 | 2677.383
2.7499 | 2677.459
2.7499 | 2677.533
2.7499 | 2677.608
2.7499 | 2677.682
2.7499 | 2677.756
2.7499 | 2677.829
2.7499 | 2677.902
2.7499 | 2677.974
2.7499 | 2678.0464
2.7499 | 2678.1184
2.7499 | 2678.19
2.7499 | 2678.261
2.7499 | 2678.332
2.7499 | 2678.402
2.7499 | 2678.472
2.7499 | 2678.542
2.7499 | 2678.611
2.7499 | 2678.681
2.7499 | 2678.75
2.7499 | 2678.818
2.7499 | 2678.886
2.7497 | 2678.954
2.7497 | 2679.021
2.7499 | 2679.089
2.7499 | 2679.1552
2.7499 | 2679.222
2.7499 | 2679.288
2.7499 | 2679.354
2.7499 | 2679.42
2.7497 | 2679.485
2.7499 | 2679.55
2.7499 | 2679.615
2.7499 | 2679.679
2.7499 | 2679.743
2.7497 | 2679.807
2.7499 | 2679.87
2.7499 | 2679.934
2.7499 | 2679.996
2.7497 | 2680.0592
2.7499 | 2680.1216
2.7499 | 2680.184
2.7499 | 2680.246
2.7499 | 2680.307
2.7499 | 2680.368
2.7499 | 2680.429
2.7497 | 2680.49
2.7499 | 2680.55
2.7499 | 2680.61
2.7499 | 2680.671
2.7499 | 2680.73
2.7499 | 2680.79
2.7499 | 2680.849
2.7499 | 2680.908
2.7499 | 2680.9664
2.7499 | 2681.024
2.7499 | 2681.082
2.7499 | 2681.141
2.7499 | 2681.1984
2.7499 | 2681.256
2.7499 | 2681.313
2.75 | 2681.37
2.7499 | 2681.426
2.7499 | 2681.483
2.7499 | 2681.539
2.7499 | 2681.595
2.7499 | 2681.65
2.7499 | 2681.706
2.7499 | 2681.761
2.7499 | 2681.816
2.7499 | 2681.871
2.7499 | 2681.926
2.7499 | 2681.98
2.7499 | 2682.034
2.7499 | 2682.088
2.7499 | 2682.142
2.7499 | 2682.195
2.7499 | 2682.248
2.7499 | 2682.301
2.7499 | 2682.354
2.7499 | 2682.407
2.7499 | 2682.4592
2.7499 | 2682.511
2.7499 | 2682.563
2.7499 | 2682.615
2.7499 | 2682.666
2.7499 | 2682.718
2.7499 | 2682.769
2.7499 | 2682.82
2.7499 | 2682.87
2.7499 | 2682.921
2.7499 | 2682.971
2.7499 | 2683.021
2.7499 | 2683.071
2.7499 | 2683.121
2.7499 | 2683.17
2.7499 | 2683.22
2.7499 | 2683.269
2.75 | 2683.318
2.7499 | 2683.3664
2.7499 | 2683.415
2.7499 | 2683.463
2.7499 | 2683.512
2.7499 | 2683.559
2.7499 | 2683.607
2.7499 | 2683.655
2.7499 | 2683.703
2.7499 | 2683.75
2.7499 | 2683.797
2.7499 | 2683.844
2.7499 | 2683.89
2.7499 | 2683.937
2.7499 | 2683.983
2.7499 | 2684.03
2.7499 | 2684.0752
2.7499 | 2684.121
2.7499 | 2684.167
2.7499 | 2684.212
2.75 | 2684.258
2.75 | 2684.303
2.7499 | 2684.348
2.7499 | 2684.393
2.75 | 2684.438
2.7499 | 2684.482
2.7499 | 2684.526
2.7499 | 2684.57
2.7499 | 2684.6144
2.75 | 2684.659
2.7499 | 2684.702
2.75 | 2684.746
2.7499 | 2684.789
2.7499 | 2684.832
2.7499 | 2684.876
2.75 | 2684.9184
2.75 | 2684.961
2.75 | 2685.004
2.7499 | 2685.046
2.7499 | 2685.089
2.7499 | 2685.131
2.7499 | 2685.173
2.7499 | 2685.215
2.7499 | 2685.256
2.7499 | 2685.298
2.7499 | 2685.34
2.7499 | 2685.3808
2.7499 | 2685.422
2.7499 | 2685.463
2.7499 | 2685.504
2.75 | 2685.545
2.7499 | 2685.5856
2.7499 | 2685.626
2.7499 | 2685.666
2.7499 | 2685.707
2.7499 | 2685.747
2.7499 | 2685.787
2.7499 | 2685.827
2.75 | 2685.867
2.7499 | 2685.906
2.7499 | 2685.9456
2.7499 | 2685.985
2.7499 | 2686.024
2.7499 | 2686.063
2.75 | 2686.102
2.7499 | 2686.141
2.7499 | 2686.18
2.7499 | 2686.218
2.7499 | 2686.257
2.7499 | 2686.295
2.7499 | 2686.333
2.7499 | 2686.3712
2.7499 | 2686.409
2.7499 | 2686.447
2.7499 | 2686.485
2.7499 | 2686.522
2.7499 | 2686.56
2.7499 | 2686.597
2.7499 | 2686.635
2.7499 | 2686.672
2.7499 | 2686.709
2.7499 | 2686.7456
2.7499 | 2686.782
2.7499 | 2686.8192
2.7499 | 2686.855
2.7499 | 2686.892
2.7499 | 2686.928
2.7499 | 2686.964
2.7499 | 2686.993