## Sheet1
2voltage | 2capacity | 55.0voltage | 55.0capacity | 110.0voltage | 110.0capacity | 165.0voltage | 165.0capacity | 220.0voltage | 220.0capacity | 275.0voltage | 275.0capacity
4.1348 | 0 | 3.0047 | 0 | 2.9971 | 0 | 3.0686 | 0 | 1.6159 | 0 | 2.9704 | 0
4.1243 | 2.166369 | 2.6903 | 8.055556e-05 | 2.7513 | 7.5e-05 | 2.737 | 4.722222e-05 | 1.6159 | 0 | 2.752 | 0.0001555556
4.114 | 4.332806
4.1064 | 6.499186
4.1004 | 8.665589
4.0952 | 10.832
4.0907 | 12.99842
4.0865 | 15.164775
4.0823 | 17.33116
4.0785 | 19.49756
4.0748 | 21.66393
4.0714 | 23.8303
4.0681 | 25.99664
4.0649 | 28.16306
4.0617 | 30.32942
4.0588 | 32.49581
4.0559 | 34.6622
4.053 | 36.82858
4.0504 | 38.99496
4.0476 | 41.161375
4.0452 | 43.32776
4.0426 | 45.49413
4.0402 | 47.6605
4.0378 | 49.82688
4.0355 | 51.99327
4.0333 | 54.15968
4.031 | 56.32606
4.0289 | 58.49243
4.0268 | 60.65884
4.0247 | 62.82517
4.0226 | 64.99153
4.0207 | 67.15787
4.0186 | 69.32421
4.0167 | 71.49056
4.0147 | 73.65689
4.0128 | 75.82323
4.011 | 77.98957
4.0091 | 80.15594
4.0073 | 82.32231
4.0055 | 84.48866
4.0037 | 86.65499
4.002 | 88.82132
4.0002 | 90.98767
3.9984 | 93.15402
3.9966 | 95.32036
3.995 | 97.48669
3.9932 | 99.65302
3.9915 | 101.8193
3.9899 | 103.9857
3.9882 | 106.152
3.9866 | 108.3184
3.9849 | 110.4847
3.9832 | 112.651
3.9816 | 114.8174
3.98 | 116.9837
3.9784 | 119.15
3.9768 | 121.3164
3.9752 | 123.4827
3.9736 | 125.6491
3.9721 | 127.8154
3.9705 | 129.9817
3.9689 | 132.148
3.9673 | 134.3143
3.9657 | 136.4807
3.964 | 138.647
3.9626 | 140.8133
3.961 | 142.9797
3.9595 | 145.146
3.9579 | 147.3123
3.9563 | 149.4786
3.9547 | 151.6449
3.9532 | 153.8113
3.9516 | 155.9776
3.9502 | 158.144
3.9485 | 160.3103
3.9469 | 162.4766
3.9453 | 164.643
3.9439 | 166.8093
3.9423 | 168.9756
3.9408 | 171.1419
3.9392 | 173.3083
3.9376 | 175.4746
3.9361 | 177.6409
3.9345 | 179.8072
3.9329 | 181.9736
3.9313 | 184.1399
3.9298 | 186.3062
3.9282 | 188.4726
3.9266 | 190.6389
3.925 | 192.8052
3.9234 | 194.9716
3.9218 | 197.1378
3.9203 | 199.3042
3.9187 | 201.4704
3.9171 | 203.6368
3.9155 | 205.8031
3.9138 | 207.9694
3.9122 | 210.1357
3.9106 | 212.3019
3.909 | 214.4682
3.9074 | 216.6346
3.9058 | 218.8009
3.9042 | 220.9671
3.9025 | 223.1334
3.9009 | 225.2997
3.8993 | 227.4661
3.8977 | 229.6324
3.8959 | 231.7987
3.8943 | 233.965
3.8927 | 236.1313
3.8909 | 238.2975
3.8893 | 240.4638
3.8877 | 242.6301
3.8859 | 244.7964
3.8843 | 246.9627
3.8825 | 249.1289
3.8809 | 251.2952
3.8791 | 253.4614
3.8774 | 255.6277
3.8758 | 257.7939
3.874 | 259.9602
3.8724 | 262.1265
3.8706 | 264.2928
3.8688 | 266.4591
3.867 | 268.6254
3.8654 | 270.7917
3.8637 | 272.958
3.8619 | 275.1243
3.8601 | 277.2905
3.8585 | 279.4568
3.8566 | 281.6231
3.8548 | 283.7894
3.8532 | 285.9557
3.8512 | 288.122
3.8496 | 290.2883
3.8478 | 292.4545
3.8461 | 294.6208
3.8441 | 296.7871
3.8425 | 298.9534
3.8407 | 301.1196
3.839 | 303.286
3.8372 | 305.4523
3.8352 | 307.6185
3.8335 | 309.7848
3.8317 | 311.951
3.8299 | 314.1173
3.8281 | 316.2835
3.8264 | 318.4498
3.8244 | 320.616
3.8227 | 322.7823
3.821 | 324.9485
3.8193 | 327.1147
3.8173 | 329.281
3.8156 | 331.4473
3.8138 | 333.6135
3.812 | 335.7797
3.8101 | 337.9459
3.8085 | 340.1122
3.8067 | 342.2784
3.8049 | 344.4446
3.8031 | 346.6109
3.8014 | 348.7772
3.7996 | 350.9434
3.7978 | 353.1096
3.796 | 355.2759
3.7943 | 357.4421
3.7925 | 359.6084
3.7907 | 361.7746
3.7891 | 363.9409
3.7873 | 366.1072
3.7855 | 368.2734
3.7839 | 370.4396
3.7822 | 372.6058
3.7804 | 374.7721
3.7788 | 376.9383
3.7771 | 379.1045
3.7754 | 381.2708
3.7736 | 383.437
3.772 | 385.6032
3.7702 | 387.7695
3.7686 | 389.9357
3.7668 | 392.1019
3.7654 | 394.2681
3.7636 | 396.4344
3.762 | 398.6005
3.7604 | 400.7668
3.7587 | 402.933
3.7571 | 405.0992
3.7555 | 407.2655
3.7539 | 409.4316
3.7523 | 411.5979
3.7507 | 413.7641
3.7491 | 415.9304
3.7476 | 418.0966
3.746 | 420.2628
3.7445 | 422.429
3.7429 | 424.5953
3.7413 | 426.7615
3.7399 | 428.9277
3.7384 | 431.0939
3.7368 | 433.2602
3.7353 | 435.4264
3.7339 | 437.5926
3.7323 | 439.7588
3.7308 | 441.925
3.7294 | 444.0912
3.7279 | 446.2575
3.7265 | 448.4237
3.725 | 450.5898
3.7236 | 452.756
3.7221 | 454.9222
3.7208 | 457.0884
3.7194 | 459.2546
3.7179 | 461.4208
3.7165 | 463.5871
3.7152 | 465.7532
3.7137 | 467.9194
3.7124 | 470.0856
3.711 | 472.2518
3.7097 | 474.418
3.7084 | 476.5843
3.7071 | 478.7505
3.7058 | 480.9167
3.7044 | 483.0829
3.7031 | 485.2491
3.7018 | 487.4153
3.7005 | 489.5814
3.6992 | 491.7476
3.6979 | 493.9138
3.6966 | 496.08
3.6953 | 498.2461
3.694 | 500.4124
3.6927 | 502.5786
3.6916 | 504.7448
3.6903 | 506.911
3.689 | 509.0772
3.6879 | 511.2434
3.6866 | 513.4096
3.6853 | 515.5758
3.6842 | 517.742
3.6829 | 519.9082
3.6818 | 522.0744
3.6805 | 524.2406
3.6793 | 526.4068
3.6782 | 528.573
3.6769 | 530.7392
3.6758 | 532.9054
3.6747 | 535.0716
3.6734 | 537.2378
3.6722 | 539.404
3.6711 | 541.5702
3.67 | 543.7364
3.6689 | 545.9025
3.6676 | 548.0687
3.6664 | 550.2349
3.6655 | 552.4011
3.6642 | 554.5673
3.663 | 556.7335
3.6619 | 558.8996
3.6608 | 561.0658
3.6598 | 563.232
3.6587 | 565.3982
3.6576 | 567.5644
3.6564 | 569.7306
3.6553 | 571.8968
3.6542 | 574.063
3.6532 | 576.2292
3.6521 | 578.3953
3.6509 | 580.5615
3.6498 | 582.7276
3.6487 | 584.8937
3.6477 | 587.0599
3.6466 | 589.226
3.6456 | 591.3923
3.6445 | 593.5584
3.6434 | 595.7246
3.6424 | 597.8908
3.6413 | 600.0569
3.6403 | 602.2231
3.6392 | 604.3891
3.638 | 606.5553
3.6369 | 608.7214
3.6361 | 610.8876
3.635 | 613.0537
3.634 | 615.2199
3.6329 | 617.386
3.6319 | 619.5521
3.6308 | 621.7183
3.6298 | 623.8845
3.6287 | 626.0506
3.6277 | 628.2168
3.6267 | 630.383
3.6256 | 632.549
3.6246 | 634.7152
3.6237 | 636.8815
3.6225 | 639.0476
3.6216 | 641.2137
3.6206 | 643.3799
3.6196 | 645.546
3.6185 | 647.7122
3.6175 | 649.8783
3.6166 | 652.0445
3.6156 | 654.2108
3.6146 | 656.3769
3.6135 | 658.5431
3.6125 | 660.7092
3.6116 | 662.8754
3.6106 | 665.0415
3.6096 | 667.2076
3.6087 | 669.3737
3.6077 | 671.54
3.6066 | 673.7061
3.6056 | 675.8722
3.6046 | 678.0383
3.6037 | 680.2044
3.6027 | 682.3706
3.6017 | 684.5368
3.6007 | 686.7028
3.5998 | 688.869
3.5988 | 691.0352
3.5978 | 693.2012
3.5969 | 695.3674
3.5959 | 697.5335
3.5949 | 699.6996
3.594 | 701.8657
3.5932 | 704.032
3.592 | 706.198
3.5911 | 708.3641
3.5903 | 710.5302
3.5893 | 712.6964
3.5883 | 714.8626
3.5874 | 717.0287
3.5864 | 719.1947
3.5854 | 721.361
3.5844 | 723.5271
3.5835 | 725.6932
3.5827 | 727.8593
3.5817 | 730.0255
3.5807 | 732.1916
3.5798 | 734.3576
3.5788 | 736.5237
3.578 | 738.69
3.577 | 740.856
3.5761 | 743.0222
3.5751 | 745.1884
3.5741 | 747.3545
3.5731 | 749.5206
3.5722 | 751.6867
3.5714 | 753.8528
3.5704 | 756.0189
3.5696 | 758.1852
3.5686 | 760.3513
3.5677 | 762.5173
3.5667 | 764.6835
3.5657 | 766.8496
3.5649 | 769.0157
3.564 | 771.182
3.563 | 773.3481
3.5622 | 775.5141
3.5612 | 777.6803
3.5602 | 779.8465
3.5594 | 782.0125
3.5585 | 784.1787
3.5575 | 786.3448
3.5567 | 788.5109
3.5557 | 790.6771
3.5549 | 792.8431
3.5539 | 795.0092
3.553 | 797.1754
3.5522 | 799.3415
3.5512 | 801.5076
3.5502 | 803.6737
3.5494 | 805.8398
3.5485 | 808.0059
3.5476 | 810.1721
3.5467 | 812.3382
3.5459 | 814.5043
3.5449 | 816.6703
3.5441 | 818.8364
3.5431 | 821.0026
3.5422 | 823.1686
3.5414 | 825.3348
3.5404 | 827.5008
3.5396 | 829.6669
3.5388 | 831.8331
3.5378 | 833.9992
3.5368 | 836.1652
3.536 | 838.3315
3.5352 | 840.4975
3.5343 | 842.6635
3.5334 | 844.8297
3.5325 | 846.9957
3.5317 | 849.1619
3.5309 | 851.3279
3.5299 | 853.494
3.5291 | 855.66
3.5281 | 857.8261
3.5273 | 859.9922
3.5265 | 862.1583
3.5255 | 864.3244
3.5247 | 866.4905
3.5239 | 868.6565
3.523 | 870.8227
3.5222 | 872.9887
3.5212 | 875.1548
3.5204 | 877.321
3.5196 | 879.4871
3.5186 | 881.6532
3.5178 | 883.8193
3.517 | 885.9853
3.5162 | 888.1515
3.5154 | 890.3176
3.5144 | 892.4836
3.5136 | 894.6497
3.5128 | 896.8158
3.512 | 898.982
3.5112 | 901.1481
3.5102 | 903.3141
3.5094 | 905.4803
3.5086 | 907.6463
3.5078 | 909.8125
3.5068 | 911.9786
3.506 | 914.1446
3.5052 | 916.3107
3.5044 | 918.4766
3.5036 | 920.6427
3.5026 | 922.8087
3.5018 | 924.9748
3.5012 | 927.141
3.5004 | 929.307
3.4994 | 931.4732
3.4986 | 933.6392
3.4978 | 935.8054
3.497 | 937.9714
3.4962 | 940.1375
3.4954 | 942.3036
3.4946 | 944.4697
3.4937 | 946.6358
3.4929 | 948.8019
3.4921 | 950.9679
3.4913 | 953.134
3.4905 | 955.3001
3.4897 | 957.4662
3.4889 | 959.6322
3.4881 | 961.7983
3.4873 | 963.9644
3.4865 | 966.1303
3.4857 | 968.2964
3.4849 | 970.4625
3.4841 | 972.6286
3.4833 | 974.7948
3.4824 | 976.9608
3.4818 | 979.1268
3.4808 | 981.293
3.4802 | 983.4589
3.4794 | 985.625
3.4786 | 987.791
3.4778 | 989.9572
3.477 | 992.1233
3.4762 | 994.2893
3.4755 | 996.4554
3.4747 | 998.6214
3.4739 | 1000.788
3.4731 | 1002.9536
3.4724 | 1005.12
3.4716 | 1007.286
3.4708 | 1009.452
3.47 | 1011.618
3.4694 | 1013.784
3.4686 | 1015.95
3.4678 | 1018.116
3.467 | 1020.282
3.4663 | 1022.448
3.4655 | 1024.614
3.4647 | 1026.78
3.464 | 1028.946
3.4632 | 1031.112
3.4624 | 1033.278
3.4618 | 1035.444
3.461 | 1037.611
3.4602 | 1039.777
3.4595 | 1041.943
3.4587 | 1044.109
3.4581 | 1046.275
3.4573 | 1048.4408
3.4566 | 1050.607
3.4558 | 1052.773
3.455 | 1054.939
3.4544 | 1057.105
3.4536 | 1059.271
3.4529 | 1061.437
3.4521 | 1063.6032
3.4515 | 1065.769
3.4507 | 1067.935
3.45 | 1070.101
3.4492 | 1072.267
3.4486 | 1074.434
3.4477 | 1076.599
3.4471 | 1078.7656
3.4465 | 1080.932
3.4457 | 1083.0976
3.4448 | 1085.264
3.4442 | 1087.43
3.4436 | 1089.596
3.4427 | 1091.762
3.4421 | 1093.928
3.4415 | 1096.094
3.4406 | 1098.26
3.44 | 1100.426
3.4394 | 1102.592
3.4385 | 1104.758
3.4379 | 1106.924
3.4373 | 1109.09
3.4365 | 1111.256
3.4358 | 1113.4224
3.4352 | 1115.589
3.4344 | 1117.755
3.4337 | 1119.921
3.4331 | 1122.087
3.4324 | 1124.253
3.4316 | 1126.419
3.431 | 1128.585
3.4303 | 1130.751
3.4297 | 1132.917
3.4289 | 1135.083
3.4282 | 1137.249
3.4276 | 1139.415
3.4269 | 1141.581
3.4263 | 1143.747
3.4255 | 1145.913
3.4248 | 1148.079
3.4242 | 1150.245
3.4235 | 1152.411
3.4229 | 1154.577
3.4222 | 1156.743
3.4214 | 1158.91
3.4208 | 1161.075
3.4202 | 1163.242
3.4195 | 1165.408
3.4189 | 1167.574
3.4182 | 1169.74
3.4176 | 1171.906
3.4169 | 1174.072
3.4161 | 1176.2376
3.4155 | 1178.404
3.415 | 1180.57
3.4143 | 1182.736
3.4135 | 1184.902
3.4129 | 1187.068
3.4122 | 1189.234
3.4116 | 1191.4
3.411 | 1193.566
3.4103 | 1195.732
3.4098 | 1197.898
3.4092 | 1200.064
3.4085 | 1202.23
3.4079 | 1204.396
3.4072 | 1206.562
3.4066 | 1208.728
3.4059 | 1210.894
3.4053 | 1213.06
3.4047 | 1215.226
3.404 | 1217.392
3.4034 | 1219.558
3.4027 | 1221.724
3.4021 | 1223.89
3.4014 | 1226.056
3.4009 | 1228.2224
3.4003 | 1230.388
3.3997 | 1232.554
3.399 | 1234.72
3.3984 | 1236.8864
3.3977 | 1239.053
3.3971 | 1241.218
3.3964 | 1243.384
3.3959 | 1245.5504
3.3953 | 1247.717
3.3947 | 1249.8824
3.394 | 1252.048
3.3935 | 1254.215
3.3929 | 1256.381
3.3922 | 1258.5464
3.3916 | 1260.713
3.3909 | 1262.879
3.3903 | 1265.045
3.3898 | 1267.2104
3.3892 | 1269.377
3.3885 | 1271.542
3.3879 | 1273.709
3.3872 | 1275.875
3.3867 | 1278.041
3.3861 | 1280.207
3.3855 | 1282.3728
3.385 | 1284.539
3.3843 | 1286.705
3.3837 | 1288.871
3.383 | 1291.0368
3.3825 | 1293.203
3.3817 | 1295.369
3.3813 | 1297.535
3.3806 | 1299.701
3.3801 | 1301.866
3.3795 | 1304.033
3.3788 | 1306.199
3.3782 | 1308.365
3.3777 | 1310.531
3.3771 | 1312.697
3.3764 | 1314.862
3.3758 | 1317.028
3.3753 | 1319.195
3.3746 | 1321.361
3.374 | 1323.527
3.3735 | 1325.693
3.3729 | 1327.859
3.3722 | 1330.025
3.3717 | 1332.191
3.3711 | 1334.357
3.3704 | 1336.523
3.3698 | 1338.689
3.3693 | 1340.8544
3.3688 | 1343.021
3.3682 | 1345.187
3.3675 | 1347.353
3.3671 | 1349.518
3.3664 | 1351.685
3.3658 | 1353.851
3.3653 | 1356.017
3.3646 | 1358.182
3.364 | 1360.348
3.3635 | 1362.514
3.3629 | 1364.681
3.3622 | 1366.8464
3.3616 | 1369.013
3.3611 | 1371.178
3.3606 | 1373.344
3.36 | 1375.5104
3.3593 | 1377.676
3.3587 | 1379.8424
3.3582 | 1382.008
3.3575 | 1384.1744
3.357 | 1386.34
3.3564 | 1388.506
3.3558 | 1390.672
3.3553 | 1392.838
3.3546 | 1395.004
3.3541 | 1397.17
3.3535 | 1399.336
3.3529 | 1401.5024
3.3524 | 1403.668
3.3519 | 1405.834
3.3512 | 1408.001
3.3506 | 1410.1664
3.3501 | 1412.332
3.3495 | 1414.498
3.349 | 1416.664
3.3483 | 1418.8304
3.3478 | 1420.996
3.3472 | 1423.1624
3.3466 | 1425.328
3.3461 | 1427.494
3.3454 | 1429.66
3.3449 | 1431.826
3.3443 | 1433.992
3.3437 | 1436.158
3.3432 | 1438.324
3.3425 | 1440.49
3.342 | 1442.656
3.3414 | 1444.8224
3.3407 | 1446.988
3.3403 | 1449.154
3.3396 | 1451.32
3.3391 | 1453.486
3.3385 | 1455.652
3.338 | 1457.818
3.3374 | 1459.984
3.3369 | 1462.15
3.3362 | 1464.316
3.3357 | 1466.482
3.3351 | 1468.648
3.3346 | 1470.814
3.334 | 1472.98
3.3335 | 1475.146
3.3328 | 1477.312
3.3322 | 1479.478
3.3317 | 1481.644
3.3311 | 1483.81
3.3304 | 1485.976
3.3299 | 1488.142
3.3295 | 1490.308
3.3288 | 1492.474
3.3282 | 1494.64
3.3277 | 1496.806
3.327 | 1498.972
3.3265 | 1501.138
3.3259 | 1503.304
3.3254 | 1505.47
3.3248 | 1507.636
3.3241 | 1509.802
3.3236 | 1511.968
3.323 | 1514.134
3.3225 | 1516.3
3.3219 | 1518.466
3.3214 | 1520.632
3.3207 | 1522.798
3.3203 | 1524.964
3.3196 | 1527.13
3.319 | 1529.296
3.3183 | 1531.462
3.3178 | 1533.628
3.3173 | 1535.794
3.3167 | 1537.96
3.3161 | 1540.126
3.3156 | 1542.292
3.3149 | 1544.4576
3.3144 | 1546.623
3.3138 | 1548.789
3.3132 | 1550.955
3.3127 | 1553.121
3.312 | 1555.287
3.3114 | 1557.453
3.3109 | 1559.6192
3.3102 | 1561.785
3.3098 | 1563.951
3.3091 | 1566.117
3.3085 | 1568.283
3.308 | 1570.449
3.3073 | 1572.615
3.3069 | 1574.7808
3.3062 | 1576.947
3.3056 | 1579.113
3.3051 | 1581.279
3.3044 | 1583.4448
3.3038 | 1585.61
3.3033 | 1587.777
3.3027 | 1589.943
3.3022 | 1592.109
3.3015 | 1594.275
3.3009 | 1596.441
3.3004 | 1598.607
3.2998 | 1600.772
3.2993 | 1602.938
3.2986 | 1605.104
3.298 | 1607.2704
3.2973 | 1609.436
3.2968 | 1611.602
3.2962 | 1613.768
3.2957 | 1615.9344
3.2951 | 1618.1
3.2944 | 1620.266
3.2939 | 1622.432
3.2933 | 1624.598
3.2927 | 1626.764
3.2922 | 1628.93
3.2915 | 1631.096
3.291 | 1633.262
3.2904 | 1635.428
3.2897 | 1637.594
3.2893 | 1639.76
3.2886 | 1641.926
3.288 | 1644.092
3.2873 | 1646.258
3.2868 | 1648.424
3.2862 | 1650.59
3.2856 | 1652.756
3.2849 | 1654.9216
3.2844 | 1657.087
3.2838 | 1659.253
3.2833 | 1661.419
3.2826 | 1663.585
3.282 | 1665.751
3.2814 | 1667.917
3.2809 | 1670.0832
3.2802 | 1672.249
3.2796 | 1674.415
3.2791 | 1676.5808
3.2785 | 1678.747
3.2778 | 1680.913
3.2772 | 1683.0784
3.2767 | 1685.244
3.276 | 1687.41
3.2754 | 1689.576
3.2747 | 1691.742
3.2743 | 1693.908
3.2736 | 1696.074
3.273 | 1698.24
3.2723 | 1700.406
3.2717 | 1702.572
3.2712 | 1704.7376
3.2705 | 1706.904
3.2699 | 1709.07
3.2693 | 1711.236
3.2686 | 1713.401
3.2681 | 1715.567
3.2675 | 1717.734
3.2668 | 1719.899
3.2662 | 1722.065
3.2657 | 1724.231
3.2651 | 1726.397
3.2644 | 1728.5632
3.2638 | 1730.729
3.2631 | 1732.895
3.2625 | 1735.0608
3.262 | 1737.227
3.2613 | 1739.393
3.2607 | 1741.559
3.2601 | 1743.724
3.2594 | 1745.89
3.2588 | 1748.056
3.2581 | 1750.2224
3.2575 | 1752.388
3.2568 | 1754.554
3.2562 | 1756.72
3.2555 | 1758.886
3.2549 | 1761.052
3.2542 | 1763.218
3.2536 | 1765.384
3.253 | 1767.55
3.2525 | 1769.716
3.2517 | 1771.8816
3.251 | 1774.047
3.2504 | 1776.213
3.2497 | 1778.379
3.2491 | 1780.545
3.2484 | 1782.711
3.2478 | 1784.877
3.2471 | 1787.043
3.2465 | 1789.209
3.2458 | 1791.375
3.2452 | 1793.5408
3.2446 | 1795.707
3.2438 | 1797.873
3.2431 | 1800.039
3.2425 | 1802.205
3.2418 | 1804.37
3.2412 | 1806.536
3.2405 | 1808.7024
3.2399 | 1810.868
3.2391 | 1813.034
3.2384 | 1815.2
3.2378 | 1817.366
3.2371 | 1819.532
3.2365 | 1821.698
3.2357 | 1823.864
3.235 | 1826.03
3.2344 | 1828.196
3.2337 | 1830.3616
3.2329 | 1832.528
3.2323 | 1834.694
3.2316 | 1836.859
3.2308 | 1839.025
3.2302 | 1841.191
3.2295 | 1843.357
3.2287 | 1845.5232
3.2281 | 1847.689
3.2275 | 1849.855
3.2268 | 1852.0208
3.226 | 1854.187
3.2254 | 1856.353
3.2247 | 1858.5184
3.2239 | 1860.684
3.2233 | 1862.85
3.2224 | 1865.016
3.2218 | 1867.182
3.221 | 1869.348
3.2203 | 1871.514
3.2197 | 1873.68
3.2189 | 1875.846
3.2183 | 1878.012
3.2174 | 1880.177
3.2168 | 1882.343
3.2162 | 1884.509
3.2153 | 1886.6752
3.2147 | 1888.841
3.2139 | 1891.007
3.2132 | 1893.173
3.2124 | 1895.339
3.2118 | 1897.505
3.211 | 1899.671
3.2102 | 1901.836
3.2095 | 1904.002
3.2087 | 1906.168
3.2081 | 1908.334
3.2073 | 1910.5
3.2065 | 1912.666
3.2058 | 1914.832
3.205 | 1916.998
3.2042 | 1919.164
3.2036 | 1921.3296
3.2028 | 1923.495
3.202 | 1925.661
3.2013 | 1927.827
3.2005 | 1929.993
3.1997 | 1932.159
3.1989 | 1934.3248
3.1982 | 1936.49
3.1974 | 1938.657
3.1966 | 1940.823
3.1958 | 1942.988
3.195 | 1945.154
3.1942 | 1947.32
3.1936 | 1949.486
3.1928 | 1951.652
3.1919 | 1953.818
3.1911 | 1955.984
3.1903 | 1958.15
3.1895 | 1960.315
3.1889 | 1962.481
3.1881 | 1964.647
3.1871 | 1966.813
3.1863 | 1968.979
3.1855 | 1971.145
3.1847 | 1973.311
3.1839 | 1975.477
3.1832 | 1977.642
3.1824 | 1979.808
3.1815 | 1981.974
3.1806 | 1984.14
3.18 | 1986.306
3.179 | 1988.472
3.1782 | 1990.638
3.1774 | 1992.804
3.1766 | 1994.9696
3.1758 | 1997.135
3.175 | 1999.301
3.1742 | 2001.4672
3.1732 | 2003.633
3.1724 | 2005.799
3.1716 | 2007.9648
3.1708 | 2010.13
3.1698 | 2012.296
3.169 | 2014.463
3.1682 | 2016.628
3.1673 | 2018.794
3.1664 | 2020.96
3.1656 | 2023.126
3.1648 | 2025.292
3.1639 | 2027.457
3.1631 | 2029.623
3.1622 | 2031.789
3.1613 | 2033.9552
3.1605 | 2036.121
3.1595 | 2038.287
3.1587 | 2040.452
3.1577 | 2042.619
3.1569 | 2044.784
3.1561 | 2046.95
3.1551 | 2049.116
3.1543 | 2051.282
3.1534 | 2053.448
3.1524 | 2055.614
3.1516 | 2057.779
3.1506 | 2059.945
3.1498 | 2062.111
3.1489 | 2064.277
3.148 | 2066.443
3.1471 | 2068.609
3.1461 | 2070.775
3.1451 | 2072.94
3.1443 | 2075.106
3.1434 | 2077.272
3.1424 | 2079.438
3.1414 | 2081.604
3.1405 | 2083.7696
3.1397 | 2085.935
3.1387 | 2088.101
3.1377 | 2090.267
3.1367 | 2092.433
3.1358 | 2094.599
3.1348 | 2096.765
3.1338 | 2098.93
3.1329 | 2101.096
3.1319 | 2103.262
3.1309 | 2105.428
3.13 | 2107.594
3.1288 | 2109.76
3.1279 | 2111.925
3.1269 | 2114.091
3.1259 | 2116.257
3.125 | 2118.423
3.124 | 2120.588
3.123 | 2122.754
3.1219 | 2124.92
3.1209 | 2127.086
3.12 | 2129.252
3.119 | 2131.418
3.1179 | 2133.584
3.1169 | 2135.75
3.1158 | 2137.9152
3.1148 | 2140.081
3.1138 | 2142.247
3.1127 | 2144.413
3.1116 | 2146.578
3.1106 | 2148.744
3.1095 | 2150.91
3.1085 | 2153.076
3.1074 | 2155.2416
3.1062 | 2157.407
3.1053 | 2159.573
3.1041 | 2161.739
3.103 | 2163.905
3.1019 | 2166.071
3.1008 | 2168.2368
3.0996 | 2170.403
3.0985 | 2172.569
3.0974 | 2174.734
3.0964 | 2176.9
3.0951 | 2179.066
3.0941 | 2181.232
3.0928 | 2183.398
3.0917 | 2185.563
3.0906 | 2187.729
3.0895 | 2189.895
3.0883 | 2192.061
3.087 | 2194.226
3.0859 | 2196.392
3.0848 | 2198.558
3.0835 | 2200.724
3.0824 | 2202.89
3.0811 | 2205.056
3.0799 | 2207.222
3.0786 | 2209.387
3.0775 | 2211.553
3.0762 | 2213.719
3.0749 | 2215.8848
3.0738 | 2218.05
3.0725 | 2220.216
3.0712 | 2222.382
3.0699 | 2224.548
3.0686 | 2226.7136
3.0673 | 2228.879
3.0661 | 2231.045
3.0648 | 2233.211
3.0635 | 2235.377
3.062 | 2237.543
3.0607 | 2239.708
3.0594 | 2241.874
3.058 | 2244.04
3.0567 | 2246.206
3.0554 | 2248.372
3.054 | 2250.537
3.0525 | 2252.703
3.051 | 2254.869
3.0496 | 2257.035
3.0483 | 2259.201
3.0469 | 2261.3664
3.0454 | 2263.532
3.0439 | 2265.698
3.0423 | 2267.864
3.0409 | 2270.03
3.0394 | 2272.195
3.0378 | 2274.361
3.0364 | 2276.527
3.0347 | 2278.692
3.0331 | 2280.858
3.0317 | 2283.024
3.0301 | 2285.19
3.0285 | 2287.356
3.0268 | 2289.5216
3.0251 | 2291.687
3.0235 | 2293.853
3.0218 | 2296.019
3.0202 | 2298.185
3.0184 | 2300.35
3.0167 | 2302.516
3.0149 | 2304.682
3.0131 | 2306.848
3.0113 | 2309.013
3.0096 | 2311.1792
3.0076 | 2313.345
3.0057 | 2315.511
3.0039 | 2317.676
3.002 | 2319.842
3 | 2322.008
2.9981 | 2324.174
2.996 | 2326.339
2.9941 | 2328.505
2.992 | 2330.671
2.99 | 2332.837
2.9879 | 2335.002
2.9857 | 2337.168
2.9836 | 2339.334
2.9813 | 2341.499
2.9791 | 2343.665
2.977 | 2345.831
2.9745 | 2347.997
2.9721 | 2350.162
2.9699 | 2352.328
2.9673 | 2354.494
2.9649 | 2356.66
2.9624 | 2358.825
2.9597 | 2360.991
2.9571 | 2363.157
2.9544 | 2365.322
2.9516 | 2367.488
2.9489 | 2369.654
2.946 | 2371.82
2.9431 | 2373.9856
2.94 | 2376.151
2.9368 | 2378.317
2.9337 | 2380.482
2.9305 | 2382.648
2.9271 | 2384.814
2.9237 | 2386.98
2.92 | 2389.1456
2.9164 | 2391.311
2.9126 | 2393.477
2.9089 | 2395.642
2.9048 | 2397.808
2.9006 | 2399.974
2.8963 | 2402.14
2.8918 | 2404.305
2.8872 | 2406.471
2.8824 | 2408.637
2.8774 | 2410.802
2.8722 | 2412.968
2.8667 | 2415.134
2.8611 | 2417.2992
2.8554 | 2419.465
2.8491 | 2421.631
2.8427 | 2423.796
2.8359 | 2425.962
2.8288 | 2428.127
2.8214 | 2430.293
2.8138 | 2432.459
2.8056 | 2434.624
2.7969 | 2436.79
2.7877 | 2438.956
2.7778 | 2441.121
2.7673 | 2443.287
2.7568 | 2445.452
2.7504 | 2447.602
2.7499 | 2449.694
2.7499 | 2451.738
2.7497 | 2453.742
2.7499 | 2455.713
2.7497 | 2457.654
2.7499 | 2459.568
2.7499 | 2461.458
2.7499 | 2463.325
2.7499 | 2465.17
2.7497 | 2466.996
2.7497 | 2468.801
2.7499 | 2470.588
2.7499 | 2472.356
2.7499 | 2474.107
2.7499 | 2475.841
2.7499 | 2477.559
2.7499 | 2479.2608
2.7499 | 2480.9472
2.7578 | 2482.619
2.7512 | 2484.284
2.7499 | 2485.935
2.7497 | 2487.565
2.7499 | 2489.18
2.7497 | 2490.779
2.7499 | 2492.3648
2.7499 | 2493.936
2.7497 | 2495.494
2.7497 | 2497.039
2.7499 | 2498.57
2.7499 | 2500.089
2.7499 | 2501.594
2.7499 | 2503.087
2.7497 | 2504.567
2.7497 | 2506.034
2.7497 | 2507.489
2.7497 | 2508.93
2.7499 | 2510.36
2.7497 | 2511.776
2.7499 | 2513.18
2.7499 | 2514.572
2.7499 | 2515.952
2.7497 | 2517.319
2.7499 | 2518.675
2.7499 | 2520.018
2.7499 | 2521.35
2.7499 | 2522.671
2.7497 | 2523.979
2.7499 | 2525.276
2.7499 | 2526.561
2.7499 | 2527.8352
2.7499 | 2529.098
2.7499 | 2530.35
2.7499 | 2531.59
2.7499 | 2532.819
2.7499 | 2534.037
2.7499 | 2535.244
2.7497 | 2536.441
2.7499 | 2537.626
2.7499 | 2538.801
2.7499 | 2539.966
2.7499 | 2541.119
2.7499 | 2542.263
2.7499 | 2543.396
2.7497 | 2544.519
2.7497 | 2545.632
2.7497 | 2546.7344
2.7499 | 2547.828
2.7499 | 2548.91
2.7499 | 2549.984
2.7499 | 2551.047
2.7497 | 2552.102
2.7499 | 2553.146
2.7499 | 2554.182
2.7499 | 2555.207
2.7499 | 2556.224
2.7499 | 2557.232
2.7499 | 2558.23
2.7499 | 2559.219
2.7499 | 2560.199
2.7499 | 2561.17
2.7499 | 2562.1328
2.7499 | 2563.086
2.7497 | 2564.031
2.7499 | 2564.967
2.7499 | 2565.8944
2.7497 | 2566.814
2.7499 | 2567.725
2.7499 | 2568.628
2.7499 | 2569.5216
2.7499 | 2570.408
2.7499 | 2571.285
2.7497 | 2572.155
2.7499 | 2573.016
2.7499 | 2573.87
2.7497 | 2574.715
2.7499 | 2575.553
2.7499 | 2576.382
2.7499 | 2577.204
2.7499 | 2578.019
2.7499 | 2578.825
2.7499 | 2579.625
2.7499 | 2580.417
2.7499 | 2581.202
2.7499 | 2581.979
2.7499 | 2582.75
2.7499 | 2583.513
2.7499 | 2584.269
2.7499 | 2585.017
2.7497 | 2585.759
2.7497 | 2586.494
2.7497 | 2587.222
2.7499 | 2587.944
2.7497 | 2588.658
2.7499 | 2589.3664
2.7499 | 2590.0672
2.7499 | 2590.762
2.7497 | 2591.45
2.7499 | 2592.132
2.7499 | 2592.807
2.7497 | 2593.476
2.7499 | 2594.139
2.7499 | 2594.7952
2.7497 | 2595.446
2.7499 | 2596.09
2.7499 | 2596.728
2.7499 | 2597.36
2.7499 | 2597.987
2.7499 | 2598.607
2.7497 | 2599.222
2.7499 | 2599.831
2.7497 | 2600.434
2.7499 | 2601.033
2.7499 | 2601.625
2.7499 | 2602.212
2.7499 | 2602.793
2.7499 | 2603.369
2.7499 | 2603.94
2.7499 | 2604.505
2.7499 | 2605.0656
2.7497 | 2605.62
2.7499 | 2606.17
2.7497 | 2606.714
2.7497 | 2607.253
2.7499 | 2607.788
2.7499 | 2608.317
2.7499 | 2608.841
2.7497 | 2609.36
2.7499 | 2609.874
2.7497 | 2610.384
2.7499 | 2610.889
2.7499 | 2611.389
2.7499 | 2611.8848
2.7499 | 2612.376
2.7499 | 2612.863
2.7499 | 2613.344
2.7499 | 2613.822
2.7499 | 2614.2944
2.7499 | 2614.763
2.7497 | 2615.227
2.7497 | 2615.6864
2.7497 | 2616.142
2.7497 | 2616.593
2.7499 | 2617.039
2.7499 | 2617.482
2.7499 | 2617.921
2.7499 | 2618.355
2.7499 | 2618.785
2.7497 | 2619.211
2.7499 | 2619.634
2.7499 | 2620.052
2.7499 | 2620.467
2.7499 | 2620.878
2.7499 | 2621.2848
2.7499 | 2621.688
2.7499 | 2622.088
2.7499 | 2622.484
2.7499 | 2622.876
2.7499 | 2623.264
2.7499 | 2623.65
2.7497 | 2624.031
2.7499 | 2624.409
2.7499 | 2624.784
2.7497 | 2625.155
2.7499 | 2625.523
2.7499 | 2625.887
2.7499 | 2626.248
2.7499 | 2626.606
2.7499 | 2626.961
2.7499 | 2627.312
2.7497 | 2627.66
2.7497 | 2628.005
2.7499 | 2628.348
2.7499 | 2628.6864
2.7499 | 2629.022
2.7499 | 2629.355
2.7499 | 2629.685
2.7499 | 2630.012
2.7497 | 2630.336
2.7499 | 2630.657
2.7499 | 2630.975
2.7499 | 2631.29
2.7499 | 2631.603
2.7499 | 2631.913
2.7499 | 2632.22
2.7499 | 2632.524
2.7499 | 2632.8256
2.7499 | 2633.124
2.7499 | 2633.421
2.7497 | 2633.714
2.7497 | 2634.006
2.7499 | 2634.294
2.7499 | 2634.58
2.7499 | 2634.863
2.7499 | 2635.145
2.7517 | 2635.423
2.7504 | 2635.701
2.7499 | 2635.976
2.7499 | 2636.248
2.7499 | 2636.518
2.7497 | 2636.784
2.7497 | 2637.049
2.7499 | 2637.31
2.7499 | 2637.57
2.7499 | 2637.828
2.7497 | 2638.082
2.7497 | 2638.336
2.7499 | 2638.586
2.7499 | 2638.835
2.7499 | 2639.081
2.7497 | 2639.326
2.7499 | 2639.568
2.7499 | 2639.808
2.7499 | 2640.0464
2.7499 | 2640.282
2.7497 | 2640.516
2.7499 | 2640.748
2.7499 | 2640.978
2.7499 | 2641.207
2.7499 | 2641.433
2.7499 | 2641.658
2.7497 | 2641.88
2.7497 | 2642.101
2.7497 | 2642.32
2.7499 | 2642.537
2.7499 | 2642.752
2.7499 | 2642.965
2.7497 | 2643.177
2.7499 | 2643.387
2.7499 | 2643.595
2.7499 | 2643.801
2.7499 | 2644.006
2.7499 | 2644.209
2.7499 | 2644.41
2.7499 | 2644.61
2.7499 | 2644.808
2.7499 | 2645.004
2.7499 | 2645.199
2.7499 | 2645.392
2.7499 | 2645.584
2.7499 | 2645.774
2.7499 | 2645.963
2.7497 | 2646.15
2.7499 | 2646.336
2.7499 | 2646.52
2.7499 | 2646.703
2.7497 | 2646.884
2.7499 | 2647.064
2.7499 | 2647.242
2.7499 | 2647.4192
2.7499 | 2647.595
2.7497 | 2647.769
2.7499 | 2647.943
2.7499 | 2648.114
2.7499 | 2648.284
2.7499 | 2648.454
2.7497 | 2648.621
2.7497 | 2648.788
2.7497 | 2648.953
2.7499 | 2649.117
2.7499 | 2649.28
2.7497 | 2649.4416
2.7499 | 2649.602
2.7499 | 2649.7616
2.7499 | 2649.919
2.7499 | 2650.076
2.7499 | 2650.232
2.7499 | 2650.387
2.7497 | 2650.54
2.7497 | 2650.692
2.7499 | 2650.844
2.7499 | 2650.9936
2.7497 | 2651.143
2.7499 | 2651.29
2.7497 | 2651.437
2.7499 | 2651.583
2.7497 | 2651.728
2.7497 | 2651.871
2.7499 | 2652.014
2.7499 | 2652.156
2.7497 | 2652.296
2.7497 | 2652.436
2.7499 | 2652.5744
2.7499 | 2652.712
2.7497 | 2652.849
2.7499 | 2652.984
2.7499 | 2653.119
2.7499 | 2653.252
2.7497 | 2653.3856
2.7499 | 2653.518
2.7499 | 2653.649
2.7499 | 2653.779
2.7499 | 2653.908
2.7497 | 2654.036
2.7497 | 2654.164
2.7499 | 2654.29
2.7499 | 2654.416
2.7499 | 2654.54
2.7497 | 2654.664
2.7497 | 2654.788
2.7497 | 2654.91
2.7497 | 2655.031
2.7497 | 2655.152
2.7499 | 2655.272
2.7499 | 2655.391
2.7499 | 2655.509
2.7499 | 2655.626
2.7497 | 2655.743
2.7499 | 2655.859
2.7499 | 2655.973
2.7497 | 2656.087
2.7497 | 2656.201
2.7499 | 2656.314
2.7497 | 2656.426
2.7499 | 2656.537
2.7499 | 2656.648
2.7497 | 2656.758
2.7499 | 2656.867
2.7499 | 2656.975
2.7497 | 2657.083
2.7499 | 2657.19
2.7499 | 2657.297
2.7499 | 2657.402
2.7499 | 2657.507
2.7499 | 2657.611
2.7499 | 2657.715
2.7499 | 2657.818
2.7497 | 2657.921
2.7497 | 2658.022
2.7497 | 2658.123
2.7499 | 2658.224
2.7499 | 2658.323
2.7499 | 2658.423
2.7499 | 2658.521
2.7499 | 2658.6192
2.7499 | 2658.716
2.7499 | 2658.813
2.7497 | 2658.91
2.7499 | 2659.005
2.7499 | 2659.1
2.7497 | 2659.194
2.7497 | 2659.288
2.7499 | 2659.382
2.7499 | 2659.474
2.7499 | 2659.5664
2.7497 | 2659.658
2.7499 | 2659.75
2.7499 | 2659.84
2.7497 | 2659.93
2.7499 | 2660.019
2.7499 | 2660.108
2.7497 | 2660.197
2.7499 | 2660.284
2.7499 | 2660.372
2.7499 | 2660.459
2.7499 | 2660.545
2.7499 | 2660.631
2.7499 | 2660.716
2.7499 | 2660.801
2.7497 | 2660.886
2.7497 | 2660.969
2.7499 | 2661.0528
2.7499 | 2661.136
2.7499 | 2661.218
2.7499 | 2661.3
2.7499 | 2661.381
2.7499 | 2661.463
2.7499 | 2661.543
2.7499 | 2661.623
2.7499 | 2661.703
2.7499 | 2661.782
2.7497 | 2661.86
2.7497 | 2661.939
2.7499 | 2662.017
2.7499 | 2662.0944
2.7499 | 2662.171
2.7499 | 2662.248
2.7499 | 2662.324
2.7499 | 2662.4
2.7499 | 2662.475
2.7499 | 2662.55
2.7497 | 2662.625
2.7499 | 2662.6992
2.7499 | 2662.772
2.7499 | 2662.846
2.7497 | 2662.919
2.7497 | 2662.992
2.7499 | 2663.064
2.7499 | 2663.136
2.7499 | 2663.207
2.7499 | 2663.278
2.7499 | 2663.349
2.7499 | 2663.4192
2.7499 | 2663.489
2.7497 | 2663.559
2.7499 | 2663.628
2.7499 | 2663.697
2.7497 | 2663.765
2.7499 | 2663.833
2.7499 | 2663.9008
2.7497 | 2663.968
2.7497 | 2664.0352
2.7499 | 2664.102
2.7499 | 2664.169
2.7499 | 2664.234
2.7499 | 2664.3
2.7499 | 2664.366
2.7499 | 2664.431
2.7499 | 2664.495
2.7499 | 2664.56
2.7499 | 2664.624
2.7499 | 2664.687
2.7497 | 2664.751
2.7499 | 2664.814
2.7499 | 2664.877
2.7499 | 2664.939
2.7499 | 2665.001
2.7499 | 2665.063
2.7499 | 2665.124
2.7499 | 2665.186
2.7499 | 2665.247
2.7497 | 2665.307
2.7499 | 2665.367
2.7499 | 2665.428
2.7499 | 2665.487
2.7499 | 2665.547
2.7499 | 2665.606
2.7499 | 2665.665
2.7499 | 2665.723
2.7499 | 2665.781
2.7499 | 2665.839
2.7499 | 2665.897
2.7499 | 2665.955
2.7499 | 2666.012
2.7499 | 2666.069
2.7499 | 2666.125
2.7499 | 2666.182
2.7499 | 2666.238
2.7499 | 2666.294
2.7499 | 2666.349
2.7499 | 2666.405
2.7499 | 2666.46
2.7499 | 2666.515
2.7499 | 2666.569
2.7499 | 2666.624
2.7499 | 2666.678
2.7499 | 2666.731
2.7497 | 2666.785
2.7499 | 2666.839
2.7499 | 2666.892
2.7499 | 2666.944
2.7499 | 2666.997
2.7499 | 2667.05
2.7499 | 2667.101
2.7497 | 2667.1536
2.7499 | 2667.205
2.7499 | 2667.257
2.7497 | 2667.308
2.7499 | 2667.359
2.7499 | 2667.41
2.7497 | 2667.46
2.7499 | 2667.511
2.7499 | 2667.561
2.7499 | 2667.61
2.7499 | 2667.661
2.7497 | 2667.71
2.7499 | 2667.759
2.7499 | 2667.808
2.7499 | 2667.857
2.7497 | 2667.9056
2.7499 | 2667.954
2.7499 | 2668.002
2.7499 | 2668.05
2.7499 | 2668.097
2.7499 | 2668.145
2.7497 | 2668.193
2.7497 | 2668.24
2.7499 | 2668.287
2.7499 | 2668.334
2.7499 | 2668.38
2.7497 | 2668.427
2.7497 | 2668.473
2.7497 | 2668.519
2.7499 | 2668.564
2.7499 | 2668.61
2.7497 | 2668.656
2.7499 | 2668.7008
2.7497 | 2668.746
2.7499 | 2668.791
2.7497 | 2668.836
2.7499 | 2668.88
2.7499 | 2668.924
2.7499 | 2668.968
2.7497 | 2669.012
2.7499 | 2669.056
2.7499 | 2669.1
2.7499 | 2669.143
2.7499 | 2669.186
2.7497 | 2669.23
2.7499 | 2669.273
2.7499 | 2669.315
2.7497 | 2669.358
2.7497 | 2669.4
2.7499 | 2669.442
2.7497 | 2669.484
2.7499 | 2669.5264
2.7499 | 2669.568
2.7499 | 2669.61
2.7499 | 2669.651
2.7499 | 2669.692
2.7497 | 2669.733
2.7499 | 2669.774
2.7499 | 2669.815
2.7499 | 2669.855
2.7499 | 2669.895
2.7499 | 2669.936
2.7499 | 2669.976
2.7497 | 2670.016
2.7499 | 2670.056
2.7499 | 2670.096
2.7497 | 2670.135
2.7499 | 2670.175
2.7497 | 2670.214
2.7497 | 2670.253
2.7499 | 2670.292
2.7499 | 2670.33
2.7499 | 2670.369
2.7499 | 2670.408
2.7499 | 2670.446
2.7499 | 2670.484
2.7499 | 2670.522
2.7497 | 2670.561
2.7499 | 2670.598
2.7499 | 2670.636
2.7499 | 2670.673
2.7497 | 2670.711
2.7497 | 2670.748
2.7497 | 2670.785
2.7499 | 2670.822
2.7497 | 2670.859
2.7499 | 2670.896
2.7499 | 2670.932
2.7499 | 2670.968
2.7497 | 2671.0048
2.7499 | 2671.041
2.7497 | 2671.0448