## Sheet1
2voltage | 2capacity | 25.0voltage | 25.0capacity | 50.0voltage | 50.0capacity | 75.0voltage | 75.0capacity | 100.0voltage | 100.0capacity | 125.0voltage | 125.0capacity
4.1333 | 0 | 4.0614 | 0 | 3.0743 | 0 | 0.2908 | 0 | 3.2728 | 0 | 3.0386 | 0
4.1223 | 2.166156 | 4.0422 | 2.166081 | 2.7414 | 4.166667e-05 | 0.2908 | 5.555556e-06 | 2.6384 | 5.555556e-06 | 2.7202 | 5.555556e-06
4.1134 | 4.332403 | 4.0272 | 4.332272
4.1066 | 6.498583 | 4.0155 | 6.498453
4.1013 | 8.664786 | 4.0059 | 8.664667
4.0966 | 10.831 | 3.9977 | 10.83085
4.0924 | 12.99721 | 3.9904 | 12.99702
4.0886 | 15.16342 | 3.9837 | 15.16316
4.0848 | 17.32963 | 3.9775 | 17.32931
4.0815 | 19.49581 | 3.9719 | 19.49548
4.0781 | 21.66202 | 3.9664 | 21.66162
4.0748 | 23.82823 | 3.9612 | 23.82779
4.0718 | 25.99441 | 3.9562 | 25.99396
4.069 | 28.16061 | 3.9516 | 28.16011
4.0661 | 30.32679 | 3.947 | 30.32623
4.0634 | 32.49295 | 3.9425 | 32.49236
4.0608 | 34.65913 | 3.9385 | 34.65849
4.0582 | 36.82537 | 3.9343 | 36.82464
4.0556 | 38.99158 | 3.9304 | 38.99079
4.0532 | 41.15773 | 3.9265 | 41.15693
4.051 | 43.32393 | 3.9227 | 43.32307
4.0485 | 45.490125 | 3.919 | 45.48921
4.0464 | 47.65632 | 3.9154 | 47.65537
4.0442 | 49.82249 | 3.9119 | 49.8215
4.0421 | 51.9887 | 3.9083 | 51.98763
4.04 | 54.15488 | 3.9049 | 54.15371
4.0381 | 56.32106 | 3.9014 | 56.31984
4.036 | 58.48723 | 3.8981 | 58.48594
4.034 | 60.65336 | 3.8947 | 60.65201
4.0321 | 62.81962 | 3.8915 | 62.81812
4.0303 | 64.98584 | 3.8885 | 64.98419
4.0284 | 67.15207 | 3.8852 | 67.15034
4.0266 | 69.31823 | 3.882 | 69.3165
4.0248 | 71.4844 | 3.8789 | 71.48271
4.023 | 73.65058 | 3.8759 | 73.64898
4.0213 | 75.81679 | 3.8728 | 75.81503
4.0195 | 77.98293 | 3.8699 | 77.98112
4.018 | 80.14904 | 3.8668 | 80.14718
4.0163 | 82.31525 | 3.8638 | 82.31316
4.0147 | 84.4814 | 3.8609 | 84.47922
4.0129 | 86.64755 | 3.858 | 86.64541
4.0114 | 88.81378 | 3.8549 | 88.81161
4.0098 | 90.98 | 3.8521 | 90.97784
4.0082 | 93.14618 | 3.8494 | 93.144
4.0066 | 95.31232 | 3.8465 | 95.31006
4.0051 | 97.47856 | 3.8438 | 97.47633
4.0035 | 99.64491 | 3.841 | 99.64264
4.0021 | 101.8111 | 3.8381 | 101.8088
4.0006 | 103.9769 | 3.8354 | 103.9751
3.999 | 106.1429 | 3.8328 | 106.1414
3.9975 | 108.3089 | 3.83 | 108.3075
3.9961 | 110.4754 | 3.8275 | 110.4736
3.9945 | 112.6418 | 3.8247 | 112.6397
3.993 | 114.808 | 3.8221 | 114.8059
3.9916 | 116.9743 | 3.8195 | 116.9719
3.9901 | 119.1405 | 3.817 | 119.1378
3.9888 | 121.3068 | 3.8144 | 121.3038
3.9872 | 123.473 | 3.8118 | 123.4696
3.9858 | 125.6391 | 3.8092 | 125.6356
3.9843 | 127.8051 | 3.8068 | 127.8019
3.983 | 129.9712 | 3.8042 | 129.9681
3.9816 | 132.1373 | 3.8018 | 132.1341
3.9801 | 134.3036 | 3.7994 | 134.3003
3.9787 | 136.4697 | 3.7971 | 136.4665
3.9774 | 138.6359 | 3.7945 | 138.6326
3.9759 | 140.802 | 3.7923 | 140.7988
3.9745 | 142.9683 | 3.7899 | 142.9648
3.973 | 145.1343 | 3.7874 | 145.1306
3.9716 | 147.3003 | 3.7852 | 147.2966
3.9703 | 149.4665 | 3.7829 | 149.4624
3.9688 | 151.6328 | 3.7807 | 151.6284
3.9674 | 153.799 | 3.7784 | 153.7943
3.9659 | 155.965 | 3.7761 | 155.9605
3.9646 | 158.1311 | 3.7739 | 158.1267
3.9632 | 160.2972 | 3.7716 | 160.2929
3.9619 | 162.4634 | 3.7695 | 162.459
3.9604 | 164.6294 | 3.7674 | 164.6253
3.959 | 166.7956 | 3.7653 | 166.7914
3.9575 | 168.9617 | 3.7631 | 168.9574
3.9561 | 171.1278 | 3.761 | 171.1233
3.9548 | 173.294 | 3.7589 | 173.2894
3.9533 | 175.4603 | 3.7568 | 175.4557
3.9519 | 177.6265 | 3.7547 | 177.6222
3.9504 | 179.7926 | 3.7526 | 179.7885
3.9491 | 181.9586 | 3.7505 | 181.9544
3.9477 | 184.1247 | 3.7485 | 184.1206
3.9462 | 186.2905 | 3.7466 | 186.2866
3.9448 | 188.4566 | 3.7445 | 188.4526
3.9435 | 190.6227 | 3.7426 | 190.6186
3.9419 | 192.7888 | 3.7406 | 192.7849
3.9406 | 194.955 | 3.7387 | 194.9515
3.9391 | 197.1213 | 3.7366 | 197.1179
3.9375 | 199.2874 | 3.7348 | 199.2847
3.9361 | 201.4535 | 3.7329 | 201.4512
3.9346 | 203.6196 | 3.731 | 203.6174
3.9332 | 205.7858 | 3.729 | 205.7838
3.9317 | 207.952 | 3.7272 | 207.9502
3.9303 | 210.118 | 3.7253 | 210.1166
3.9288 | 212.2842 | 3.7234 | 212.2833
3.9273 | 214.4503 | 3.7216 | 214.45
3.9259 | 216.6164 | 3.7198 | 216.6163
3.9244 | 218.7826 | 3.718 | 218.7827
3.9228 | 220.9488 | 3.7161 | 220.9483
3.9214 | 223.1151 | 3.7143 | 223.1142
3.9199 | 225.2811 | 3.7124 | 225.28
3.9183 | 227.4474 | 3.7108 | 227.4454
3.917 | 229.6134 | 3.7088 | 229.6114
3.9154 | 231.7794 | 3.7071 | 231.7777
3.9138 | 233.9455 | 3.7053 | 233.9446
3.9123 | 236.1116 | 3.7037 | 236.1111
3.9109 | 238.2777 | 3.7017 | 238.2772
3.9093 | 240.4438 | 3.7001 | 240.4433
3.9078 | 242.6099 | 3.6984 | 242.6095
3.9062 | 244.776 | 3.6966 | 244.776
3.9048 | 246.9421 | 3.6948 | 246.942
3.9031 | 249.108 | 3.6932 | 249.1082
3.9015 | 251.2742 | 3.6914 | 251.2742
3.8999 | 253.4403 | 3.6896 | 253.4406
3.8985 | 255.6064 | 3.6882 | 255.6064
3.8968 | 257.7724 | 3.6864 | 257.7723
3.8952 | 259.9386 | 3.6848 | 259.9383
3.8936 | 262.1047 | 3.6832 | 262.1047
3.892 | 264.2708 | 3.6814 | 264.2708
3.8904 | 266.437 | 3.6796 | 266.4369
3.8888 | 268.6031 | 3.678 | 268.6029
3.8872 | 270.7692 | 3.6764 | 270.7688
3.8856 | 272.9352 | 3.6748 | 272.9352
3.8838 | 275.1013 | 3.6732 | 275.1015
3.8822 | 277.2674 | 3.6716 | 277.2673
3.8805 | 279.4335 | 3.67 | 279.4333
3.8789 | 281.5996 | 3.6682 | 281.5991
3.8773 | 283.7658 | 3.6667 | 283.7652
3.8755 | 285.9318 | 3.665 | 285.931
3.8739 | 288.0979 | 3.6635 | 288.0969
3.8722 | 290.264 | 3.6619 | 290.2629
3.8705 | 292.4302 | 3.6603 | 292.4286
3.8688 | 294.5964 | 3.6587 | 294.5942
3.867 | 296.7626 | 3.657 | 296.7601
3.8654 | 298.9286 | 3.6554 | 298.9262
3.8636 | 301.0947 | 3.654 | 301.0922
3.8618 | 303.2608 | 3.6522 | 303.2582
3.8602 | 305.4269 | 3.6508 | 305.4243
3.8584 | 307.593 | 3.6491 | 307.5904
3.8567 | 309.759 | 3.6477 | 309.7564
3.8549 | 311.9251 | 3.6461 | 311.9223
3.8533 | 314.0913 | 3.6445 | 314.0883
3.8515 | 316.2573 | 3.643 | 316.2542
3.8496 | 318.4234 | 3.6414 | 318.4202
3.8478 | 320.5896 | 3.6398 | 320.586
3.846 | 322.7556 | 3.6383 | 322.752
3.8442 | 324.9217 | 3.6367 | 324.918
3.8425 | 327.0878 | 3.6353 | 327.084
3.8407 | 329.2538 | 3.6336 | 329.2499
3.8388 | 331.4199 | 3.6322 | 331.4159
3.8371 | 333.586 | 3.6306 | 333.582
3.8352 | 335.752 | 3.6291 | 335.748
3.8334 | 337.9181 | 3.6275 | 337.914
3.8315 | 340.0843 | 3.6261 | 340.0799
3.8297 | 342.2504 | 3.6244 | 342.2459
3.8279 | 344.4164 | 3.623 | 344.4118
3.8262 | 346.5825 | 3.6215 | 346.5778
3.8242 | 348.7486 | 3.6201 | 348.7438
3.8225 | 350.9146 | 3.6185 | 350.9098
3.8205 | 353.0808 | 3.617 | 353.0757
3.8187 | 355.2468 | 3.6156 | 355.2417
3.817 | 357.4129 | 3.614 | 357.4076
3.815 | 359.579 | 3.6125 | 359.5737
3.8133 | 361.745 | 3.6111 | 361.7397
3.8113 | 363.9112 | 3.6096 | 363.9056
3.8094 | 366.0772 | 3.6081 | 366.0715
3.8076 | 368.2433 | 3.6067 | 368.2375
3.8058 | 370.4094 | 3.6052 | 370.4035
3.8039 | 372.5754 | 3.6036 | 372.5695
3.802 | 374.7415 | 3.6022 | 374.7354
3.8002 | 376.9075 | 3.6007 | 376.9013
3.7982 | 379.0735 | 3.5993 | 379.0673
3.7965 | 381.2395 | 3.5978 | 381.2332
3.7947 | 383.4056 | 3.5962 | 383.3991
3.7929 | 385.5715 | 3.5948 | 385.5651
3.791 | 387.7376 | 3.5933 | 387.731
3.7892 | 389.9037 | 3.5918 | 389.8969
3.7873 | 392.0698 | 3.5904 | 392.0629
3.7855 | 394.2358 | 3.5889 | 394.2289
3.7837 | 396.4018 | 3.5875 | 396.3948
3.7818 | 398.5679 | 3.586 | 398.5607
3.78 | 400.7339 | 3.5846 | 400.7267
3.7782 | 402.9 | 3.583 | 402.8926
3.7763 | 405.066 | 3.5815 | 405.0585
3.7745 | 407.232 | 3.5801 | 407.2244
3.7728 | 409.398 | 3.5786 | 409.3904
3.771 | 411.5641 | 3.5772 | 411.5563
3.7692 | 413.7302 | 3.5757 | 413.7223
3.7674 | 415.8963 | 3.5744 | 415.8883
3.7657 | 418.0623 | 3.5728 | 418.0542
3.7639 | 420.2283 | 3.5714 | 420.2202
3.7621 | 422.3944 | 3.5699 | 422.3861
3.7603 | 424.5604 | 3.5684 | 424.5521
3.7585 | 426.7264 | 3.5672 | 426.718
3.7568 | 428.8924 | 3.5657 | 428.8839
3.7552 | 431.0584 | 3.5643 | 431.0498
3.7534 | 433.2245 | 3.5628 | 433.2157
3.7516 | 435.3905 | 3.5613 | 435.3816
3.75 | 437.5566 | 3.5599 | 437.5476
3.7482 | 439.7227 | 3.5586 | 439.7135
3.7466 | 441.8887 | 3.557 | 441.8794
3.745 | 444.0548 | 3.5557 | 444.0453
3.7432 | 446.2208 | 3.5542 | 446.2112
3.7416 | 448.3869 | 3.5528 | 448.3772
3.74 | 450.5528 | 3.5513 | 450.5431
3.7384 | 452.7189 | 3.5499 | 452.709
3.7368 | 454.8849 | 3.5484 | 454.8749
3.735 | 457.0509 | 3.547 | 457.0408
3.7334 | 459.2169 | 3.5457 | 459.2068
3.7318 | 461.3829 | 3.5442 | 461.3728
3.7301 | 463.549 | 3.5428 | 463.5387
3.7287 | 465.715 | 3.5413 | 465.7046
3.7271 | 467.8811 | 3.5399 | 467.8705
3.7255 | 470.0471 | 3.5386 | 470.0364
3.724 | 472.2131 | 3.5371 | 472.2023
3.7224 | 474.3791 | 3.5357 | 474.3682
3.7209 | 476.5452 | 3.5342 | 476.5341
3.7193 | 478.7113 | 3.5328 | 478.7
3.7179 | 480.8773 | 3.5315 | 480.8659
3.7164 | 483.0433 | 3.53 | 483.0318
3.7148 | 485.2092 | 3.5286 | 485.1977
3.7134 | 487.3753 | 3.5271 | 487.3636
3.7119 | 489.5413 | 3.5258 | 489.5296
3.7105 | 491.7073 | 3.5244 | 491.6955
3.709 | 493.8732 | 3.5229 | 493.8614
3.7076 | 496.0393 | 3.5215 | 496.0272
3.7061 | 498.2053 | 3.5202 | 498.1932
3.7047 | 500.3713 | 3.5187 | 500.3591
3.7032 | 502.5373 | 3.5173 | 502.525
3.7019 | 504.7032 | 3.5158 | 504.691
3.7005 | 506.8693 | 3.5146 | 506.8569
3.699 | 509.0353 | 3.5131 | 509.0228
3.6977 | 511.2014 | 3.5116 | 511.1887
3.6963 | 513.3673 | 3.5104 | 513.3546
3.695 | 515.5334 | 3.5089 | 515.5205
3.6935 | 517.6994 | 3.5075 | 517.6864
3.6922 | 519.8655 | 3.506 | 519.8523
3.6909 | 522.0314 | 3.5045 | 522.0182
3.6896 | 524.1976 | 3.5031 | 524.1842
3.6882 | 526.3636 | 3.5018 | 526.3501
3.6871 | 528.5295 | 3.5003 | 528.516
3.6856 | 530.6956 | 3.4991 | 530.6819
3.6843 | 532.8615 | 3.4976 | 532.8479
3.683 | 535.0276 | 3.4962 | 535.0137
3.6817 | 537.1936 | 3.4949 | 537.1796
3.6804 | 539.3597 | 3.4934 | 539.3454
3.6792 | 541.5256 | 3.492 | 541.5113
3.6779 | 543.6916 | 3.4907 | 543.6772
3.6767 | 545.8577 | 3.4892 | 545.8431
3.6756 | 548.0236 | 3.4878 | 548.009
3.6743 | 550.1897 | 3.4863 | 550.1749
3.673 | 552.3558 | 3.485 | 552.3408
3.6719 | 554.5218 | 3.4836 | 554.5068
3.6706 | 556.6877 | 3.4823 | 556.6726
3.6695 | 558.8537 | 3.4808 | 558.8384
3.6683 | 561.0197 | 3.4794 | 561.0044
3.667 | 563.1857 | 3.4781 | 563.1702
3.6659 | 565.3516 | 3.4766 | 565.336
3.6646 | 567.5176 | 3.4752 | 567.502
3.6635 | 569.6836 | 3.4737 | 569.6679
3.6624 | 571.8496 | 3.4724 | 571.8337
3.6611 | 574.0155 | 3.471 | 573.9996
3.6599 | 576.1814 | 3.4697 | 576.1654
3.6588 | 578.3474 | 3.4682 | 578.3313
3.6575 | 580.5134 | 3.4668 | 580.4972
3.6564 | 582.6794 | 3.4655 | 582.6631
3.6554 | 584.8454 | 3.464 | 584.8288
3.6543 | 587.0113 | 3.4627 | 586.9947
3.6532 | 589.1772 | 3.4613 | 589.1605
3.652 | 591.3432 | 3.4598 | 591.3264
3.6509 | 593.5092 | 3.4586 | 593.4922
3.6498 | 595.6752 | 3.4571 | 595.6581
3.6487 | 597.8411 | 3.4556 | 597.8238
3.6475 | 600.0072 | 3.4544 | 599.9897
3.6464 | 602.1731 | 3.4529 | 602.1556
3.6454 | 604.3392 | 3.4516 | 604.3215
3.6443 | 606.5052 | 3.4502 | 606.4874
3.6432 | 608.671 | 3.4487 | 608.6532
3.642 | 610.837 | 3.4474 | 610.8191
3.6411 | 613.0029 | 3.446 | 612.985
3.6399 | 615.169 | 3.4447 | 615.151
3.6388 | 617.3349 | 3.4432 | 617.3167
3.6378 | 619.5008 | 3.4419 | 619.4826
3.6367 | 621.6669 | 3.4405 | 621.6485
3.6357 | 623.8328 | 3.4392 | 623.8144
3.6346 | 625.9988 | 3.4377 | 625.9802
3.6335 | 628.1647 | 3.4363 | 628.1462
3.6325 | 630.3307 | 3.435 | 630.312
3.6314 | 632.4968 | 3.4335 | 632.478
3.6304 | 634.6626 | 3.4322 | 634.6437
3.6293 | 636.8285 | 3.4308 | 636.8096
3.6283 | 638.9945 | 3.4295 | 638.9758
3.6274 | 641.1605 | 3.4282 | 641.1416
3.6262 | 643.3264 | 3.4268 | 643.307
3.6253 | 645.4924 | 3.4253 | 645.4726
3.6241 | 647.6583 | 3.4239 | 647.6385
3.6232 | 649.8244 | 3.4226 | 649.8044
3.6222 | 651.9902 | 3.4211 | 651.9706
3.6211 | 654.1561 | 3.4198 | 654.1365
3.6201 | 656.3221 | 3.4185 | 656.3021
3.6191 | 658.488 | 3.4171 | 658.4677
3.618 | 660.654 | 3.4156 | 660.6333
3.617 | 662.8198 | 3.4143 | 662.7992
3.6161 | 664.9858 | 3.4129 | 664.9652
3.6151 | 667.1519 | 3.4116 | 667.1313
3.614 | 669.3179 | 3.4101 | 669.2974
3.613 | 671.4838 | 3.4089 | 671.4632
3.612 | 673.6498 | 3.4074 | 673.629
3.6111 | 675.8158 | 3.4061 | 675.7953
3.6101 | 677.9817 | 3.4048 | 677.9613
3.6091 | 680.1476 | 3.4034 | 680.127
3.6081 | 682.3136 | 3.4021 | 682.2928
3.607 | 684.4795 | 3.4008 | 684.4588
3.606 | 686.6455 | 3.3993 | 686.6247
3.6051 | 688.8115 | 3.3979 | 688.7905
3.6041 | 690.9774 | 3.3966 | 690.9563
3.6031 | 693.1435 | 3.3953 | 693.1222
3.6022 | 695.3094 | 3.3938 | 695.288
3.6012 | 697.4753 | 3.3926 | 697.4539
3.6002 | 699.6413 | 3.3911 | 699.6196
3.5993 | 701.8073 | 3.3898 | 701.7855
3.5983 | 703.9733 | 3.3884 | 703.9514
3.5973 | 706.1392 | 3.3871 | 706.1174
3.5964 | 708.3052 | 3.3858 | 708.2832
3.5954 | 710.4711 | 3.3843 | 710.4491
3.5944 | 712.6372 | 3.383 | 712.6149
3.5935 | 714.8031 | 3.3817 | 714.7809
3.5925 | 716.969 | 3.3803 | 716.9468
3.5915 | 719.135 | 3.379 | 719.1126
3.5906 | 721.3009 | 3.3777 | 721.2785
3.5898 | 723.4669 | 3.3763 | 723.4443
3.5888 | 725.6328 | 3.375 | 725.6101
3.5878 | 727.7988 | 3.3737 | 727.7759
3.5868 | 729.9647 | 3.3722 | 729.9417
3.5859 | 732.1306 | 3.3709 | 732.1076
3.5851 | 734.2964 | 3.3696 | 734.2733
3.5841 | 736.4625 | 3.3684 | 736.4392
3.5831 | 738.6284 | 3.3669 | 738.605
3.5822 | 740.7944 | 3.3656 | 740.7708
3.5812 | 742.9604 | 3.3643 | 742.9366
3.5802 | 745.1263 | 3.3629 | 745.1025
3.5793 | 747.2923 | 3.3616 | 747.2682
3.5785 | 749.4581 | 3.3603 | 749.434
3.5775 | 751.6241 | 3.359 | 751.5997
3.5765 | 753.79 | 3.3575 | 753.7655
3.5756 | 755.9559 | 3.3562 | 755.9313
3.5747 | 758.1218 | 3.355 | 758.0972
3.5738 | 760.2878 | 3.3537 | 760.2629
3.5728 | 762.4537 | 3.3524 | 762.4288
3.5718 | 764.6196 | 3.3511 | 764.5947
3.5709 | 766.7854 | 3.3498 | 766.7604
3.5701 | 768.9514 | 3.3483 | 768.9263
3.5691 | 771.1174 | 3.3472 | 771.0922
3.5683 | 773.2833 | 3.3458 | 773.258
3.5673 | 775.4493 | 3.3445 | 775.4239
3.5664 | 777.6152 | 3.3432 | 777.5897
3.5655 | 779.7812 | 3.3419 | 779.7555
3.5646 | 781.9471 | 3.3406 | 781.9212
3.5636 | 784.113 | 3.3393 | 784.0871
3.5628 | 786.2788 | 3.338 | 786.2529
3.562 | 788.4448 | 3.3367 | 788.4187
3.561 | 790.6108 | 3.3354 | 790.5845
3.5601 | 792.7768 | 3.3341 | 792.7503
3.5591 | 794.9428 | 3.3328 | 794.9162
3.5583 | 797.1086 | 3.3316 | 797.082
3.5575 | 799.2746 | 3.3303 | 799.2478
3.5565 | 801.4404 | 3.329 | 801.4135
3.5557 | 803.6065 | 3.3277 | 803.5793
3.5547 | 805.7724 | 3.3264 | 805.7451
3.5538 | 807.9383 | 3.3251 | 807.9108
3.553 | 810.1042 | 3.3238 | 810.0766
3.5522 | 812.2701 | 3.3225 | 812.2424
3.5512 | 814.4362 | 3.3212 | 814.4083
3.5502 | 816.6019 | 3.3199 | 816.574
3.5494 | 818.7679 | 3.3188 | 818.7398
3.5484 | 820.9339 | 3.3175 | 820.9056
3.5476 | 823.0998 | 3.3162 | 823.0714
3.5468 | 825.2657 | 3.3149 | 825.2372
3.5459 | 827.4316 | 3.3136 | 827.4029
3.5451 | 829.5975 | 3.3124 | 829.5687
3.5441 | 831.7635 | 3.3111 | 831.7345
3.5433 | 833.9293 | 3.3098 | 833.9002
3.5423 | 836.0952 | 3.3085 | 836.066
3.5415 | 838.2611 | 3.3072 | 838.2318
3.5407 | 840.4269 | 3.3059 | 840.3976
3.5397 | 842.5929 | 3.3046 | 842.5634
3.5389 | 844.7588 | 3.3035 | 844.7292
3.538 | 846.9246 | 3.3022 | 846.8949
3.5371 | 849.0905 | 3.3009 | 849.0607
3.5362 | 851.2564 | 3.2996 | 851.2265
3.5354 | 853.4224 | 3.2985 | 853.3922
3.5346 | 855.5884 | 3.2972 | 855.558
3.5338 | 857.7541 | 3.2959 | 857.7238
3.5328 | 859.9202 | 3.2946 | 859.8896
3.532 | 862.086 | 3.2933 | 862.0554
3.531 | 864.252 | 3.292 | 864.2212
3.5302 | 866.418 | 3.2907 | 866.3869
3.5294 | 868.5837 | 3.2896 | 868.5527
3.5286 | 870.7497 | 3.2883 | 870.7186
3.5276 | 872.9156 | 3.287 | 872.8843
3.5268 | 875.0814 | 3.2857 | 875.05
3.526 | 877.2474 | 3.2846 | 877.2157
3.5252 | 879.4132 | 3.2833 | 879.3816
3.5244 | 881.5791 | 3.282 | 881.5474
3.5234 | 883.745 | 3.2807 | 883.7132
3.5226 | 885.9109 | 3.2794 | 885.8788
3.5218 | 888.0768 | 3.2783 | 888.0446
3.5208 | 890.2427 | 3.277 | 890.2103
3.52 | 892.4086 | 3.2757 | 892.3762
3.5192 | 894.5746 | 3.2744 | 894.5419
3.5184 | 896.7404 | 3.2733 | 896.7076
3.5176 | 898.9064 | 3.272 | 898.8733
3.5168 | 901.0722 | 3.2707 | 901.0391
3.516 | 903.2381 | 3.2694 | 903.2049
3.515 | 905.404 | 3.2683 | 905.3707
3.5142 | 907.5699 | 3.267 | 907.5364
3.5134 | 909.7357 | 3.2657 | 909.7021
3.5126 | 911.9018 | 3.2646 | 911.8679
3.5118 | 914.0677 | 3.2633 | 914.0337
3.511 | 916.2338 | 3.262 | 916.1995
3.5102 | 918.3996 | 3.2609 | 918.3652
3.5094 | 920.5655 | 3.2596 | 920.5309
3.5086 | 922.7314 | 3.2583 | 922.6967
3.5076 | 924.8973 | 3.257 | 924.8626
3.5068 | 927.0633 | 3.2559 | 927.0283
3.506 | 929.2291 | 3.2546 | 929.194
3.5052 | 931.3951 | 3.2533 | 931.3598
3.5045 | 933.5609 | 3.2522 | 933.5255
3.5037 | 935.7268 | 3.2509 | 935.6913
3.5029 | 937.8926 | 3.2496 | 937.857
3.5021 | 940.0586 | 3.2484 | 940.0227
3.5013 | 942.2244 | 3.2472 | 942.1884
3.5005 | 944.3903 | 3.2459 | 944.3541
3.4997 | 946.5562 | 3.2446 | 946.5198
3.4989 | 948.722 | 3.2433 | 948.6855
3.4981 | 950.888 | 3.2422 | 950.8514
3.4973 | 953.0539 | 3.2409 | 953.0171
3.4965 | 955.2196 | 3.2396 | 955.1828
3.4957 | 957.3856 | 3.2384 | 957.3485
3.4949 | 959.5515 | 3.2371 | 959.5143
3.4941 | 961.7173 | 3.2359 | 961.68
3.4934 | 963.8832 | 3.2347 | 963.8458
3.4926 | 966.0491 | 3.2334 | 966.0115
3.4918 | 968.215 | 3.2321 | 968.1772
3.491 | 970.3808 | 3.231 | 970.343
3.4902 | 972.5468 | 3.2297 | 972.5088
3.4895 | 974.7125 | 3.2284 | 974.6745
3.4887 | 976.8784 | 3.2273 | 976.8402
3.4879 | 979.0443 | 3.226 | 979.006
3.4871 | 981.2101 | 3.2247 | 981.1717
3.4863 | 983.3759 | 3.2234 | 983.3375
3.4855 | 985.5418 | 3.2221 | 985.5031
3.4849 | 987.7077 | 3.221 | 987.6689
3.4841 | 989.8736 | 3.2197 | 989.8345
3.4832 | 992.0396 | 3.2186 | 992.0003
3.4826 | 994.2053 | 3.2173 | 994.166
3.4818 | 996.3712 | 3.216 | 996.3319
3.481 | 998.5371 | 3.2147 | 998.4975
3.4803 | 1000.703 | 3.2136 | 1000.663
3.4795 | 1002.8688 | 3.2123 | 1002.829
3.4787 | 1005.035 | 3.211 | 1004.995
3.4781 | 1007.201 | 3.2097 | 1007.161
3.4773 | 1009.366 | 3.2084 | 1009.326
3.4765 | 1011.532 | 3.2073 | 1011.492
3.4758 | 1013.698 | 3.206 | 1013.658
3.475 | 1015.864 | 3.2047 | 1015.823
3.4742 | 1018.03 | 3.2036 | 1017.989
3.4736 | 1020.196 | 3.2023 | 1020.155
3.4728 | 1022.362 | 3.201 | 1022.321
3.4719 | 1024.527 | 3.1999 | 1024.486
3.4713 | 1026.6936 | 3.1986 | 1026.652
3.4707 | 1028.859 | 3.1973 | 1028.818
3.4699 | 1031.025 | 3.196 | 1030.984
3.469 | 1033.191 | 3.1947 | 1033.149
3.4684 | 1035.357 | 3.1934 | 1035.315
3.4678 | 1037.523 | 3.1923 | 1037.4808
3.4669 | 1039.689 | 3.191 | 1039.646
3.4661 | 1041.855 | 3.1897 | 1041.812
3.4655 | 1044.021 | 3.1884 | 1043.978
3.4648 | 1046.186 | 3.1871 | 1046.144
3.464 | 1048.352 | 3.186 | 1048.309
3.4634 | 1050.518 | 3.1847 | 1050.475
3.4626 | 1052.684 | 3.1834 | 1052.641
3.4619 | 1054.85 | 3.1821 | 1054.8064
3.4611 | 1057.016 | 3.1807 | 1056.972
3.4605 | 1059.1816 | 3.1795 | 1059.138
3.4597 | 1061.347 | 3.1782 | 1061.304
3.459 | 1063.513 | 3.177 | 1063.469
3.4584 | 1065.679 | 3.1757 | 1065.635
3.4576 | 1067.845 | 3.1744 | 1067.801
3.4569 | 1070.011 | 3.1731 | 1069.966
3.4563 | 1072.177 | 3.1718 | 1072.132
3.4555 | 1074.342 | 3.1705 | 1074.298
3.4548 | 1076.508 | 3.1692 | 1076.464
3.4542 | 1078.674 | 3.1679 | 1078.629
3.4534 | 1080.84 | 3.1666 | 1080.795
3.4527 | 1083.006 | 3.1653 | 1082.9608
3.4521 | 1085.172 | 3.164 | 1085.1264
3.4515 | 1087.338 | 3.1627 | 1087.292
3.4508 | 1089.504 | 3.1613 | 1089.458
3.45 | 1091.669 | 3.16 | 1091.624
3.4494 | 1093.835 | 3.1587 | 1093.789
3.4487 | 1096.001 | 3.1574 | 1095.955
3.4479 | 1098.167 | 3.1561 | 1098.121
3.4473 | 1100.333 | 3.1547 | 1100.2864
3.4466 | 1102.499 | 3.1534 | 1102.452
3.446 | 1104.664 | 3.1521 | 1104.618
3.4453 | 1106.83 | 3.1508 | 1106.783
3.4445 | 1108.996 | 3.1495 | 1108.949
3.4439 | 1111.162 | 3.1481 | 1111.115
3.4432 | 1113.328 | 3.1468 | 1113.28
3.4426 | 1115.4936 | 3.1455 | 1115.446
3.4419 | 1117.66 | 3.1442 | 1117.612
3.4411 | 1119.825 | 3.1429 | 1119.7776
3.4405 | 1121.9912 | 3.1414 | 1121.9432
3.4398 | 1124.157 | 3.1402 | 1124.1088
3.4394 | 1126.323 | 3.1387 | 1126.274
3.4385 | 1128.489 | 3.1374 | 1128.44
3.4379 | 1130.655 | 3.1361 | 1130.606
3.4373 | 1132.82 | 3.1347 | 1132.771
3.4366 | 1134.986 | 3.1334 | 1134.937
3.436 | 1137.152 | 3.1319 | 1137.103
3.4353 | 1139.318 | 3.1305 | 1139.268
3.4347 | 1141.484 | 3.1292 | 1141.434
3.434 | 1143.65 | 3.1277 | 1143.6
3.4334 | 1145.815 | 3.1264 | 1145.765
3.4327 | 1147.981 | 3.125 | 1147.931
3.4321 | 1150.147 | 3.1237 | 1150.097
3.4314 | 1152.313 | 3.1222 | 1152.262
3.4308 | 1154.479 | 3.121 | 1154.428
3.4302 | 1156.645 | 3.1197 | 1156.594
3.4295 | 1158.81 | 3.1182 | 1158.759
3.4289 | 1160.976 | 3.1169 | 1160.925
3.4282 | 1163.1424 | 3.1155 | 1163.091
3.4276 | 1165.308 | 3.1142 | 1165.256
3.4269 | 1167.474 | 3.1127 | 1167.422
3.4263 | 1169.64 | 3.1114 | 1169.588
3.4256 | 1171.806 | 3.11 | 1171.753
3.425 | 1173.971 | 3.1085 | 1173.919
3.4243 | 1176.137 | 3.1072 | 1176.085
3.4239 | 1178.303 | 3.1058 | 1178.25
3.4232 | 1180.469 | 3.1043 | 1180.416
3.4224 | 1182.635 | 3.103 | 1182.582
3.4218 | 1184.8 | 3.1016 | 1184.747
3.4213 | 1186.966 | 3.1001 | 1186.9128
3.4206 | 1189.132 | 3.0987 | 1189.078
3.42 | 1191.298 | 3.0972 | 1191.244
3.4193 | 1193.464 | 3.0959 | 1193.41
3.4187 | 1195.63 | 3.0945 | 1195.575
3.418 | 1197.796 | 3.093 | 1197.7408
3.4176 | 1199.962 | 3.0916 | 1199.9064
3.4169 | 1202.127 | 3.0901 | 1202.072
3.4164 | 1204.293 | 3.0887 | 1204.238
3.4158 | 1206.459 | 3.0872 | 1206.403
3.415 | 1208.625 | 3.0859 | 1208.569
3.4145 | 1210.791 | 3.0845 | 1210.735
3.4139 | 1212.957 | 3.0829 | 1212.9
3.4132 | 1215.122 | 3.0816 | 1215.066
3.4127 | 1217.288 | 3.08 | 1217.232
3.4121 | 1219.454 | 3.0785 | 1219.397
3.4114 | 1221.62 | 3.0771 | 1221.563
3.4108 | 1223.786 | 3.0756 | 1223.729
3.4101 | 1225.952 | 3.0741 | 1225.8944
3.4097 | 1228.118 | 3.0727 | 1228.06
3.409 | 1230.283 | 3.0712 | 1230.226
3.4085 | 1232.449 | 3.0698 | 1232.391
3.4079 | 1234.615 | 3.0685 | 1234.557
3.4072 | 1236.781 | 3.067 | 1236.722
3.4066 | 1238.947 | 3.0656 | 1238.888
3.4061 | 1241.113 | 3.064 | 1241.054
3.4055 | 1243.279 | 3.0627 | 1243.219
3.4048 | 1245.444 | 3.0612 | 1245.385
3.4043 | 1247.61 | 3.0598 | 1247.551
3.4037 | 1249.776 | 3.0582 | 1249.716
3.403 | 1251.942 | 3.0567 | 1251.882
3.4026 | 1254.107 | 3.0553 | 1254.048
3.4019 | 1256.273 | 3.0538 | 1256.213
3.4014 | 1258.4392 | 3.0524 | 1258.379
3.4008 | 1260.605 | 3.0509 | 1260.545
3.4001 | 1262.771 | 3.0493 | 1262.71
3.3995 | 1264.937 | 3.0478 | 1264.876
3.399 | 1267.1024 | 3.0464 | 1267.041
3.3984 | 1269.268 | 3.0449 | 1269.207
3.3979 | 1271.434 | 3.0433 | 1271.373
3.3972 | 1273.6 | 3.0419 | 1273.538
3.3967 | 1275.766 | 3.0403 | 1275.704
3.3961 | 1277.932 | 3.0388 | 1277.869
3.3955 | 1280.097 | 3.0374 | 1280.035
3.395 | 1282.2632 | 3.0357 | 1282.201
3.3943 | 1284.429 | 3.0343 | 1284.366
3.3938 | 1286.595 | 3.0328 | 1286.532
3.3932 | 1288.761 | 3.0314 | 1288.697
3.3927 | 1290.926 | 3.0298 | 1290.863
3.3921 | 1293.092 | 3.0283 | 1293.028
3.3914 | 1295.258 | 3.0267 | 1295.194
3.3909 | 1297.424 | 3.0253 | 1297.36
3.3903 | 1299.59 | 3.0236 | 1299.525
3.3898 | 1301.756 | 3.0222 | 1301.691
3.3892 | 1303.921 | 3.0206 | 1303.857
3.3885 | 1306.0872 | 3.0191 | 1306.022
3.388 | 1308.253 | 3.0175 | 1308.188
3.3875 | 1310.419 | 3.0159 | 1310.354
3.3869 | 1312.585 | 3.0144 | 1312.519
3.3863 | 1314.751 | 3.013 | 1314.684
3.3858 | 1316.917 | 3.0114 | 1316.85
3.3853 | 1319.0824 | 3.0099 | 1319.016
3.3846 | 1321.248 | 3.0083 | 1321.181
3.384 | 1323.414 | 3.0067 | 1323.347
3.3835 | 1325.58 | 3.0051 | 1325.513
3.383 | 1327.7456 | 3.0036 | 1327.678
3.3824 | 1329.911 | 3.002 | 1329.844
3.3819 | 1332.077 | 3.0006 | 1332.009
3.3813 | 1334.243 | 2.9989 | 1334.175
3.3808 | 1336.409 | 2.9975 | 1336.341
3.3801 | 1338.575 | 2.9959 | 1338.506
3.3796 | 1340.741 | 2.9943 | 1340.672
3.379 | 1342.9064 | 2.9927 | 1342.837
3.3785 | 1345.072 | 2.9912 | 1345.003
3.3779 | 1347.238 | 2.9896 | 1347.168
3.3772 | 1349.404 | 2.9881 | 1349.334
3.3767 | 1351.57 | 2.9865 | 1351.5
3.3763 | 1353.736 | 2.9849 | 1353.6656
3.3756 | 1355.901 | 2.9833 | 1355.831
3.3751 | 1358.0672 | 2.9817 | 1357.997
3.3745 | 1360.233 | 2.9802 | 1360.162
3.374 | 1362.399 | 2.9786 | 1362.328
3.3734 | 1364.565 | 2.977 | 1364.494
3.3729 | 1366.7304 | 2.9755 | 1366.659
3.3722 | 1368.896 | 2.9739 | 1368.824
3.3717 | 1371.062 | 2.9723 | 1370.99
3.3713 | 1373.228 | 2.9709 | 1373.156
3.3706 | 1375.394 | 2.9693 | 1375.321
3.37 | 1377.56 | 2.9676 | 1377.487
3.3695 | 1379.725 | 2.966 | 1379.652
3.369 | 1381.891 | 2.9644 | 1381.818
3.3684 | 1384.057 | 2.963 | 1383.983
3.3679 | 1386.223 | 2.9613 | 1386.149
3.3672 | 1388.389 | 2.9597 | 1388.315
3.3667 | 1390.554 | 2.9581 | 1390.48
3.3663 | 1392.72 | 2.9565 | 1392.646
3.3656 | 1394.886 | 2.9549 | 1394.811
3.365 | 1397.052 | 2.9534 | 1396.9768
3.3645 | 1399.2176 | 2.9518 | 1399.1424
3.364 | 1401.383 | 2.9502 | 1401.308
3.3633 | 1403.549 | 2.9486 | 1403.4736
3.3629 | 1405.715 | 2.947 | 1405.6392
3.3622 | 1407.881 | 2.9454 | 1407.805
3.3617 | 1410.047 | 2.9439 | 1409.97
3.3613 | 1412.213 | 2.9423 | 1412.136
3.3606 | 1414.378 | 2.9407 | 1414.301
3.3601 | 1416.544 | 2.9391 | 1416.467
3.3596 | 1418.71 | 2.9375 | 1418.633
3.359 | 1420.876 | 2.9358 | 1420.798
3.3585 | 1423.042 | 2.9344 | 1422.964
3.3579 | 1425.207 | 2.9328 | 1425.129
3.3574 | 1427.373 | 2.9312 | 1427.295
3.3567 | 1429.539 | 2.9295 | 1429.461
3.3562 | 1431.705 | 2.9279 | 1431.626
3.3558 | 1433.871 | 2.9263 | 1433.792
3.3551 | 1436.037 | 2.9247 | 1435.957
3.3546 | 1438.202 | 2.9231 | 1438.123
3.3542 | 1440.368 | 2.9215 | 1440.288
3.3535 | 1442.534 | 2.9199 | 1442.454
3.353 | 1444.7 | 2.9183 | 1444.619
3.3525 | 1446.8656 | 2.9166 | 1446.785
3.3519 | 1449.031 | 2.915 | 1448.9504
3.3514 | 1451.197 | 2.9134 | 1451.116
3.3508 | 1453.363 | 2.9118 | 1453.282
3.3503 | 1455.529 | 2.9102 | 1455.447
3.3496 | 1457.695 | 2.9086 | 1457.613
3.3491 | 1459.86 | 2.907 | 1459.778
3.3487 | 1462.026 | 2.9053 | 1461.944
3.3482 | 1464.192 | 2.9037 | 1464.1096
3.3475 | 1466.358 | 2.9021 | 1466.275
3.3471 | 1468.524 | 2.9003 | 1468.44
3.3464 | 1470.6896 | 2.8989 | 1470.606
3.3459 | 1472.855 | 2.8973 | 1472.772
3.3453 | 1475.021 | 2.8957 | 1474.937
3.3448 | 1477.187 | 2.8939 | 1477.102
3.3443 | 1479.353 | 2.8923 | 1479.268
3.3437 | 1481.518 | 2.8907 | 1481.4336
3.3432 | 1483.684 | 2.8889 | 1483.599
3.3427 | 1485.85 | 2.8873 | 1485.765
3.342 | 1488.016 | 2.8855 | 1487.93
3.3416 | 1490.182 | 2.8839 | 1490.095
3.3409 | 1492.347 | 2.8821 | 1492.2608
3.3404 | 1494.513 | 2.8805 | 1494.426
3.3399 | 1496.679 | 2.8787 | 1496.592
3.3393 | 1498.8448 | 2.8771 | 1498.757
3.3388 | 1501.01 | 2.8753 | 1500.923
3.3382 | 1503.176 | 2.8735 | 1503.088
3.3377 | 1505.342 | 2.8719 | 1505.254
3.337 | 1507.508 | 2.8703 | 1507.419
3.3366 | 1509.673 | 2.8685 | 1509.585
3.3361 | 1511.839 | 2.8668 | 1511.751
3.3354 | 1514.005 | 2.865 | 1513.916
3.3349 | 1516.171 | 2.8632 | 1516.082
3.3345 | 1518.337 | 2.8614 | 1518.248
3.3338 | 1520.503 | 2.8597 | 1520.413
3.3333 | 1522.668 | 2.8579 | 1522.579
3.3327 | 1524.834 | 2.8561 | 1524.744
3.3322 | 1527 | 2.8542 | 1526.91
3.3316 | 1529.166 | 2.8524 | 1529.0752
3.3311 | 1531.332 | 2.8506 | 1531.241
3.3306 | 1533.497 | 2.8487 | 1533.406
3.3299 | 1535.663 | 2.8469 | 1535.572
3.3295 | 1537.829 | 2.845 | 1537.737
3.329 | 1539.995 | 2.8432 | 1539.903
3.3283 | 1542.161 | 2.8413 | 1542.068
3.3278 | 1544.327 | 2.8395 | 1544.234
3.3272 | 1546.492 | 2.8374 | 1546.399
3.3267 | 1548.658 | 2.8355 | 1548.565
3.3261 | 1550.824 | 2.8335 | 1550.731
3.3256 | 1552.99 | 2.8316 | 1552.896
3.3251 | 1555.156 | 2.8295 | 1555.061
3.3245 | 1557.321 | 2.8274 | 1557.227
3.324 | 1559.487 | 2.8255 | 1559.393
3.3235 | 1561.653 | 2.8234 | 1561.558
3.3228 | 1563.818 | 2.8211 | 1563.724
3.3222 | 1565.984 | 2.819 | 1565.889
3.3217 | 1568.15 | 2.8167 | 1568.055
3.3212 | 1570.316 | 2.8146 | 1570.22
3.3206 | 1572.4816 | 2.8124 | 1572.386
3.3201 | 1574.647 | 2.8103 | 1574.551
3.3195 | 1576.813 | 2.808 | 1576.717
3.319 | 1578.979 | 2.8056 | 1578.883
3.3183 | 1581.145 | 2.8032 | 1581.048
3.3178 | 1583.3104 | 2.8009 | 1583.214
3.3172 | 1585.476 | 2.7985 | 1585.379
3.3167 | 1587.642 | 2.7961 | 1587.545
3.3161 | 1589.808 | 2.7935 | 1589.71
3.3156 | 1591.974 | 2.7911 | 1591.875
3.3151 | 1594.139 | 2.7883 | 1594.041
3.3145 | 1596.305 | 2.7858 | 1596.207
3.314 | 1598.471 | 2.783 | 1598.372
3.3133 | 1600.636 | 2.7803 | 1600.537
3.3127 | 1602.802 | 2.7774 | 1602.703
3.3122 | 1604.968 | 2.7746 | 1604.868
3.3117 | 1607.134 | 2.7717 | 1607.0336
3.3111 | 1609.3 | 2.7687 | 1609.199
3.3106 | 1611.4656 | 2.7656 | 1611.364
3.3099 | 1613.631 | 2.7627 | 1613.53
3.3094 | 1615.797 | 2.7595 | 1615.695
3.309 | 1617.963 | 2.7562 | 1617.861
3.3083 | 1620.129 | 2.753 | 1620.026
3.3077 | 1622.2944 | 2.7503 | 1622.19
3.3072 | 1624.46 | 2.7499 | 1624.339
3.3065 | 1626.626 | 2.7499 | 1626.472
3.3061 | 1628.792 | 2.7499 | 1628.591
3.3056 | 1630.958 | 2.7499 | 1630.697
3.3049 | 1633.123 | 2.7499 | 1632.794
3.3043 | 1635.289 | 2.7499 | 1634.881
3.3038 | 1637.455 | 2.7499 | 1636.959
3.3032 | 1639.621 | 2.7501 | 1639.029
3.3027 | 1641.786 | 2.7499 | 1641.09
3.3022 | 1643.952 | 2.7499 | 1643.143
3.3015 | 1646.118 | 2.7499 | 1645.189
3.3009 | 1648.284 | 2.7499 | 1647.228
3.3004 | 1650.4496 | 2.7499 | 1649.259
3.2998 | 1652.615 | 2.7499 | 1651.284
3.2993 | 1654.781 | 2.7499 | 1653.302
3.2986 | 1656.947 | 2.7499 | 1655.312
3.2982 | 1659.113 | 2.7499 | 1657.317
3.2975 | 1661.279 | 2.7501 | 1659.314
3.297 | 1663.444 | 2.7499 | 1661.305
3.2964 | 1665.61 | 2.7499 | 1663.29
3.2959 | 1667.776 | 2.7499 | 1665.268
3.2952 | 1669.942 | 2.7501 | 1667.239
3.2948 | 1672.1072 | 2.7501 | 1669.204
3.2941 | 1674.273 | 2.7499 | 1671.162
3.2935 | 1676.439 | 2.7499 | 1673.114
3.293 | 1678.6048 | 2.7499 | 1675.0592
3.2923 | 1680.77 | 2.7499 | 1676.998
3.2919 | 1682.936 | 2.7499 | 1678.93
3.2912 | 1685.102 | 2.7499 | 1680.855
3.2906 | 1687.268 | 2.7501 | 1682.774
3.2901 | 1689.4336 | 2.7499 | 1684.686
3.2894 | 1691.599 | 2.7501 | 1686.591
3.289 | 1693.765 | 2.7501 | 1688.49
3.2883 | 1695.931 | 2.7499 | 1690.3808
3.2877 | 1698.097 | 2.7499 | 1692.265
3.287 | 1700.263 | 2.7499 | 1694.142
3.2865 | 1702.428 | 2.7499 | 1696.0112
3.2859 | 1704.594 | 2.7499 | 1697.873
3.2854 | 1706.76 | 2.7499 | 1699.728
3.2848 | 1708.925 | 2.7499 | 1701.575
3.2841 | 1711.0912 | 2.7499 | 1703.413
3.2836 | 1713.257 | 2.7499 | 1705.244
3.2831 | 1715.423 | 2.7501 | 1707.067
3.2825 | 1717.589 | 2.7499 | 1708.881
3.2819 | 1719.754 | 2.7499 | 1710.687
3.2814 | 1721.92 | 2.7499 | 1712.485
3.2807 | 1724.086 | 2.7501 | 1714.273
3.2801 | 1726.252 | 2.7499 | 1716.052
3.2794 | 1728.417 | 2.7501 | 1717.823
3.2788 | 1730.583 | 2.7501 | 1719.583
3.2783 | 1732.749 | 2.7499 | 1721.335
3.2777 | 1734.915 | 2.7499 | 1723.076
3.277 | 1737.081 | 2.7499 | 1724.807
3.2765 | 1739.2464 | 2.7499 | 1726.528
3.2759 | 1741.412 | 2.7499 | 1728.239
3.2752 | 1743.578 | 2.7499 | 1729.94
3.2747 | 1745.744 | 2.7499 | 1731.6288
3.2741 | 1747.91 | 2.7499 | 1733.307
3.2735 | 1750.0752 | 2.7527 | 1734.975
3.2728 | 1752.241 | 2.7503 | 1736.639
3.2723 | 1754.407 | 2.7499 | 1738.29
3.2717 | 1756.572 | 2.7499 | 1739.925
3.271 | 1758.738 | 2.7499 | 1741.548
3.2704 | 1760.904 | 2.7499 | 1743.157
3.2697 | 1763.07 | 2.7501 | 1744.754
3.2691 | 1765.2352 | 2.7499 | 1746.337
3.2686 | 1767.401 | 2.7501 | 1747.908
3.268 | 1769.567 | 2.7499 | 1749.465
3.2673 | 1771.7328 | 2.7499 | 1751.009
3.2667 | 1773.898 | 2.7499 | 1752.539
3.2662 | 1776.064 | 2.7499 | 1754.056
3.2656 | 1778.23 | 2.7499 | 1755.56
3.2649 | 1780.396 | 2.7499 | 1757.049
3.2643 | 1782.561 | 2.7501 | 1758.524
3.2636 | 1784.727 | 2.7499 | 1759.9856
3.263 | 1786.893 | 2.7499 | 1761.433
3.2623 | 1789.058 | 2.7499 | 1762.866
3.2618 | 1791.224 | 2.7499 | 1764.284
3.2612 | 1793.39 | 2.7499 | 1765.689
3.2605 | 1795.556 | 2.7499 | 1767.078
3.2599 | 1797.7216 | 2.7499 | 1768.454
3.2593 | 1799.887 | 2.7499 | 1769.814
3.2586 | 1802.053 | 2.7499 | 1771.16
3.258 | 1804.219 | 2.7499 | 1772.492
3.2573 | 1806.384 | 2.7499 | 1773.8096
3.2567 | 1808.55 | 2.7499 | 1775.112
3.256 | 1810.716 | 2.7499 | 1776.4
3.2554 | 1812.8816 | 2.7499 | 1777.674
3.2547 | 1815.047 | 2.7501 | 1778.933
3.2541 | 1817.213 | 2.7499 | 1780.178
3.2534 | 1819.379 | 2.7499 | 1781.409
3.2528 | 1821.545 | 2.7499 | 1782.625
3.2522 | 1823.711 | 2.7499 | 1783.827
3.2517 | 1825.876 | 2.7499 | 1785.015
3.251 | 1828.042 | 2.7499 | 1786.189
3.2502 | 1830.208 | 2.7499 | 1787.35
3.2496 | 1832.374 | 2.7499 | 1788.496
3.2489 | 1834.539 | 2.7499 | 1789.629
3.2483 | 1836.705 | 2.7499 | 1790.748
3.2476 | 1838.871 | 2.7499 | 1791.855
3.247 | 1841.037 | 2.7499 | 1792.948
3.2463 | 1843.202 | 2.7499 | 1794.028
3.2457 | 1845.368 | 2.7499 | 1795.095
3.2451 | 1847.534 | 2.7499 | 1796.149
3.2444 | 1849.7 | 2.7499 | 1797.191
3.2436 | 1851.865 | 2.7501 | 1798.221
3.243 | 1854.031 | 2.7501 | 1799.238
3.2423 | 1856.197 | 2.7499 | 1800.244
3.2417 | 1858.362 | 2.7499 | 1801.237
3.241 | 1860.528 | 2.7499 | 1802.219
3.2404 | 1862.694 | 2.7499 | 1803.19
3.2396 | 1864.86 | 2.7499 | 1804.149
3.2389 | 1867.0256 | 2.7499 | 1805.097
3.2383 | 1869.191 | 2.7499 | 1806.035
3.2376 | 1871.357 | 2.7501 | 1806.961
3.2368 | 1873.523 | 2.7499 | 1807.877
3.2362 | 1875.689 | 2.7501 | 1808.783
3.2355 | 1877.854 | 2.7499 | 1809.678
3.2349 | 1880.02 | 2.7499 | 1810.5632
3.2342 | 1882.186 | 2.7499 | 1811.4384
3.2334 | 1884.352 | 2.7499 | 1812.304
3.2328 | 1886.518 | 2.7499 | 1813.161
3.2321 | 1888.6832 | 2.7499 | 1814.007
3.2313 | 1890.849 | 2.7499 | 1814.845
3.2307 | 1893.015 | 2.7499 | 1815.674
3.2299 | 1895.181 | 2.7501 | 1816.494
3.2292 | 1897.346 | 2.7499 | 1817.304
3.2286 | 1899.512 | 2.7499 | 1818.106
3.2279 | 1901.678 | 2.7499 | 1818.9
3.2271 | 1903.843 | 2.7499 | 1819.686
3.2265 | 1906.009 | 2.7499 | 1820.463
3.2259 | 1908.175 | 2.7499 | 1821.232
3.225 | 1910.34 | 2.7499 | 1821.993
3.2244 | 1912.506 | 2.7499 | 1822.747
3.2238 | 1914.672 | 2.7501 | 1823.492
3.2231 | 1916.838 | 2.7499 | 1824.231
3.2223 | 1919.0032 | 2.7499 | 1824.961
3.2217 | 1921.169 | 2.7499 | 1825.6848
3.2208 | 1923.335 | 2.7499 | 1826.401
3.22 | 1925.5 | 2.7501 | 1827.11
3.2194 | 1927.666 | 2.7501 | 1827.812
3.2187 | 1929.832 | 2.7499 | 1828.507
3.2179 | 1931.998 | 2.7499 | 1829.196
3.2171 | 1934.163 | 2.7499 | 1829.877
3.2165 | 1936.329 | 2.7499 | 1830.553
3.2157 | 1938.495 | 2.7499 | 1831.221
3.215 | 1940.661 | 2.7499 | 1831.884
3.2142 | 1942.826 | 2.7499 | 1832.54
3.2134 | 1944.992 | 2.7501 | 1833.189
3.2128 | 1947.158 | 2.7499 | 1833.833
3.212 | 1949.323 | 2.7499 | 1834.471
3.2112 | 1951.489 | 2.7499 | 1835.102
3.2105 | 1953.655 | 2.7499 | 1835.728
3.2097 | 1955.821 | 2.7499 | 1836.347
3.2089 | 1957.986 | 2.7501 | 1836.9616
3.2083 | 1960.152 | 2.7501 | 1837.57
3.2075 | 1962.318 | 2.7499 | 1838.173
3.2068 | 1964.483 | 2.7499 | 1838.77
3.206 | 1966.649 | 2.7499 | 1839.3616
3.2052 | 1968.815 | 2.7501 | 1839.948
3.2045 | 1970.981 | 2.7499 | 1840.529
3.2037 | 1973.146 | 2.7499 | 1841.105
3.2029 | 1975.312 | 2.7499 | 1841.676
3.2021 | 1977.478 | 2.7501 | 1842.242
3.2013 | 1979.644 | 2.7499 | 1842.802
3.2007 | 1981.809 | 2.7499 | 1843.3584
3.1999 | 1983.975 | 2.7501 | 1843.909
3.1991 | 1986.141 | 2.7499 | 1844.455
3.1983 | 1988.306 | 2.7499 | 1844.997
3.1974 | 1990.472 | 2.7499 | 1845.533
3.1968 | 1992.638 | 2.7499 | 1846.065
3.196 | 1994.804 | 2.7499 | 1846.592
3.1952 | 1996.969 | 2.7499 | 1847.115
3.1944 | 1999.135 | 2.7501 | 1847.633
3.1936 | 2001.301 | 2.7499 | 1848.147
3.1928 | 2003.466 | 2.7501 | 1848.656
3.192 | 2005.632 | 2.7499 | 1849.161
3.1912 | 2007.798 | 2.7501 | 1849.662
3.1903 | 2009.9632 | 2.7501 | 1850.159
3.1895 | 2012.129 | 2.7499 | 1850.651
3.1887 | 2014.295 | 2.7499 | 1851.139
3.1879 | 2016.46 | 2.7499 | 1851.623
3.1871 | 2018.626 | 2.7499 | 1852.103
3.1863 | 2020.792 | 2.7501 | 1852.579
3.1855 | 2022.958 | 2.7499 | 1853.0512
3.1845 | 2025.1232 | 2.7499 | 1853.519
3.1837 | 2027.289 | 2.7499 | 1853.984
3.1829 | 2029.455 | 2.7499 | 1854.444
3.1821 | 2031.62 | 2.7501 | 1854.901
3.1813 | 2033.786 | 2.7501 | 1855.354
3.1805 | 2035.952 | 2.7499 | 1855.804
3.1795 | 2038.117 | 2.7499 | 1856.249
3.1787 | 2040.2832 | 2.7499 | 1856.692
3.1779 | 2042.449 | 2.7501 | 1857.13
3.1771 | 2044.615 | 2.7501 | 1857.566
3.1763 | 2046.78 | 2.7499 | 1857.998
3.1753 | 2048.946 | 2.7499 | 1858.426
3.1745 | 2051.112 | 2.7499 | 1858.852
3.1737 | 2053.277 | 2.7501 | 1859.274
3.1728 | 2055.443 | 2.7499 | 1859.692
3.1719 | 2057.609 | 2.7499 | 1860.108
3.171 | 2059.7744 | 2.7499 | 1860.52
3.1702 | 2061.94 | 2.7499 | 1860.93
3.1694 | 2064.106 | 2.7499 | 1861.336
3.1684 | 2066.271 | 2.7499 | 1861.739
3.1676 | 2068.437 | 2.7501 | 1862.139
3.1666 | 2070.603 | 2.7499 | 1862.537
3.1658 | 2072.769 | 2.7501 | 1862.9312
3.1648 | 2074.934 | 2.7499 | 1863.322
3.1639 | 2077.1 | 2.7499 | 1863.711
3.1631 | 2079.2656 | 2.7499 | 1864.097
3.1621 | 2081.431 | 2.7499 | 1864.48
3.1613 | 2083.597 | 2.7499 | 1864.86
3.1603 | 2085.763 | 2.7499 | 1865.238
3.1594 | 2087.929 | 2.7501 | 1865.6128
3.1586 | 2090.094 | 2.7499 | 1865.985
3.1576 | 2092.26 | 2.7501 | 1866.354
3.1566 | 2094.425 | 2.7499 | 1866.7216
3.1558 | 2096.591 | 2.7499 | 1867.086
3.1548 | 2098.757 | 2.7499 | 1867.448
3.1539 | 2100.923 | 2.7501 | 1867.807
3.1531 | 2103.088 | 2.7501 | 1868.164
3.1521 | 2105.254 | 2.7499 | 1868.5184
3.1511 | 2107.42 | 2.7499 | 1868.87
3.1502 | 2109.5856 | 2.7499 | 1869.22
3.1492 | 2111.751 | 2.7499 | 1869.567
3.1484 | 2113.9168 | 2.7499 | 1869.912
3.1474 | 2116.083 | 2.7499 | 1870.254
3.1464 | 2118.249 | 2.7499 | 1870.594
3.1453 | 2120.414 | 2.7499 | 1870.932
3.1445 | 2122.58 | 2.7501 | 1871.268
3.1435 | 2124.745 | 2.7501 | 1871.601
3.1426 | 2126.911 | 2.7499 | 1871.932
3.1416 | 2129.0768 | 2.7501 | 1872.26
3.1406 | 2131.242 | 2.7499 | 1872.587
3.1397 | 2133.408 | 2.7499 | 1872.911
3.1385 | 2135.574 | 2.7499 | 1873.234
3.1376 | 2137.739 | 2.7499 | 1873.554
3.1366 | 2139.905 | 2.7499 | 1873.872
3.1356 | 2142.071 | 2.7499 | 1874.188
3.1345 | 2144.236 | 2.7501 | 1874.501
3.1335 | 2146.402 | 2.7501 | 1874.813
3.1326 | 2148.568 | 2.7501 | 1875.123
3.1316 | 2150.734 | 2.7499 | 1875.431
3.1305 | 2152.899 | 2.7499 | 1875.736
3.1295 | 2155.065 | 2.7499 | 1876.04
3.1284 | 2157.231 | 2.7499 | 1876.342
3.1274 | 2159.396 | 2.7499 | 1876.6416
3.1264 | 2161.562 | 2.7501 | 1876.94
3.1253 | 2163.728 | 2.7499 | 1877.236
3.1243 | 2165.893 | 2.7501 | 1877.5296
3.1232 | 2168.059 | 2.7501 | 1877.822
3.1222 | 2170.225 | 2.7501 | 1878.112
3.1211 | 2172.3904 | 2.7499 | 1878.401
3.12 | 2174.556 | 2.7499 | 1878.688
3.119 | 2176.7216 | 2.7499 | 1878.9728
3.1179 | 2178.887 | 2.7499 | 1879.256
3.1168 | 2181.053 | 2.7499 | 1879.537
3.1158 | 2183.219 | 2.7499 | 1879.817
3.1147 | 2185.385 | 2.7506 | 1880.095
3.1135 | 2187.55 | 2.7501 | 1880.373
3.1126 | 2189.716 | 2.7499 | 1880.649
3.1114 | 2191.881 | 2.7499 | 1880.923
3.1103 | 2194.047 | 2.7501 | 1881.194
3.1092 | 2196.2128 | 2.7499 | 1881.464
3.108 | 2198.378 | 2.7499 | 1881.732
3.1069 | 2200.544 | 2.7499 | 1881.998
3.1058 | 2202.71 | 2.7501 | 1882.263
3.1047 | 2204.876 | 2.7501 | 1882.526
3.1035 | 2207.041 | 2.7499 | 1882.787
3.1024 | 2209.207 | 2.7499 | 1883.047
3.1011 | 2211.372 | 2.7499 | 1883.305
3.1 | 2213.538 | 2.7499 | 1883.5616
3.0987 | 2215.704 | 2.7499 | 1883.817
3.0976 | 2217.87 | 2.7499 | 1884.0704
3.0964 | 2220.0352 | 2.7499 | 1884.322
3.0951 | 2222.201 | 2.7499 | 1884.573
3.094 | 2224.3664 | 2.7501 | 1884.822
3.0927 | 2226.532 | 2.7501 | 1885.07
3.0916 | 2228.697 | 2.7499 | 1885.316
3.0903 | 2230.863 | 2.7499 | 1885.561
3.089 | 2233.029 | 2.7499 | 1885.804
3.0877 | 2235.195 | 2.7499 | 1886.046
3.0866 | 2237.36 | 2.7499 | 1886.286
3.0853 | 2239.526 | 2.7499 | 1886.525
3.084 | 2241.692 | 2.7499 | 1886.763
3.0827 | 2243.857 | 2.7499 | 1886.999
3.0814 | 2246.023 | 2.7499 | 1887.234
3.0801 | 2248.188 | 2.7501 | 1887.468
3.0788 | 2250.354 | 2.7499 | 1887.7
3.0774 | 2252.52 | 2.7499 | 1887.931
3.0761 | 2254.685 | 2.7499 | 1888.161
3.0746 | 2256.851 | 2.7499 | 1888.39
3.0733 | 2259.017 | 2.7499 | 1888.617
3.0719 | 2261.1824 | 2.7499 | 1888.842
3.0706 | 2263.348 | 2.7499 | 1889.067
3.0691 | 2265.5136 | 2.7499 | 1889.29
3.0679 | 2267.679 | 2.7499 | 1889.513
3.0664 | 2269.8448 | 2.7499 | 1889.734
3.065 | 2272.01 | 2.7501 | 1889.953
3.0635 | 2274.176 | 2.7499 | 1890.172
3.062 | 2276.342 | 2.7499 | 1890.389
3.0606 | 2278.508 | 2.7499 | 1890.605
3.0591 | 2280.673 | 2.7499 | 1890.82
3.0575 | 2282.839 | 2.7499 | 1891.034
3.0561 | 2285.004 | 2.7499 | 1891.247
3.0545 | 2287.17 | 2.7501 | 1891.458
3.053 | 2289.336 | 2.7499 | 1891.668
3.0514 | 2291.501 | 2.7499 | 1891.878
3.0499 | 2293.667 | 2.7499 | 1892.086
3.0483 | 2295.833 | 2.7501 | 1892.293
3.0467 | 2297.9984 | 2.7501 | 1892.498
3.0451 | 2300.164 | 2.7499 | 1892.703
3.0435 | 2302.3296 | 2.7499 | 1892.9072
3.0419 | 2304.495 | 2.7499 | 1893.11
3.0401 | 2306.661 | 2.7499 | 1893.311
3.0383 | 2308.826 | 2.7499 | 1893.512
3.0367 | 2310.992 | 2.7499 | 1893.712
3.0348 | 2313.158 | 2.7501 | 1893.91
3.0332 | 2315.323 | 2.7499 | 1894.108
3.0312 | 2317.489 | 2.7499 | 1894.304
3.0296 | 2319.6544 | 2.7499 | 1894.499
3.0277 | 2321.82 | 2.7499 | 1894.694
3.0257 | 2323.986 | 2.7499 | 1894.887
3.024 | 2326.151 | 2.7499 | 1895.08
3.022 | 2328.317 | 2.7499 | 1895.271
3.0201 | 2330.483 | 2.7501 | 1895.462
3.0181 | 2332.648 | 2.7499 | 1895.6512
3.0161 | 2334.814 | 2.7499 | 1895.84
3.0141 | 2336.979 | 2.7499 | 1896.027
3.012 | 2339.145 | 2.7499 | 1896.214
3.0099 | 2341.311 | 2.7499 | 1896.4
3.0078 | 2343.476 | 2.7499 | 1896.585
3.0057 | 2345.642 | 2.7499 | 1896.769
3.0035 | 2347.807 | 2.7501 | 1896.952
3.0012 | 2349.973 | 2.7499 | 1897.134
2.9989 | 2352.139 | 2.7501 | 1897.3152
2.9967 | 2354.304 | 2.7499 | 1897.496
2.9943 | 2356.47 | 2.7499 | 1897.675
2.9918 | 2358.636 | 2.7499 | 1897.854
2.9894 | 2360.801 | 2.7499 | 1898.032
2.9868 | 2362.967 | 2.7499 | 1898.209
2.9843 | 2365.1328 | 2.7501 | 1898.385
2.9817 | 2367.298 | 2.7499 | 1898.561
2.9789 | 2369.464 | 2.7499 | 1898.735
2.9762 | 2371.63 | 2.7499 | 1898.909
2.9733 | 2373.795 | 2.7499 | 1899.081
2.9704 | 2375.961 | 2.7501 | 1899.253
2.9675 | 2378.126 | 2.7499 | 1899.425
2.9646 | 2380.292 | 2.7499 | 1899.5952
2.9613 | 2382.457 | 2.7499 | 1899.7648
2.9581 | 2384.623 | 2.7499 | 1899.934
2.9547 | 2386.789 | 2.7499 | 1900.102
2.9515 | 2388.954 | 2.7501 | 1900.269
2.9479 | 2391.119 | 2.7499 | 1900.436
2.9442 | 2393.285 | 2.7499 | 1900.6016
2.9405 | 2395.45 | 2.7499 | 1900.767
2.9367 | 2397.616 | 2.7499 | 1900.93
2.9329 | 2399.782 | 2.7499 | 1901.094
2.9286 | 2401.9472 | 2.7499 | 1901.257
2.9242 | 2404.113 | 2.7501 | 1901.419
2.9199 | 2406.279 | 2.7499 | 1901.58
2.9152 | 2408.444 | 2.7499 | 1901.741
2.9105 | 2410.609 | 2.7499 | 1901.901
2.9055 | 2412.775 | 2.7501 | 1902.06
2.9002 | 2414.94 | 2.7499 | 1902.218
2.8947 | 2417.1056 | 2.7499 | 1902.376
2.889 | 2419.271 | 2.7499 | 1902.533
2.8834 | 2421.437 | 2.7499 | 1902.689
2.8771 | 2423.602 | 2.7499 | 1902.845
2.8705 | 2425.768 | 2.7499 | 1903
2.8635 | 2427.933 | 2.7499 | 1903.154
2.8561 | 2430.099 | 2.7499 | 1903.308
2.8487 | 2432.264 | 2.7499 | 1903.461
2.8406 | 2434.43 | 2.7499 | 1903.613
2.8321 | 2436.5952 | 2.7499 | 1903.7648
2.8229 | 2438.761 | 2.7499 | 1903.916
2.8132 | 2440.926 | 2.7499 | 1904.066
2.8033 | 2443.092 | 2.7499 | 1904.216
2.7924 | 2445.257 | 2.7499 | 1904.3648
2.7808 | 2447.423 | 2.7499 | 1904.513
2.7683 | 2449.588 | 2.7499 | 1904.661
2.7549 | 2451.753 | 2.7499 | 1904.808
2.7504 | 2453.887 | 2.7499 | 1904.955
2.7499 | 2455.955 | 2.7499 | 1905.1
2.7499 | 2457.969 | 2.7499 | 1905.246
2.7499 | 2459.942 | 2.7499 | 1905.39
2.7501 | 2461.878 | 2.7499 | 1905.534
2.7499 | 2463.782 | 2.7499 | 1905.678
2.7499 | 2465.657 | 2.7499 | 1905.82
2.7499 | 2467.505 | 2.7499 | 1905.962
2.7499 | 2469.328 | 2.7499 | 1906.104
2.7501 | 2471.128 | 2.7499 | 1906.245
2.7499 | 2472.907 | 2.7501 | 1906.385
2.7501 | 2474.664 | 2.7499 | 1906.525
2.7499 | 2476.401 | 2.7499 | 1906.665
2.7501 | 2478.119 | 2.7499 | 1906.803
2.7499 | 2479.818 | 2.7499 | 1906.941
2.7499 | 2481.4992 | 2.7499 | 1907.079
2.754 | 2483.167 | 2.7499 | 1907.216
2.7504 | 2484.826 | 2.7499 | 1907.352
2.7499 | 2486.463 | 2.7501 | 1907.488
2.7499 | 2488.079 | 2.7499 | 1907.623
2.7501 | 2489.679 | 2.7499 | 1907.758
2.7499 | 2491.263 | 2.7499 | 1907.892
2.7499 | 2492.832 | 2.7499 | 1908.025
2.7499 | 2494.386 | 2.7499 | 1908.158
2.7499 | 2495.925 | 2.7499 | 1908.291
2.7499 | 2497.449 | 2.7499 | 1908.423
2.7499 | 2498.959 | 2.7499 | 1908.554
2.7499 | 2500.456 | 2.7501 | 1908.6848
2.7499 | 2501.937 | 2.7499 | 1908.815
2.7499 | 2503.406 | 2.7499 | 1908.945
2.7499 | 2504.86 | 2.7499 | 1909.074
2.7499 | 2506.301 | 2.7501 | 1909.203
2.7501 | 2507.729 | 2.7499 | 1909.3312
2.7499 | 2509.145 | 2.7499 | 1909.459
2.7499 | 2510.547 | 2.7499 | 1909.586
2.7499 | 2511.936 | 2.7499 | 1909.713
2.7499 | 2513.313 | 2.7501 | 1909.839
2.7499 | 2514.678 | 2.7499 | 1909.9648
2.7499 | 2516.03 | 2.7499 | 1910.09
2.7499 | 2517.369 | 2.7499 | 1910.215
2.7499 | 2518.697 | 2.7499 | 1910.339
2.7499 | 2520.013 | 2.7499 | 1910.463
2.7499 | 2521.317 | 2.7499 | 1910.586
2.7499 | 2522.609 | 2.7499 | 1910.709
2.7499 | 2523.889 | 2.7499 | 1910.831
2.7499 | 2525.158 | 2.7499 | 1910.953
2.7499 | 2526.415 | 2.7499 | 1911.075
2.7499 | 2527.661 | 2.7501 | 1911.195
2.7501 | 2528.895 | 2.7499 | 1911.316
2.7501 | 2530.1184 | 2.7499 | 1911.436
2.7499 | 2531.33 | 2.7499 | 1911.556
2.7499 | 2532.531 | 2.7499 | 1911.675
2.7499 | 2533.7216 | 2.7499 | 1911.7936
2.7499 | 2534.901 | 2.7499 | 1911.912
2.7499 | 2536.07 | 2.7499 | 1912.03
2.7499 | 2537.228 | 2.7499 | 1912.147
2.7501 | 2538.375 | 2.7499 | 1912.264
2.7499 | 2539.512 | 2.7499 | 1912.38
2.7499 | 2540.639 | 2.7499 | 1912.496
2.7499 | 2541.756 | 2.7499 | 1912.612
2.7501 | 2542.863 | 2.7499 | 1912.727
2.7499 | 2543.96 | 2.7499 | 1912.842
2.7499 | 2545.047 | 2.7499 | 1912.956
2.7501 | 2546.126 | 2.7499 | 1913.07
2.7499 | 2547.193 | 2.7499 | 1913.183
2.7499 | 2548.252 | 2.7499 | 1913.296
2.7499 | 2549.301 | 2.7499 | 1913.409
2.7499 | 2550.34 | 2.7501 | 1913.521
2.7501 | 2551.37 | 2.7499 | 1913.633
2.7499 | 2552.391 | 2.7499 | 1913.744
2.7499 | 2553.402 | 2.7499 | 1913.856
2.7501 | 2554.404 | 2.7499 | 1913.966
2.7499 | 2555.398 | 2.7501 | 1914.076
2.7499 | 2556.383 | 2.7499 | 1914.186
2.7501 | 2557.3584 | 2.7499 | 1914.296
2.7501 | 2558.325 | 2.7499 | 1914.4048
2.7499 | 2559.283 | 2.7499 | 1914.513
2.7499 | 2560.233 | 2.7499 | 1914.622
2.7499 | 2561.173 | 2.7501 | 1914.7296
2.7501 | 2562.105 | 2.7499 | 1914.837
2.7499 | 2563.029 | 2.7499 | 1914.944
2.7499 | 2563.944 | 2.7499 | 1915.051
2.7499 | 2564.8512 | 2.7499 | 1915.158
2.7499 | 2565.75 | 2.7499 | 1915.263
2.7499 | 2566.64 | 2.7499 | 1915.369
2.7499 | 2567.523 | 2.7501 | 1915.475
2.7501 | 2568.397 | 2.7499 | 1915.58
2.7501 | 2569.264 | 2.7499 | 1915.684
2.7499 | 2570.122 | 2.7501 | 1915.788
2.7499 | 2570.973 | 2.7499 | 1915.892
2.7499 | 2571.816 | 2.7499 | 1915.996
2.7501 | 2572.652 | 2.7499 | 1916.099
2.7499 | 2573.479 | 2.7499 | 1916.202
2.7501 | 2574.299 | 2.7499 | 1916.304
2.7499 | 2575.112 | 2.7501 | 1916.407
2.7499 | 2575.917 | 2.7499 | 1916.508
2.7499 | 2576.715 | 2.7499 | 1916.61
2.7499 | 2577.5056 | 2.7499 | 1916.711
2.7499 | 2578.289 | 2.7499 | 1916.812
2.7499 | 2579.065 | 2.7499 | 1916.912
2.7499 | 2579.834 | 2.7499 | 1917.012
2.7499 | 2580.596 | 2.7499 | 1917.112
2.7499 | 2581.351 | 2.7499 | 1917.212
2.7499 | 2582.099 | 2.7499 | 1917.311
2.7499 | 2582.841 | 2.7499 | 1917.41
2.7499 | 2583.575 | 2.7499 | 1917.509
2.7499 | 2584.303 | 2.7501 | 1917.607
2.7499 | 2585.025 | 2.7499 | 1917.705
2.7499 | 2585.739 | 2.7499 | 1917.802
2.7499 | 2586.447 | 2.7499 | 1917.899
2.7499 | 2587.149 | 2.7499 | 1917.996
2.7499 | 2587.844 | 2.7499 | 1918.093
2.7501 | 2588.534 | 2.7499 | 1918.19
2.7499 | 2589.217 | 2.7499 | 1918.286
2.7501 | 2589.893 | 2.7499 | 1918.381
2.7499 | 2590.564 | 2.7501 | 1918.477
2.7499 | 2591.228 | 2.7499 | 1918.572
2.7501 | 2591.8864 | 2.7501 | 1918.667
2.7499 | 2592.5392 | 2.7501 | 1918.761
2.7501 | 2593.186 | 2.7501 | 1918.856
2.7499 | 2593.826 | 2.7499 | 1918.95
2.7499 | 2594.462 | 2.7499 | 1919.0432
2.7501 | 2595.0912 | 2.7501 | 1919.137
2.7499 | 2595.715 | 2.7499 | 1919.23
2.7501 | 2596.333 | 2.7501 | 1919.323
2.7499 | 2596.946 | 2.7499 | 1919.415
2.7499 | 2597.553 | 2.7499 | 1919.508
2.7499 | 2598.154 | 2.7499 | 1919.599
2.7499 | 2598.751 | 2.7499 | 1919.691
2.7501 | 2599.341 | 2.7499 | 1919.783
2.7499 | 2599.927 | 2.7499 | 1919.874
2.7499 | 2600.507 | 2.7499 | 1919.9648
2.7499 | 2601.0816 | 2.7499 | 1920.055
2.7501 | 2601.651 | 2.7499 | 1920.146
2.7499 | 2602.216 | 2.7499 | 1920.236
2.7499 | 2602.775 | 2.7499 | 1920.326
2.7499 | 2603.33 | 2.7499 | 1920.415
2.7499 | 2603.879 | 2.7501 | 1920.504
2.7499 | 2604.424 | 2.7499 | 1920.593
2.7499 | 2604.963 | 2.7499 | 1920.682
2.7499 | 2605.498 | 2.7499 | 1920.77
2.7501 | 2606.028 | 2.7501 | 1920.859
2.7499 | 2606.553 | 2.7499 | 1920.946
2.7499 | 2607.074 | 2.7499 | 1921.034
2.7501 | 2607.59 | 2.7499 | 1921.122
2.7499 | 2608.101 | 2.7499 | 1921.209
2.7499 | 2608.608 | 2.7499 | 1921.296
2.7499 | 2609.11 | 2.7501 | 1921.383
2.7499 | 2609.608 | 2.7499 | 1921.4688
2.7499 | 2610.1008 | 2.7499 | 1921.5552
2.7501 | 2610.59 | 2.7499 | 1921.641
2.7499 | 2611.074 | 2.7499 | 1921.727
2.7499 | 2611.554 | 2.7501 | 1921.812
2.7501 | 2612.03 | 2.7501 | 1921.897
2.7499 | 2612.501 | 2.7499 | 1921.9824
2.7499 | 2612.969 | 2.7499 | 1922.0672
2.7501 | 2613.432 | 2.7499 | 1922.151
2.7501 | 2613.891 | 2.7499 | 1922.236
2.7499 | 2614.346 | 2.7499 | 1922.32
2.7499 | 2614.797 | 2.7499 | 1922.404
2.7499 | 2615.244 | 2.7499 | 1922.487
2.7501 | 2615.687 | 2.7499 | 1922.57
2.7499 | 2616.126 | 2.7499 | 1922.653
2.7499 | 2616.561 | 2.7499 | 1922.736
2.7501 | 2616.993 | 2.7499 | 1922.819
2.7499 | 2617.42 | 2.7499 | 1922.901
2.7499 | 2617.844 | 2.7499 | 1922.983
2.7499 | 2618.264 | 2.7499 | 1923.065
2.7499 | 2618.68 | 2.7499 | 1923.147
2.7499 | 2619.092 | 2.7499 | 1923.229
2.7499 | 2619.501 | 2.7501 | 1923.31
2.7501 | 2619.907 | 2.7499 | 1923.391
2.7499 | 2620.308 | 2.7499 | 1923.472
2.7499 | 2620.707 | 2.7499 | 1923.552
2.7499 | 2621.101 | 2.7499 | 1923.633
2.7499 | 2621.492 | 2.7499 | 1923.713
2.7499 | 2621.881 | 2.7499 | 1923.793
2.7501 | 2622.265 | 2.7499 | 1923.873
2.7499 | 2622.646 | 2.7499 | 1923.952
2.7499 | 2623.024 | 2.7499 | 1924.031
2.7499 | 2623.3984 | 2.7499 | 1924.111
2.7499 | 2623.769 | 2.7499 | 1924.19
2.7499 | 2624.137 | 2.7499 | 1924.268
2.7499 | 2624.502 | 2.7501 | 1924.346
2.7499 | 2624.864 | 2.7499 | 1924.425
2.7499 | 2625.222 | 2.7499 | 1924.503
2.7499 | 2625.577 | 2.7499 | 1924.581
2.7499 | 2625.93 | 2.7499 | 1924.658
2.7499 | 2626.279 | 2.7499 | 1924.736
2.7501 | 2626.625 | 2.7499 | 1924.813
2.7499 | 2626.968 | 2.7499 | 1924.89
2.7501 | 2627.308 | 2.7499 | 1924.967
2.7501 | 2627.645 | 2.7499 | 1925.044
2.7499 | 2627.979 | 2.7499 | 1925.12
2.7499 | 2628.311 | 2.7499 | 1925.196
2.7499 | 2628.639 | 2.7499 | 1925.272
2.7499 | 2628.9648 | 2.7499 | 1925.348
2.7499 | 2629.288 | 2.7499 | 1925.424
2.7499 | 2629.608 | 2.7499 | 1925.499
2.7499 | 2629.925 | 2.7499 | 1925.575
2.7499 | 2630.24 | 2.7499 | 1925.65
2.7499 | 2630.552 | 2.7499 | 1925.7248
2.7499 | 2630.861 | 2.7499 | 1925.799
2.7499 | 2631.168 | 2.7499 | 1925.874
2.7499 | 2631.473 | 2.7499 | 1925.948
2.7499 | 2631.774 | 2.7499 | 1926.0224
2.7499 | 2632.073 | 2.7499 | 1926.096
2.7501 | 2632.369 | 2.7499 | 1926.17
2.7499 | 2632.664 | 2.7499 | 1926.244
2.7499 | 2632.9552 | 2.7499 | 1926.317
2.7501 | 2633.244 | 2.7499 | 1926.39
2.7499 | 2633.53 | 2.7499 | 1926.463
2.7501 | 2633.815 | 2.7499 | 1926.536
2.7499 | 2634.097 | 2.7499 | 1926.609
2.7499 | 2634.376 | 2.7499 | 1926.681
2.7511 | 2634.654 | 2.7499 | 1926.754
2.7501 | 2634.9312 | 2.7499 | 1926.826
2.7501 | 2635.205 | 2.7499 | 1926.898
2.7499 | 2635.476 | 2.7499 | 1926.97
2.7499 | 2635.744 | 2.7499 | 1927.0416
2.7499 | 2636.01 | 2.7499 | 1927.113
2.7499 | 2636.274 | 2.7499 | 1927.184
2.7499 | 2636.535 | 2.7499 | 1927.255
2.7499 | 2636.7952 | 2.7499 | 1927.3264
2.7499 | 2637.052 | 2.7499 | 1927.397
2.7499 | 2637.308 | 2.7499 | 1927.468
2.7499 | 2637.561 | 2.7499 | 1927.538
2.7499 | 2637.812 | 2.7499 | 1927.609
2.7501 | 2638.061 | 2.7499 | 1927.679
2.7501 | 2638.308 | 2.7499 | 1927.749
2.7499 | 2638.5536 | 2.7499 | 1927.818
2.7499 | 2638.797 | 2.7499 | 1927.888
2.7501 | 2639.038 | 2.7499 | 1927.957
2.7499 | 2639.277 | 2.7501 | 1928.027
2.7499 | 2639.515 | 2.7499 | 1928.096
2.7499 | 2639.75 | 2.7499 | 1928.1648
2.7499 | 2639.984 | 2.7499 | 1928.2336
2.7499 | 2640.215 | 2.7499 | 1928.302
2.7501 | 2640.445 | 2.7499 | 1928.371
2.7499 | 2640.673 | 2.7499 | 1928.439
2.7499 | 2640.899 | 2.7499 | 1928.5072
2.7501 | 2641.124 | 2.7499 | 1928.575
2.7499 | 2641.347 | 2.7499 | 1928.643
2.7499 | 2641.568 | 2.7499 | 1928.711
2.7501 | 2641.788 | 2.7499 | 1928.778
2.7499 | 2642.005 | 2.7499 | 1928.846
2.7499 | 2642.2208 | 2.7499 | 1928.913
2.7499 | 2642.435 | 2.7499 | 1928.98
2.7499 | 2642.647 | 2.7499 | 1929.047
2.7499 | 2642.858 | 2.7499 | 1929.1136
2.7501 | 2643.068 | 2.7499 | 1929.18
2.7499 | 2643.275 | 2.7499 | 1929.247
2.7501 | 2643.481 | 2.7499 | 1929.313
2.7501 | 2643.686 | 2.7499 | 1929.379
2.7499 | 2643.888 | 2.7499 | 1929.445
2.7499 | 2644.089 | 2.7499 | 1929.511
2.7499 | 2644.289 | 2.7499 | 1929.577
2.7499 | 2644.487 | 2.7499 | 1929.643
2.7499 | 2644.684 | 2.7499 | 1929.708
2.7501 | 2644.879 | 2.7499 | 1929.773
2.7499 | 2645.0736 | 2.7499 | 1929.8384
2.7501 | 2645.2656 | 2.7499 | 1929.903
2.7501 | 2645.457 | 2.7499 | 1929.968
2.7499 | 2645.646 | 2.7499 | 1930.033
2.7501 | 2645.8336 | 2.7499 | 1930.097
2.7499 | 2646.021 | 2.7501 | 1930.162
2.7499 | 2646.206 | 2.7499 | 1930.226
2.7499 | 2646.39 | 2.7499 | 1930.29
2.7499 | 2646.572 | 2.7501 | 1930.354
2.7501 | 2646.753 | 2.7499 | 1930.418
2.7501 | 2646.933 | 2.7499 | 1930.482
2.7499 | 2647.112 | 2.7499 | 1930.546
2.7499 | 2647.289 | 2.7499 | 1930.609
2.7499 | 2647.465 | 2.7499 | 1930.673
2.7499 | 2647.639 | 2.7499 | 1930.736
2.7499 | 2647.812 | 2.7499 | 1930.799
2.7499 | 2647.985 | 2.7499 | 1930.862
2.7499 | 2648.1552 | 2.7499 | 1930.924
2.7499 | 2648.325 | 2.7499 | 1930.987
2.7499 | 2648.494 | 2.7499 | 1931.0496
2.7499 | 2648.6608 | 2.7499 | 1931.112
2.7499 | 2648.827 | 2.7499 | 1931.174
2.7499 | 2648.992 | 2.7501 | 1931.236
2.7499 | 2649.1552 | 2.7499 | 1931.298
2.7499 | 2649.318 | 2.7499 | 1931.36
2.7499 | 2649.479 | 2.7499 | 1931.422
2.7501 | 2649.639 | 2.7499 | 1931.483
2.7501 | 2649.798 | 2.7499 | 1931.545
2.7499 | 2649.956 | 2.7499 | 1931.606
2.7499 | 2650.113 | 2.7499 | 1931.6672
2.7499 | 2650.269 | 2.7499 | 1931.728
2.7501 | 2650.423 | 2.7499 | 1931.789
2.7501 | 2650.577 | 2.7499 | 1931.85
2.7499 | 2650.729 | 2.7499 | 1931.911
2.7499 | 2650.88 | 2.7499 | 1931.9712
2.7501 | 2651.031 | 2.7499 | 1932.032
2.7499 | 2651.18 | 2.7499 | 1932.092
2.7499 | 2651.328 | 2.7499 | 1932.152
2.7499 | 2651.476 | 2.7499 | 1932.212
2.7499 | 2651.622 | 2.7499 | 1932.272
2.7499 | 2651.767 | 2.7499 | 1932.332
2.7499 | 2651.911 | 2.7499 | 1932.391
2.7499 | 2652.0544 | 2.7499 | 1932.4512
2.7499 | 2652.197 | 2.7499 | 1932.511
2.7499 | 2652.338 | 2.7499 | 1932.57
2.7499 | 2652.479 | 2.7499 | 1932.629
2.7501 | 2652.618 | 2.7499 | 1932.688
2.7501 | 2652.756 | 2.7501 | 1932.747
2.7501 | 2652.894 | 2.7499 | 1932.806
2.7499 | 2653.031 | 2.7499 | 1932.864
2.7499 | 2653.1664 | 2.7499 | 1932.923
2.7499 | 2653.302 | 2.7499 | 1932.981
2.7499 | 2653.436 | 2.7499 | 1933.04
2.7499 | 2653.569 | 2.7499 | 1933.098
2.7499 | 2653.701 | 2.7499 | 1933.156
2.7499 | 2653.832 | 2.7499 | 1933.214
2.7499 | 2653.962 | 2.7499 | 1933.272
2.7499 | 2654.092 | 2.7499 | 1933.329
2.7501 | 2654.2208 | 2.7499 | 1933.3872
2.7499 | 2654.3488 | 2.7499 | 1933.445
2.7499 | 2654.476 | 2.7499 | 1933.502
2.7499 | 2654.602 | 2.7499 | 1933.559
2.7499 | 2654.728 | 2.7499 | 1933.616
2.7499 | 2654.8528 | 2.7499 | 1933.673
2.7499 | 2654.977 | 2.7501 | 1933.73
2.7499 | 2655.099 | 2.7499 | 1933.7872
2.7499 | 2655.222 | 2.7499 | 1933.844
2.7499 | 2655.343 | 2.7499 | 1933.9
2.7499 | 2655.464 | 2.7499 | 1933.956
2.7499 | 2655.584 | 2.7501 | 1934.013
2.7499 | 2655.703 | 2.7501 | 1934.069
2.7499 | 2655.822 | 2.7499 | 1934.125
2.7499 | 2655.94 | 2.7499 | 1934.181
2.7499 | 2656.056 | 2.7499 | 1934.237
2.7499 | 2656.1728 | 2.7499 | 1934.2928
2.7499 | 2656.288 | 2.7499 | 1934.348
2.7501 | 2656.403 | 2.7501 | 1934.404
2.7499 | 2656.517 | 2.7499 | 1934.459
2.7499 | 2656.631 | 2.7501 | 1934.515
2.7499 | 2656.743 | 2.7499 | 1934.57
2.7499 | 2656.855 | 2.7499 | 1934.625
2.7499 | 2656.967 | 2.7499 | 1934.68
2.7501 | 2657.078 | 2.7499 | 1934.735
2.7499 | 2657.188 | 2.7501 | 1934.79
2.7499 | 2657.297 | 2.7499 | 1934.844
2.7501 | 2657.406 | 2.7499 | 1934.899
2.7499 | 2657.513 | 2.7499 | 1934.953
2.7499 | 2657.621 | 2.7499 | 1935.008
2.7499 | 2657.727 | 2.7501 | 1935.062
2.7499 | 2657.8336 | 2.7499 | 1935.116
2.7499 | 2657.9392 | 2.7499 | 1935.17
2.7499 | 2658.044 | 2.7499 | 1935.224
2.7499 | 2658.148 | 2.7501 | 1935.278
2.7499 | 2658.252 | 2.7499 | 1935.331
2.7501 | 2658.355 | 2.7501 | 1935.385
2.7499 | 2658.457 | 2.7499 | 1935.4384
2.7499 | 2658.559 | 2.7499 | 1935.492
2.7499 | 2658.661 | 2.7499 | 1935.545
2.7499 | 2658.761 | 2.7501 | 1935.5984
2.7499 | 2658.861 | 2.7499 | 1935.6512
2.7499 | 2658.961 | 2.7501 | 1935.704
2.7499 | 2659.06 | 2.7499 | 1935.757
2.7499 | 2659.158 | 2.7499 | 1935.81
2.7499 | 2659.255 | 2.7501 | 1935.863
2.7499 | 2659.353 | 2.7499 | 1935.9152
2.7499 | 2659.45 | 2.7499 | 1935.968
2.7499 | 2659.5456 | 2.7499 | 1936.02
2.7501 | 2659.641 | 2.7499 | 1936.072
2.7499 | 2659.736 | 2.7499 | 1936.124
2.7499 | 2659.831 | 2.7499 | 1936.176
2.7499 | 2659.9248 | 2.7499 | 1936.228
2.7499 | 2660.018 | 2.7499 | 1936.28
2.7499 | 2660.111 | 2.7499 | 1936.332
2.7499 | 2660.203 | 2.7501 | 1936.383
2.7499 | 2660.295 | 2.7501 | 1936.435
2.7499 | 2660.387 | 2.7499 | 1936.4864
2.7499 | 2660.478 | 2.7499 | 1936.5376
2.7501 | 2660.568 | 2.7501 | 1936.589
2.7499 | 2660.658 | 2.7499 | 1936.64
2.7501 | 2660.7472 | 2.7499 | 1936.691
2.7499 | 2660.836 | 2.7501 | 1936.7424
2.7499 | 2660.924 | 2.7499 | 1936.793
2.7499 | 2661.012 | 2.7501 | 1936.844
2.7499 | 2661.1 | 2.7499 | 1936.895
2.7499 | 2661.187 | 2.7499 | 1936.945
2.7499 | 2661.2736 | 2.7499 | 1936.996
2.7499 | 2661.36 | 2.7499 | 1937.046
2.7499 | 2661.445 | 2.7501 | 1937.097
2.7499 | 2661.53 | 2.7501 | 1937.147
2.7499 | 2661.6144 | 2.7499 | 1937.1968
2.7499 | 2661.699 | 2.7499 | 1937.247
2.7499 | 2661.783 | 2.7499 | 1937.297
2.7499 | 2661.866 | 2.7499 | 1937.347
2.7499 | 2661.9488 | 2.7499 | 1937.396
2.7499 | 2662.031 | 2.7501 | 1937.446
2.7499 | 2662.113 | 2.7499 | 1937.496
2.7499 | 2662.195 | 2.7499 | 1937.545
2.7499 | 2662.276 | 2.7501 | 1937.595
2.7499 | 2662.357 | 2.7499 | 1937.644
2.7499 | 2662.437 | 2.7499 | 1937.693
2.7499 | 2662.517 | 2.7499 | 1937.742
2.7499 | 2662.596 | 2.7499 | 1937.791
2.7499 | 2662.6752 | 2.7499 | 1937.84
2.7499 | 2662.754 | 2.7499 | 1937.889
2.7499 | 2662.832 | 2.7499 | 1937.938
2.7499 | 2662.91 | 2.7499 | 1937.987
2.7499 | 2662.9872 | 2.7499 | 1938.0352
2.7499 | 2663.064 | 2.7499 | 1938.084
2.7499 | 2663.1408 | 2.7499 | 1938.132
2.7499 | 2663.217 | 2.7499 | 1938.18
2.7499 | 2663.2928 | 2.7501 | 1938.2288
2.7499 | 2663.368 | 2.7499 | 1938.277
2.7499 | 2663.443 | 2.7499 | 1938.325
2.7499 | 2663.518 | 2.7499 | 1938.373
2.7499 | 2663.593 | 2.7499 | 1938.421
2.7499 | 2663.666 | 2.7499 | 1938.4688
2.7499 | 2663.74 | 2.7499 | 1938.516
2.7499 | 2663.813 | 2.7501 | 1938.564
2.7499 | 2663.886 | 2.7499 | 1938.612
2.7499 | 2663.958 | 2.7499 | 1938.6592
2.7499 | 2664.03 | 2.7499 | 1938.706
2.7499 | 2664.102 | 2.7499 | 1938.754
2.7499 | 2664.173 | 2.7501 | 1938.801
2.7499 | 2664.244 | 2.7499 | 1938.848
2.7499 | 2664.315 | 2.7499 | 1938.895
2.7499 | 2664.385 | 2.7499 | 1938.942
2.7499 | 2664.455 | 2.7499 | 1938.989
2.7499 | 2664.525 | 2.7499 | 1939.036
2.7499 | 2664.594 | 2.7499 | 1939.083
2.7499 | 2664.664 | 2.7499 | 1939.129
2.7499 | 2664.732 | 2.7499 | 1939.176
2.7499 | 2664.8 | 2.7499 | 1939.2224
2.7499 | 2664.869 | 2.7499 | 1939.2688
2.7499 | 2664.936 | 2.7501 | 1939.315
2.7499 | 2665.004 | 2.7499 | 1939.361
2.7501 | 2665.071 | 2.7501 | 1939.407
2.7499 | 2665.137 | 2.7501 | 1939.454
2.7499 | 2665.204 | 2.7499 | 1939.5
2.7499 | 2665.27 | 2.7499 | 1939.5456
2.7499 | 2665.336 | 2.7499 | 1939.591
2.7499 | 2665.401 | 2.7501 | 1939.637
2.7499 | 2665.467 | 2.7499 | 1939.683
2.7499 | 2665.531 | 2.7499 | 1939.729
2.7499 | 2665.596 | 2.7499 | 1939.774
2.7499 | 2665.66 | 2.7499 | 1939.819
2.7499 | 2665.724 | 2.7501 | 1939.865
2.7499 | 2665.788 | 2.7501 | 1939.91
2.7499 | 2665.851 | 2.7499 | 1939.955
2.7499 | 2665.914 | 2.7499 | 1940.001
2.7499 | 2665.977 | 2.7499 | 1940.046
2.7499 | 2666.04 | 2.7501 | 1940.09
2.7499 | 2666.103 | 2.7501 | 1940.135
2.7499 | 2666.164 | 2.7499 | 1940.18
2.7499 | 2666.226 | 2.7499 | 1940.225
2.7499 | 2666.287 | 2.7499 | 1940.27
2.7499 | 2666.349 | 2.7499 | 1940.314
2.7499 | 2666.409 | 2.7501 | 1940.359
2.7499 | 2666.47 | 2.7501 | 1940.403
2.7499 | 2666.53 | 2.7501 | 1940.448
2.7499 | 2666.591 | 2.7499 | 1940.492
2.7498 | 2666.65 | 2.7499 | 1940.536
2.7499 | 2666.71 | 2.7499 | 1940.581
2.7499 | 2666.769 | 2.7499 | 1940.625
2.7499 | 2666.828 | 2.7501 | 1940.668
2.7499 | 2666.887 | 2.7499 | 1940.713
2.7499 | 2666.9456 | 2.7499 | 1940.756
2.7498 | 2667.004 | 2.7499 | 1940.8
2.7499 | 2667.062 | 2.7501 | 1940.844
2.7499 | 2667.119 | 2.7499 | 1940.888
2.7499 | 2667.177 | 2.7499 | 1940.9312
2.7499 | 2667.234 | 2.7499 | 1940.975
2.7499 | 2667.291 | 2.7501 | 1941.018
2.7499 | 2667.348 | 2.7499 | 1941.062
2.7499 | 2667.404 | 2.7499 | 1941.105
2.7499 | 2667.46 | 2.7499 | 1941.148
2.7499 | 2667.516 | 2.7499 | 1941.191
2.7499 | 2667.572 | 2.7499 | 1941.234
2.7499 | 2667.6272 | 2.7499 | 1941.277
2.7499 | 2667.682 | 2.7501 | 1941.32
2.7499 | 2667.737 | 2.7499 | 1941.363
2.7499 | 2667.793 | 2.7501 | 1941.406
2.7499 | 2667.847 | 2.7499 | 1941.449
2.7499 | 2667.901 | 2.7501 | 1941.4912
2.7499 | 2667.956 | 2.7499 | 1941.534
2.7499 | 2668.009 | 2.7499 | 1941.576
2.7499 | 2668.063 | 2.7499 | 1941.619
2.7499 | 2668.117 | 2.7499 | 1941.661
2.7499 | 2668.17 | 2.7501 | 1941.703
2.7499 | 2668.223 | 2.7501 | 1941.745
2.7499 | 2668.276 | 2.7499 | 1941.788
2.7499 | 2668.328 | 2.7501 | 1941.83
2.7499 | 2668.381 | 2.7499 | 1941.872
2.7499 | 2668.433 | 2.7499 | 1941.914
2.7498 | 2668.4848 | 2.7499 | 1941.956
2.7499 | 2668.536 | 2.7499 | 1941.997
2.7499 | 2668.588 | 2.7499 | 1942.039
2.7499 | 2668.639 | 2.7499 | 1942.081
2.7499 | 2668.69 | 2.7499 | 1942.122
2.7499 | 2668.741 | 2.7501 | 1942.164
2.7499 | 2668.792 | 2.7499 | 1942.205
2.7499 | 2668.842 | 2.7499 | 1942.247
2.7499 | 2668.892 | 2.7499 | 1942.288
2.7499 | 2668.942 | 2.7499 | 1942.329
2.7499 | 2668.993 | 2.7499 | 1942.371
2.7499 | 2669.042 | 2.7501 | 1942.412
2.7499 | 2669.091 | 2.7499 | 1942.453
2.7499 | 2669.1408 | 2.7499 | 1942.494
2.7499 | 2669.19 | 2.7499 | 1942.535
2.7499 | 2669.239 | 2.7499 | 1942.576
2.7499 | 2669.287 | 2.7501 | 1942.617
2.7499 | 2669.336 | 2.7499 | 1942.657
2.7499 | 2669.384 | 2.7499 | 1942.698
2.7499 | 2669.433 | 2.7499 | 1942.739
2.7499 | 2669.48 | 2.7499 | 1942.779
2.7498 | 2669.528 | 2.7499 | 1942.82
2.7499 | 2669.576 | 2.7499 | 1942.86
2.7498 | 2669.623 | 2.7499 | 1942.901
2.7498 | 2669.67 | 2.7499 | 1942.9408
2.7499 | 2669.717 | 2.7499 | 1942.981
2.7498 | 2669.764 | 2.7499 | 1943.021
2.7499 | 2669.81 | 2.7499 | 1943.061
2.7499 | 2669.857 | 2.7499 | 1943.101
2.7499 | 2669.903 | 2.7499 | 1943.141
2.7499 | 2669.95 | 2.7499 | 1943.181
2.7498 | 2669.996 | 2.7499 | 1943.221
2.7499 | 2670.041 | 2.7499 | 1943.261
2.7498 | 2670.087 | 2.7499 | 1943.301
2.7499 | 2670.1328 | 2.7501 | 1943.34
2.7499 | 2670.178 | 2.7499 | 1943.38
2.7499 | 2670.223 | 2.7499 | 1943.419
2.7499 | 2670.268 | 2.7499 | 1943.459
2.7499 | 2670.313 | 2.7499 | 1943.498
2.7499 | 2670.357 | 2.7499 | 1943.538
2.7499 | 2670.401 | 2.7499 | 1943.577
2.7499 | 2670.446 | 2.7499 | 1943.616
2.7499 | 2670.49 | 2.7501 | 1943.655
2.7499 | 2670.534 | 2.7499 | 1943.695
2.7499 | 2670.577 | 2.7499 | 1943.734
2.7499 | 2670.621 | 2.7499 | 1943.772
2.7499 | 2670.665 | 2.7499 | 1943.811
2.7501 | 2670.708 | 2.7499 | 1943.85
2.7501 | 2670.751 | 2.7501 | 1943.889
2.7499 | 2670.794 | 2.7499 | 1943.928
2.7501 | 2670.837 | 2.7499 | 1943.967
2.7499 | 2670.88 | 2.7499 | 1944.005
2.7499 | 2670.922 | 2.7499 | 1944.044
2.7499 | 2670.9648 | 2.7499 | 1944.082
2.7499 | 2671.007 | 2.7499 | 1944.121
2.7499 | 2671.049 | 2.7499 | 1944.159
2.7499 | 2671.091 | 2.7499 | 1944.197
2.7499 | 2671.1328 | 2.7499 | 1944.235
2.7499 | 2671.1744 | 2.7501 | 1944.274
2.7499 | 2671.216 | 2.7499 | 1944.312
2.7499 | 2671.257 | 2.7499 | 1944.35
2.7499 | 2671.299 | 2.7499 | 1944.388
2.7499 | 2671.339 | 2.7499 | 1944.426
2.7499 | 2671.381 | 2.7501 | 1944.464
2.7499 | 2671.421 | 2.7501 | 1944.502
2.7501 | 2671.462 | 2.7499 | 1944.539
2.7499 | 2671.502 | 2.7499 | 1944.577
2.7499 | 2671.543 | 2.7499 | 1944.615
2.7499 | 2671.583 | 2.7501 | 1944.652
2.7499 | 2671.623 | 2.7499 | 1944.69
2.7499 | 2671.663 | 2.7499 | 1944.727
2.7501 | 2671.703 | 2.7499 | 1944.765
2.7501 | 2671.743 | 2.7499 | 1944.802
2.7501 | 2671.782 | 2.7501 | 1944.84
2.7499 | 2671.822 | 2.7499 | 1944.877
2.7499 | 2671.8608 | 2.7499 | 1944.914
2.7499 | 2671.9 | 2.7499 | 1944.951
2.7499 | 2671.939 | 2.7499 | 1944.988
2.7499 | 2671.978 | 2.7499 | 1945.0256
2.7501 | 2672.017 | 2.7499 | 1945.063
2.7499 | 2672.055 | 2.7499 | 1945.1
2.7499 | 2672.094 | 2.7501 | 1945.136
2.7499 | 2672.132 | 2.7499 | 1945.173
2.7501 | 2672.17 | 2.7499 | 1945.21
2.7499 | 2672.208 | 2.7501 | 1945.247
2.7499 | 2672.246 | 2.7499 | 1945.284
2.7499 | 2672.284 | 2.7499 | 1945.32
2.7499 | 2672.3216 | 2.7499 | 1945.3568
2.7499 | 2672.359 | 2.7499 | 1945.393
2.7499 | 2672.397 | 2.7499 | 1945.43
2.7499 | 2672.434 | 2.7499 | 1945.466
2.7501 | 2672.471 | 2.7499 | 1945.503
2.7501 | 2672.508 | 2.7499 | 1945.539
2.7499 | 2672.545 | 2.7501 | 1945.575
2.7499 | 2672.582 | 2.7499 | 1945.6112
2.7501 | 2672.619 | 2.7501 | 1945.636
2.7499 | 2672.656
2.7499 | 2672.692
2.7499 | 2672.728
2.7499 | 2672.7648
2.7499 | 2672.797