## Sheet1
2voltage | 2capacity | 43.0voltage | 43.0capacity | 86.0voltage | 86.0capacity | 129.0voltage | 129.0capacity | 172.0voltage | 172.0capacity | 215.0voltage | 215.0capacity
3.423 | 0 | 2.0001 | 0 | 1.9957 | 0 | 2.0002 | 0 | 1.9999 | 0 | 2.0002 | 0
3.0953 | 3.333056 | 2.0002 | 0.02268333 | 1.9957 | 0.001788889 | 2.0002 | 0.001744444 | 1.9999 | 0.001677778 | 2.0002 | 0.001688889
2.978 | 6.666136 | 2.0002 | 0.03974167
2.9346 | 9.999136
2.9146 | 13.33215
2.9024 | 16.66517
2.8932 | 19.99817
2.8859 | 23.331175
2.8793 | 26.66418
2.8732 | 29.99723
2.8675 | 33.33023
2.8622 | 36.66326
2.8574 | 39.99626
2.8525 | 43.32926
2.848 | 46.66227
2.8436 | 49.99531
2.8394 | 53.32832
2.8357 | 56.66132
2.8319 | 59.99433
2.8283 | 63.32732
2.8248 | 66.66024
2.8215 | 69.99322
2.8185 | 73.32619
2.8157 | 76.65916
2.8132 | 79.99216
2.8106 | 83.32517
2.8085 | 86.65817
2.8062 | 89.99116
2.8043 | 93.32413
2.8025 | 96.65711
2.8011 | 99.99007
2.7996 | 103.323
2.7983 | 106.6561
2.797 | 109.9891
2.7959 | 113.322
2.7951 | 116.655
2.7941 | 119.988
2.7935 | 123.321
2.7928 | 126.654
2.7923 | 129.9869
2.7917 | 133.3198
2.7912 | 136.6529
2.7909 | 139.9858
2.7906 | 143.3187
2.7902 | 146.6515
2.7901 | 149.9845
2.7898 | 153.3175
2.7896 | 156.6504
2.7896 | 159.9834
2.7894 | 163.3164
2.7894 | 166.6493
2.7894 | 169.9822
2.7894 | 173.3153
2.7893 | 176.6482
2.7894 | 179.9813
2.7894 | 183.3143
2.7896 | 186.6473
2.7896 | 189.9803
2.7898 | 193.3132
2.7898 | 196.6462
2.7901 | 199.9791
2.7901 | 203.3121
2.7902 | 206.6451
2.7906 | 209.978
2.7906 | 213.311
2.7909 | 216.6439
2.7909 | 219.9769
2.7912 | 223.3098
2.7914 | 226.6428
2.7915 | 229.9758
2.7917 | 233.3088
2.7919 | 236.6418
2.7922 | 239.9748
2.7923 | 243.3078
2.7925 | 246.6408
2.7927 | 249.9737
2.793 | 253.3067
2.7931 | 256.6396
2.7933 | 259.9727
2.7935 | 263.3056
2.7938 | 266.6386
2.794 | 269.9716
2.7941 | 273.3046
2.7943 | 276.6375
2.7946 | 279.9704
2.7948 | 283.3034
2.7949 | 286.6364
2.7952 | 289.9694
2.7954 | 293.3023
2.7956 | 296.6354
2.7957 | 299.9683
2.7961 | 303.3013
2.7962 | 306.6342
2.7964 | 309.9672
2.7965 | 313.3002
2.7967 | 316.6332
2.7969 | 319.9662
2.797 | 323.2992
2.7972 | 326.6322
2.7973 | 329.9652
2.7975 | 333.2982
2.7977 | 336.6312
2.7978 | 339.9642
2.7978 | 343.2972
2.798 | 346.6301
2.7981 | 349.9631
2.7981 | 353.2962
2.7983 | 356.6292
2.7985 | 359.9622
2.7985 | 363.2951
2.7986 | 366.6282
2.7988 | 369.9611
2.7988 | 373.2941
2.7988 | 376.6271
2.799 | 379.9601
2.799 | 383.2931
2.7991 | 386.6261
2.7991 | 389.9591
2.7991 | 393.2921
2.7991 | 396.6251
2.7993 | 399.9581
2.7993 | 403.2911
2.7993 | 406.624
2.7993 | 409.9571
2.7993 | 413.29
2.7993 | 416.623
2.7993 | 419.956
2.7993 | 423.289
2.7993 | 426.622
2.7993 | 429.9551
2.7993 | 433.288
2.7991 | 436.6211
2.7991 | 439.954
2.7991 | 443.287
2.7991 | 446.62
2.799 | 449.953
2.799 | 453.286
2.799 | 456.619
2.7988 | 459.952
2.7988 | 463.285
2.7986 | 466.618
2.7985 | 469.951
2.7985 | 473.284
2.7983 | 476.617
2.7981 | 479.95
2.798 | 483.2829
2.798 | 486.6159
2.7977 | 489.9488
2.7977 | 493.2818
2.7975 | 496.6148
2.7973 | 499.9477
2.7972 | 503.2807
2.797 | 506.6137
2.7967 | 509.9466
2.7965 | 513.2796
2.7964 | 516.6126
2.7962 | 519.9456
2.7959 | 523.2786
2.7957 | 526.6116
2.7954 | 529.9445
2.7954 | 533.2776
2.7951 | 536.6106
2.7948 | 539.9435
2.7946 | 543.2765
2.7944 | 546.6095
2.7941 | 549.9426
2.7938 | 553.2755
2.7936 | 556.6085
2.7933 | 559.9415
2.793 | 563.2745
2.7927 | 566.6074
2.7925 | 569.9404
2.7922 | 573.2734
2.7919 | 576.6064
2.7915 | 579.9395
2.7911 | 583.2724
2.7907 | 586.6054
2.7904 | 589.9384
2.7902 | 593.2715
2.7898 | 596.6044
2.7894 | 599.9375
2.7891 | 603.2704
2.7886 | 606.6033
2.7883 | 609.9363
2.7878 | 613.2692
2.7875 | 616.6023
2.7872 | 619.9353
2.7867 | 623.2683
2.7862 | 626.6014
2.7859 | 629.9343
2.7854 | 633.2674
2.7851 | 636.6004
2.7846 | 639.9333
2.7841 | 643.2664
2.7836 | 646.5993
2.7831 | 649.9323
2.7828 | 653.2653
2.7823 | 656.5983
2.7819 | 659.9315
2.7814 | 663.2644
2.7809 | 666.5974
2.7804 | 669.9305
2.7798 | 673.2635
2.7793 | 676.5965
2.7788 | 679.9294
2.7783 | 683.2624
2.7778 | 686.5955
2.7772 | 689.9285
2.7767 | 693.2615
2.7762 | 696.5945
2.7757 | 699.9275
2.7751 | 703.2605
2.7746 | 706.5935
2.774 | 709.9264
2.7735 | 713.2596
2.7728 | 716.5926
2.7723 | 719.9256
2.7717 | 723.2585
2.771 | 726.5915
2.7706 | 729.9246
2.7699 | 733.2576
2.7693 | 736.5906
2.7686 | 739.9236
2.768 | 743.2567
2.7673 | 746.5897
2.7667 | 749.9227
2.766 | 753.2557
2.7654 | 756.5886
2.7648 | 759.9217
2.7639 | 763.2547
2.7633 | 766.5876
2.7627 | 769.9206
2.762 | 773.2537
2.7612 | 776.5867
2.7606 | 779.9196
2.7598 | 783.2525
2.7591 | 786.5856
2.7585 | 789.9186
2.7577 | 793.2516
2.757 | 796.5845
2.7562 | 799.9176
2.7554 | 803.2507
2.7548 | 806.5836
2.7539 | 809.9166
2.7531 | 813.2495
2.7523 | 816.5825
2.7517 | 819.9155
2.7509 | 823.2484
2.7501 | 826.5814
2.7493 | 829.9145
2.7485 | 833.2475
2.7477 | 836.5804
2.7468 | 839.9135
2.746 | 843.2465
2.7452 | 846.5796
2.7443 | 849.9124
2.7435 | 853.2454
2.7428 | 856.5784
2.7418 | 859.9116
2.741 | 863.2446
2.7401 | 866.5775
2.7393 | 869.9106
2.7385 | 873.2436
2.7377 | 876.5765
2.7367 | 879.9095
2.7359 | 883.2425
2.7349 | 886.5756
2.7339 | 889.9085
2.7333 | 893.2414
2.7323 | 896.5744
2.7314 | 899.9074
2.7306 | 903.2404
2.7296 | 906.5732
2.7286 | 909.9062
2.7278 | 913.2392
2.7268 | 916.5722
2.726 | 919.9052
2.7251 | 923.2381
2.7241 | 926.5711
2.7231 | 929.9043
2.7222 | 933.2372
2.7214 | 936.5702
2.7202 | 939.9032
2.7194 | 943.2362
2.7183 | 946.5692
2.7173 | 949.9021
2.7164 | 953.2351
2.7154 | 956.5681
2.7144 | 959.9011
2.7135 | 963.234
2.7123 | 966.567
2.7114 | 969.9001
2.7104 | 973.2331
2.7094 | 976.566
2.7083 | 979.8989
2.7072 | 983.2319
2.7062 | 986.5649
2.7051 | 989.8979
2.7041 | 993.2308
2.703 | 996.5638
2.7018 | 999.8968
2.7009 | 1003.23
2.6997 | 1006.563
2.6986 | 1009.896
2.6975 | 1013.229
2.6964 | 1016.562
2.6952 | 1019.895
2.6941 | 1023.228
2.6931 | 1026.561
2.692 | 1029.894
2.6907 | 1033.227
2.6896 | 1036.56
2.6884 | 1039.893
2.6872 | 1043.226
2.686 | 1046.558
2.6849 | 1049.891
2.6836 | 1053.224
2.6825 | 1056.557
2.6812 | 1059.89
2.6801 | 1063.223
2.6788 | 1066.556
2.6776 | 1069.889
2.6763 | 1073.222
2.6752 | 1076.555
2.6738 | 1079.888
2.6726 | 1083.221
2.6713 | 1086.554
2.6701 | 1089.887
2.6688 | 1093.22
2.6673 | 1096.553
2.6662 | 1099.886
2.6647 | 1103.219
2.6634 | 1106.552
2.6622 | 1109.885
2.6607 | 1113.218
2.6592 | 1116.551
2.658 | 1119.884
2.6565 | 1123.217
2.6551 | 1126.5496
2.6536 | 1129.883
2.6521 | 1133.215
2.6509 | 1136.548
2.6492 | 1139.881
2.6478 | 1143.2144
2.6463 | 1146.547
2.6449 | 1149.88
2.6433 | 1153.213
2.6417 | 1156.546
2.6401 | 1159.879
2.6384 | 1163.212
2.6368 | 1166.545
2.6352 | 1169.878
2.6336 | 1173.211
2.6318 | 1176.544
2.63 | 1179.877
2.6284 | 1183.209
2.6267 | 1186.5424
2.6249 | 1189.875
2.623 | 1193.208
2.6212 | 1196.541
2.6194 | 1199.874
2.6175 | 1203.207
2.6155 | 1206.54
2.6134 | 1209.8728
2.6117 | 1213.206
2.6096 | 1216.539
2.6075 | 1219.872
2.6054 | 1223.204
2.6033 | 1226.537
2.601 | 1229.8704
2.5988 | 1233.203
2.5965 | 1236.536
2.5942 | 1239.869
2.5918 | 1243.202
2.5894 | 1246.535
2.5868 | 1249.868
2.5842 | 1253.201
2.5818 | 1256.534
2.5791 | 1259.867
2.5763 | 1263.2
2.5736 | 1266.533
2.5705 | 1269.865
2.5676 | 1273.198
2.5647 | 1276.531
2.5615 | 1279.864
2.5581 | 1283.197
2.5547 | 1286.53
2.5513 | 1289.863
2.5478 | 1293.196
2.5441 | 1296.529
2.54 | 1299.862
2.5358 | 1303.195
2.5318 | 1306.527
2.5274 | 1309.86
2.5228 | 1313.193
2.5181 | 1316.526
2.5132 | 1319.859
2.5079 | 1323.192
2.5024 | 1326.525
2.4966 | 1329.8576
2.4908 | 1333.1904
2.4844 | 1336.523
2.4778 | 1339.856
2.4708 | 1343.189
2.4634 | 1346.522
2.4555 | 1349.855
2.4469 | 1353.187
2.4384 | 1356.52
2.429 | 1359.853
2.4187 | 1363.186
2.4079 | 1366.519
2.3966 | 1369.852
2.384 | 1373.185
2.3706 | 1376.518
2.3555 | 1379.851
2.3401 | 1383.1832
2.3224 | 1386.516
2.3029 | 1389.849
2.2821 | 1393.182
2.2577 | 1396.514
2.2304 | 1399.847
2.2006 | 1403.18
2.1646 | 1406.513
2.1219 | 1409.845
2.0703 | 1413.178
2.0138 | 1416.503
2.001 | 1419.594
2.0001 | 1422.316
2.0001 | 1424.707
2.0001 | 1426.809
2.0001 | 1428.6544
1.9999 | 1430.242
2.0001 | 1431.64
1.9999 | 1432.856
2.0001 | 1433.903
2.0001 | 1434.8
2.0001 | 1435.564
2.0001 | 1436.212
2.0002 | 1436.76
2.0001 | 1437.222
2.0001 | 1437.612
2.0001 | 1437.945
2.0001 | 1438.235
2.0001 | 1438.488
2.0001 | 1438.718
2.0002 | 1438.9296
2.0001 | 1439.127
2.0001 | 1439.3128
2.0001 | 1439.489
2.0002 | 1439.657
2.0002 | 1439.818
2.0002 | 1439.972
2.0002 | 1440.12
2.0002 | 1440.263
2.0001 | 1440.402
2.0002 | 1440.535
2.0001 | 1440.664
2.0002 | 1440.79
2.0001 | 1440.912
2.0002 | 1441.03
2.0001 | 1441.145
2.0002 | 1441.258
2.0002 | 1441.367
2.0002 | 1441.474
2.0002 | 1441.579
2.0002 | 1441.6808
2.0002 | 1441.781
2.0002 | 1441.878
2.0002 | 1441.9736
2.0002 | 1442.0672
2.0001 | 1442.159
2.0002 | 1442.248
2.0002 | 1442.337
2.0002 | 1442.423
2.0001 | 1442.507
2.0002 | 1442.5904
2.0002 | 1442.672
2.0002 | 1442.752
2.0002 | 1442.831
2.0002 | 1442.908
2.0002 | 1442.983
2.0002 | 1443.058
2.0002 | 1443.131
2.0002 | 1443.203
2.0002 | 1443.273
2.0002 | 1443.343
2.0002 | 1443.411
2.0002 | 1443.478
2.0002 | 1443.545
2.0002 | 1443.6096
2.0002 | 1443.6736
2.0002 | 1443.737
2.0002 | 1443.799
2.0002 | 1443.86
2.0002 | 1443.92
2.0002 | 1443.979
2.0002 | 1444.038
2.0002 | 1444.095
2.0002 | 1444.152
2.0002 | 1444.207
2.0002 | 1444.262
2.0002 | 1444.317
2.0001 | 1444.37
2.0002 | 1444.423
2.0002 | 1444.475
2.0002 | 1444.526
2.0002 | 1444.577
2.0002 | 1444.626
2.0002 | 1444.676
2.0001 | 1444.724
2.0001 | 1444.772
2.0002 | 1444.819
2.0002 | 1444.866
2.0002 | 1444.912
2.0002 | 1444.957
2.0002 | 1445.002
2.0002 | 1445.046
2.0002 | 1445.09
2.0002 | 1445.133
2.0002 | 1445.176
2.0002 | 1445.218
2.0002 | 1445.26
2.0002 | 1445.301
2.0002 | 1445.342
2.0001 | 1445.382
2.0002 | 1445.422
2.0001 | 1445.4608
2.0002 | 1445.5
2.0002 | 1445.538
2.0002 | 1445.576
2.0002 | 1445.614
2.0002 | 1445.651
2.0002 | 1445.688
2.0002 | 1445.724
2.0002 | 1445.76
2.0002 | 1445.796
2.0002 | 1445.831
2.0002 | 1445.8656
2.0002 | 1445.9
2.0002 | 1445.934
2.0001 | 1445.968
2.0001 | 1446.001
2.0002 | 1446.034
2.0002 | 1446.067
2.0002 | 1446.099
2.0001 | 1446.131
2.0002 | 1446.1632
2.0002 | 1446.195
2.0002 | 1446.226
2.0002 | 1446.257
2.0001 | 1446.287
2.0002 | 1446.317
2.0002 | 1446.3472
2.0002 | 1446.377
2.0002 | 1446.406
2.0002 | 1446.435
2.0002 | 1446.464
2.0002 | 1446.4928
2.0002 | 1446.521
2.0002 | 1446.549
2.0002 | 1446.577
2.0001 | 1446.605
2.0002 | 1446.632
2.0002 | 1446.659
2.0002 | 1446.686
2.0002 | 1446.712
2.0002 | 1446.739
2.0002 | 1446.765
2.0002 | 1446.791
2.0002 | 1446.816
2.0002 | 1446.842
2.0002 | 1446.867
2.0002 | 1446.892
2.0002 | 1446.9168
2.0002 | 1446.942
2.0002 | 1446.966
2.0002 | 1446.99
2.0002 | 1447.014
2.0001 | 1447.038
2.0001 | 1447.061
2.0002 | 1447.085
2.0002 | 1447.108
2.0002 | 1447.131
2.0002 | 1447.154
2.0002 | 1447.176
2.0002 | 1447.198
2.0001 | 1447.221
2.0002 | 1447.242
2.0002 | 1447.264
2.0002 | 1447.286
2.0002 | 1447.307
2.0002 | 1447.329
2.0001 | 1447.35
2.0001 | 1447.371
2.0002 | 1447.381