## Sheet1
2voltage | 2capacity | 33.0voltage | 33.0capacity | 66.0voltage | 66.0capacity | 99.0voltage | 99.0capacity | 132.0voltage | 132.0capacity | 165.0voltage | 165.0capacity
3.4094 | 0 | 0.0662 | 0 | 0.075 | 0 | 0.0112 | 0 | 0.1761 | 0 | 0.2274 | 0
3.1162 | 3.333125 | 0.0662 | 0 | 0.075 | 0 | 0.0112 | 0 | 0.1761 | 0 | 0.2274 | 0
2.9983 | 6.666261
2.9576 | 9.999394
2.9379 | 13.33252
2.9257 | 16.66566
2.9165 | 19.99875
2.9082 | 23.33185
2.901 | 26.66498
2.8944 | 29.99811
2.8879 | 33.33125
2.8818 | 36.66436
2.876 | 39.99748
2.8702 | 43.33061
2.8645 | 46.66373
2.859 | 49.99677
2.8539 | 53.32986
2.8486 | 56.66294
2.8434 | 59.99607
2.8387 | 63.32913
2.8339 | 66.6622
2.8292 | 69.99526
2.8248 | 73.32829
2.8206 | 76.66136
2.8166 | 79.99444
2.8129 | 83.32752
2.8092 | 86.66059
2.806 | 89.99366
2.8029 | 93.32671
2.7998 | 96.65979
2.7971 | 99.99284
2.7948 | 103.3259
2.7924 | 106.6589
2.7905 | 109.992
2.7887 | 113.325
2.7871 | 116.658
2.7856 | 119.991
2.7843 | 123.3241
2.7832 | 126.6571
2.7822 | 129.9902
2.7813 | 133.3232
2.7805 | 136.6563
2.7798 | 139.9893
2.7793 | 143.3223
2.7788 | 146.6554
2.7784 | 149.9884
2.7782 | 153.3215
2.7779 | 156.6545
2.7776 | 159.9876
2.7774 | 163.3206
2.7772 | 166.6536
2.7772 | 169.9867
2.7772 | 173.3197
2.7772 | 176.6528
2.7772 | 179.9859
2.7771 | 183.319
2.7772 | 186.652
2.7772 | 189.9851
2.7774 | 193.3181
2.7776 | 196.6512
2.7776 | 199.9842
2.7777 | 203.3173
2.7779 | 206.6504
2.778 | 209.9835
2.7784 | 213.3165
2.7785 | 216.6496
2.7787 | 219.9827
2.7788 | 223.3158
2.7792 | 226.6489
2.7793 | 229.982
2.7797 | 233.315
2.7798 | 236.6481
2.7801 | 239.9812
2.7803 | 243.3142
2.7806 | 246.6473
2.7808 | 249.9804
2.7811 | 253.3135
2.7814 | 256.6465
2.7816 | 259.9796
2.7819 | 263.3126
2.7821 | 266.6457
2.7824 | 269.9787
2.7827 | 273.3118
2.783 | 276.6449
2.7832 | 279.9779
2.7835 | 283.311
2.7837 | 286.6441
2.784 | 289.9771
2.7843 | 293.3101
2.7845 | 296.6432
2.7848 | 299.9762
2.785 | 303.3094
2.7853 | 306.6424
2.7855 | 309.9755
2.7858 | 313.3085
2.7859 | 316.6416
2.7863 | 319.9747
2.7864 | 323.3078
2.7868 | 326.6408
2.7871 | 329.9739
2.7871 | 333.3069
2.7874 | 336.64
2.7876 | 339.9731
2.7877 | 343.3062
2.788 | 346.6392
2.7882 | 349.9723
2.7884 | 353.3054
2.7885 | 356.6385
2.7887 | 359.9717
2.7889 | 363.3048
2.789 | 366.6378
2.7892 | 369.9709
2.7893 | 373.3039
2.7895 | 376.637
2.7897 | 379.9701
2.7898 | 383.3031
2.79 | 386.6363
2.7901 | 389.9693
2.7901 | 393.3024
2.7903 | 396.6356
2.7905 | 399.9687
2.7906 | 403.3018
2.7906 | 406.6348
2.7908 | 409.9679
2.7908 | 413.301
2.791 | 416.6341
2.791 | 419.9673
2.7911 | 423.3004
2.7911 | 426.6334
2.7911 | 429.9664
2.7911 | 433.2995
2.7913 | 436.6326
2.7913 | 439.9657
2.7913 | 443.2987
2.7913 | 446.6318
2.7913 | 449.9648
2.7913 | 453.298
2.7913 | 456.631
2.7913 | 459.9641
2.7913 | 463.2972
2.7913 | 466.6303
2.7913 | 469.9634
2.7913 | 473.2965
2.7911 | 476.6296
2.7911 | 479.9626
2.791 | 483.2957
2.791 | 486.6288
2.7908 | 489.9619
2.7908 | 493.295
2.7906 | 496.628
2.7905 | 499.9611
2.7905 | 503.2942
2.7903 | 506.6273
2.7901 | 509.9604
2.79 | 513.2935
2.79 | 516.6265
2.7898 | 519.9596
2.7897 | 523.2927
2.7895 | 526.6257
2.7893 | 529.9588
2.7892 | 533.292
2.7889 | 536.625
2.7887 | 539.9582
2.7885 | 543.2913
2.7884 | 546.6244
2.7882 | 549.9574
2.7879 | 553.2906
2.7877 | 556.6237
2.7876 | 559.9568
2.7872 | 563.2899
2.7871 | 566.6229
2.7868 | 569.9561
2.7866 | 573.2892
2.7863 | 576.6222
2.7859 | 579.9553
2.7856 | 583.2884
2.7855 | 586.6215
2.7851 | 589.9546
2.7848 | 593.2876
2.7845 | 596.6208
2.7842 | 599.9537
2.7839 | 603.2869
2.7835 | 606.6201
2.7832 | 609.9531
2.7829 | 613.2863
2.7826 | 616.6193
2.7822 | 619.9524
2.7819 | 623.2855
2.7814 | 626.6186
2.7811 | 629.9517
2.7806 | 633.2848
2.7805 | 636.6179
2.78 | 639.9509
2.7795 | 643.2841
2.7792 | 646.6171
2.7787 | 649.9501
2.7784 | 653.2832
2.7779 | 656.6163
2.7774 | 659.9494
2.7769 | 663.2825
2.7764 | 666.6156
2.7759 | 669.9487
2.7755 | 673.2817
2.775 | 676.6148
2.7745 | 679.9478
2.774 | 683.281
2.7735 | 686.614
2.773 | 689.947
2.7726 | 693.2801
2.7719 | 696.6132
2.7714 | 699.9464
2.7709 | 703.2794
2.7703 | 706.6125
2.7698 | 709.9456
2.7692 | 713.2787
2.7687 | 716.6117
2.768 | 719.9448
2.7674 | 723.278
2.7669 | 726.611
2.7663 | 729.944
2.7656 | 733.2772
2.765 | 736.6103
2.7643 | 739.9433
2.7638 | 743.2764
2.763 | 746.6094
2.7624 | 749.9425
2.7617 | 753.2756
2.7611 | 756.6086
2.7605 | 759.9416
2.7598 | 763.2748
2.7592 | 766.6078
2.7584 | 769.9408
2.7577 | 773.2739
2.7571 | 776.607
2.7563 | 779.94
2.7555 | 783.2731
2.7548 | 786.6061
2.754 | 789.9392
2.7534 | 793.2722
2.7526 | 796.6053
2.7517 | 799.9384
2.7511 | 803.2715
2.7503 | 806.6045
2.7495 | 809.9376
2.7488 | 813.2707
2.748 | 816.6037
2.7472 | 819.9367
2.7464 | 823.2697
2.7455 | 826.6028
2.7448 | 829.9359
2.7438 | 833.2689
2.743 | 836.602
2.7422 | 839.9351
2.7414 | 843.2682
2.7406 | 846.6013
2.7396 | 849.9344
2.7388 | 853.2675
2.7379 | 856.6005
2.7371 | 859.9335
2.7361 | 863.2666
2.7353 | 866.5996
2.7343 | 869.9326
2.7335 | 873.2657
2.7325 | 876.5987
2.7317 | 879.9318
2.7308 | 883.2648
2.7298 | 886.598
2.7288 | 889.9309
2.728 | 893.264
2.7269 | 896.5971
2.7261 | 899.9301
2.7251 | 903.2632
2.7242 | 906.5963
2.7232 | 909.9293
2.7221 | 913.2624
2.7211 | 916.5956
2.7203 | 919.9286
2.7192 | 923.2617
2.7182 | 926.5948
2.7172 | 929.9278
2.7162 | 933.2608
2.7151 | 936.5939
2.7142 | 939.9268
2.7132 | 943.2599
2.7122 | 946.593
2.7111 | 949.926
2.71 | 953.259
2.7088 | 956.592
2.7079 | 959.9251
2.7067 | 963.258
2.7058 | 966.5911
2.7046 | 969.9242
2.7035 | 973.2572
2.7024 | 976.5902
2.7014 | 979.9233
2.7003 | 983.2564
2.6991 | 986.5893
2.698 | 989.9224
2.6969 | 993.2554
2.6958 | 996.5884
2.6946 | 999.9215
2.6935 | 1003.254
2.6922 | 1006.588
2.6911 | 1009.921
2.6899 | 1013.254
2.6887 | 1016.587
2.6875 | 1019.92
2.6864 | 1023.253
2.6851 | 1026.586
2.684 | 1029.919
2.6827 | 1033.252
2.6816 | 1036.585
2.6803 | 1039.918
2.679 | 1043.251
2.6778 | 1046.584
2.6766 | 1049.917
2.6754 | 1053.25
2.6741 | 1056.583
2.6728 | 1059.916
2.6716 | 1063.249
2.6703 | 1066.582
2.669 | 1069.915
2.6678 | 1073.248
2.6666 | 1076.581
2.6651 | 1079.914
2.6638 | 1083.247
2.6625 | 1086.58
2.6612 | 1089.913
2.6599 | 1093.246
2.6585 | 1096.579
2.6572 | 1099.912
2.6557 | 1103.245
2.6545 | 1106.578
2.653 | 1109.911
2.6515 | 1113.244
2.6503 | 1116.577
2.6488 | 1119.91
2.6474 | 1123.243
2.6459 | 1126.576
2.6444 | 1129.909
2.643 | 1133.242
2.6415 | 1136.575
2.6401 | 1139.908
2.6385 | 1143.241
2.637 | 1146.574
2.6356 | 1149.907
2.634 | 1153.24
2.6323 | 1156.573
2.6309 | 1159.906
2.6293 | 1163.239
2.6277 | 1166.572
2.6261 | 1169.905
2.6246 | 1173.238
2.6228 | 1176.571
2.6212 | 1179.904
2.6196 | 1183.237
2.618 | 1186.57
2.6162 | 1189.903
2.6144 | 1193.236
2.6127 | 1196.569
2.6111 | 1199.902
2.6093 | 1203.235
2.6073 | 1206.568
2.6056 | 1209.901
2.6038 | 1213.234
2.6019 | 1216.567
2.5999 | 1219.9
2.5981 | 1223.2328
2.596 | 1226.566
2.5941 | 1229.899
2.592 | 1233.232
2.5901 | 1236.565
2.5881 | 1239.898
2.586 | 1243.231
2.5838 | 1246.564
2.5818 | 1249.897
2.5796 | 1253.2296
2.5773 | 1256.563
2.5751 | 1259.895
2.5728 | 1263.228
2.5704 | 1266.562
2.568 | 1269.8944
2.5656 | 1273.227
2.5631 | 1276.56
2.5605 | 1279.893
2.558 | 1283.226
2.5552 | 1286.559
2.5526 | 1289.892
2.5497 | 1293.225
2.547 | 1296.558
2.5441 | 1299.891
2.5412 | 1303.224
2.5381 | 1306.557
2.5349 | 1309.89
2.5317 | 1313.223
2.5284 | 1316.556
2.5251 | 1319.889
2.5215 | 1323.222
2.518 | 1326.555
2.5142 | 1329.888
2.5104 | 1333.221
2.5063 | 1336.5536
2.5021 | 1339.886
2.4979 | 1343.219
2.4936 | 1346.552
2.4889 | 1349.885
2.4841 | 1353.218
2.4791 | 1356.551
2.4741 | 1359.884
2.4686 | 1363.217
2.4628 | 1366.55
2.4568 | 1369.883
2.4508 | 1373.216
2.4442 | 1376.549
2.4373 | 1379.882
2.4299 | 1383.215
2.4224 | 1386.548
2.4142 | 1389.881
2.4055 | 1393.2136
2.3963 | 1396.546
2.3869 | 1399.879
2.3765 | 1403.212
2.3653 | 1406.545
2.3532 | 1409.878
2.3408 | 1413.211
2.3268 | 1416.544
2.3113 | 1419.8768
2.2945 | 1423.2096
2.2761 | 1426.542
2.2564 | 1429.875
2.2333 | 1433.208
2.2077 | 1436.541
2.1782 | 1439.874
2.1441 | 1443.207
2.1059 | 1446.54
2.0584 | 1449.872
2.0092 | 1453.192
2.0008 | 1456.282
2.0002 | 1459.046
2.0002 | 1461.52
2.0002 | 1463.733
2.0002 | 1465.706
2.0002 | 1467.4608
2.0002 | 1468.9736
2.0002 | 1470.322
2.0002 | 1471.4896
2.0002 | 1472.49
2.0002 | 1473.3424
2.0002 | 1474.065
2.0004 | 1474.678
2.0004 | 1475.2
2.0004 | 1475.648
2.0004 | 1476.036
2.0004 | 1476.378
2.0004 | 1476.683
1.9997 | 1476.961
2.0002 | 1477.215
2.0004 | 1477.45
2.0004 | 1477.669
2.0004 | 1477.875
2.0004 | 1478.069
2.0004 | 1478.253
2.0004 | 1478.428
2.0002 | 1478.594
2.0004 | 1478.753
2.0004 | 1478.905
2.0004 | 1479.0504
2.0004 | 1479.19
2.0004 | 1479.325
2.0004 | 1479.454
2.0004 | 1479.579
2.0004 | 1479.7
2.0004 | 1479.817
2.0004 | 1479.9304
2.0004 | 1480.04
2.0004 | 1480.1472
2.0004 | 1480.251
2.0004 | 1480.352
2.0004 | 1480.451
2.0004 | 1480.5464
2.0004 | 1480.64
2.0005 | 1480.731
2.0004 | 1480.82
2.0004 | 1480.907
2.0004 | 1480.993
2.0004 | 1481.076
2.0004 | 1481.157
2.0004 | 1481.237
2.0004 | 1481.315
2.0004 | 1481.392
2.0004 | 1481.466
2.0004 | 1481.54
2.0004 | 1481.612
2.0004 | 1481.683
2.0004 | 1481.752
2.0004 | 1481.82
2.0004 | 1481.887
2.0004 | 1481.953
2.0002 | 1482.0176
2.0004 | 1482.081
2.0004 | 1482.144
2.0004 | 1482.205
2.0004 | 1482.265
2.0004 | 1482.325
2.0004 | 1482.383
2.0004 | 1482.44
2.0004 | 1482.497
2.0004 | 1482.5528
2.0004 | 1482.607
2.0004 | 1482.662
2.0004 | 1482.715
2.0004 | 1482.7672
2.0004 | 1482.819
2.0004 | 1482.87
2.0004 | 1482.92
2.0004 | 1482.9696
2.0004 | 1483.018
2.0004 | 1483.066
2.0004 | 1483.114
2.0005 | 1483.1608
2.0004 | 1483.207
2.0004 | 1483.2528
2.0004 | 1483.298
2.0004 | 1483.342
2.0004 | 1483.386
2.0004 | 1483.429
2.0004 | 1483.472
2.0004 | 1483.514
2.0004 | 1483.556
2.0004 | 1483.597
2.0004 | 1483.638
2.0004 | 1483.678
2.0004 | 1483.718
2.0004 | 1483.757
2.0004 | 1483.796
2.0004 | 1483.834
2.0004 | 1483.873
2.0004 | 1483.91
2.0004 | 1483.947
2.0004 | 1483.984
2.0004 | 1484.02
2.0004 | 1484.056
2.0004 | 1484.091
2.0004 | 1484.126
2.0004 | 1484.161
2.0004 | 1484.195
2.0004 | 1484.229
2.0004 | 1484.262
2.0004 | 1484.295
2.0004 | 1484.328
2.0004 | 1484.361
2.0004 | 1484.393
2.0004 | 1484.424
2.0004 | 1484.456
2.0004 | 1484.487
2.0004 | 1484.518
2.0004 | 1484.548
2.0004 | 1484.578
2.0004 | 1484.608
2.0004 | 1484.638
2.0004 | 1484.667
2.0004 | 1484.696
2.0004 | 1484.725
2.0004 | 1484.753
2.0004 | 1484.781
2.0004 | 1484.809
2.0004 | 1484.837
2.0004 | 1484.864
2.0004 | 1484.891
2.0004 | 1484.9176
2.0004 | 1484.944
2.0004 | 1484.97
2.0004 | 1484.996
2.0004 | 1485.022
2.0004 | 1485.048
2.0004 | 1485.073
2.0004 | 1485.098
2.0004 | 1485.123
2.0004 | 1485.147
2.0004 | 1485.172
2.0004 | 1485.196
2.0004 | 1485.22
2.0004 | 1485.244
2.0004 | 1485.267
2.0004 | 1485.29
2.0004 | 1485.313
2.0004 | 1485.336
2.0004 | 1485.359
2.0004 | 1485.381
2.0004 | 1485.404
2.0004 | 1485.426
2.0004 | 1485.448
2.0004 | 1485.469
2.0004 | 1485.491
2.0004 | 1485.512
2.0004 | 1485.533
2.0004 | 1485.554
2.0004 | 1485.558