## Sheet1
2voltage | 2capacity | 61.0voltage | 61.0capacity | 122.0voltage | 122.0capacity | 183.0voltage | 183.0capacity | 244.0voltage | 244.0capacity | 305.0voltage | 305.0capacity
3.4003 | 0 | 2.0001 | 0 | 2.0006 | 0 | 2.0003 | 0 | 1.9992 | 0 | 2.0013 | 0
3.0968 | 3.333294 | 2.0001 | 0.002025 | 2.0003 | 0.006197222 | 2.0005 | 0.004261111 | 1.9992 | 0.001913889 | 2.0013 | 0.001836111
2.9732 | 6.666533
2.93 | 9.99975
2.9114 | 13.33296
2.8998 | 16.66612
2.8916 | 19.9993
2.8848 | 23.33248
2.879 | 26.66561
2.8735 | 29.99879
2.8688 | 33.332
2.8642 | 36.66513
2.8598 | 39.99828
2.8556 | 43.33141
2.8519 | 46.66456
2.848 | 49.99772
2.8443 | 53.33081
2.8409 | 56.66396
2.8377 | 59.99708
2.8346 | 63.33022
2.8317 | 66.66334
2.8288 | 69.99652
2.8261 | 73.32961
2.8237 | 76.66277
2.8211 | 79.99594
2.8188 | 83.32906
2.8167 | 86.66218
2.8148 | 89.99532
2.8127 | 93.32843
2.8111 | 96.66153
2.8093 | 99.99467
2.8078 | 103.3278
2.8064 | 106.6609
2.8049 | 109.994
2.8038 | 113.3271
2.8027 | 116.6603
2.8017 | 119.9934
2.8007 | 123.3265
2.7999 | 126.6596
2.7991 | 129.9927
2.7985 | 133.3258
2.7978 | 136.6589
2.7974 | 139.992
2.7969 | 143.3251
2.7964 | 146.6582
2.7961 | 149.9913
2.7956 | 153.3244
2.7954 | 156.6575
2.7951 | 159.9906
2.7949 | 163.3238
2.7948 | 166.6569
2.7946 | 169.99
2.7944 | 173.3231
2.7944 | 176.6562
2.7943 | 179.9893
2.7943 | 183.3223
2.7943 | 186.6554
2.7943 | 189.9886
2.7941 | 193.3216
2.7943 | 196.6548
2.7943 | 199.9879
2.7944 | 203.321
2.7944 | 206.6541
2.7944 | 209.9872
2.7946 | 213.3204
2.7948 | 216.6534
2.7948 | 219.9866
2.7949 | 223.3197
2.7951 | 226.6528
2.7953 | 229.9859
2.7954 | 233.319
2.7954 | 236.6521
2.7956 | 239.9852
2.7957 | 243.3183
2.7959 | 246.6514
2.7961 | 249.9846
2.7962 | 253.3177
2.7962 | 256.6509
2.7964 | 259.984
2.7965 | 263.3171
2.7967 | 266.6502
2.7969 | 269.9834
2.797 | 273.3165
2.7972 | 276.6496
2.7972 | 279.9827
2.7974 | 283.3159
2.7975 | 286.649
2.7977 | 289.9822
2.7978 | 293.3153
2.798 | 296.6484
2.7982 | 299.9815
2.7982 | 303.3147
2.7983 | 306.6478
2.7985 | 309.9809
2.7985 | 313.3141
2.7985 | 316.6473
2.7988 | 319.9804
2.7988 | 323.3135
2.799 | 326.6467
2.799 | 329.9798
2.7991 | 333.3129
2.7993 | 336.646
2.7993 | 339.9791
2.7995 | 343.3122
2.7995 | 346.6454
2.7996 | 349.9784
2.7998 | 353.3116
2.7996 | 356.6447
2.7998 | 359.9778
2.7998 | 363.3109
2.7999 | 366.6441
2.7999 | 369.9772
2.7999 | 373.3104
2.7999 | 376.6435
2.7999 | 379.9766
2.7999 | 383.3097
2.7999 | 386.6428
2.7999 | 389.976
2.8001 | 393.3091
2.7999 | 396.6422
2.7999 | 399.9753
2.7999 | 403.3084
2.7999 | 406.6415
2.7999 | 409.9747
2.7999 | 413.3079
2.7998 | 416.641
2.7998 | 419.9742
2.7998 | 423.3074
2.7998 | 426.6405
2.7996 | 429.9736
2.7996 | 433.3068
2.7995 | 436.6399
2.7993 | 439.9731
2.7993 | 443.3062
2.7991 | 446.6394
2.799 | 449.9726
2.799 | 453.3057
2.7988 | 456.6388
2.7988 | 459.972
2.7986 | 463.3052
2.7985 | 466.6382
2.7983 | 469.9714
2.7982 | 473.3045
2.798 | 476.6376
2.7978 | 479.9707
2.7977 | 483.3039
2.7974 | 486.6371
2.7974 | 489.9702
2.797 | 493.3034
2.7969 | 496.6365
2.7967 | 499.9696
2.7965 | 503.3027
2.7962 | 506.6358
2.7961 | 509.9689
2.7959 | 513.3021
2.7956 | 516.6352
2.7954 | 519.9684
2.7951 | 523.3015
2.7949 | 526.6346
2.7946 | 529.9678
2.7943 | 533.3009
2.7941 | 536.6341
2.7938 | 539.9672
2.7935 | 543.3004
2.7933 | 546.6336
2.793 | 549.9667
2.7927 | 553.2998
2.7924 | 556.6331
2.792 | 559.9661
2.7917 | 563.2993
2.7914 | 566.6324
2.7911 | 569.9656
2.7907 | 573.2988
2.7904 | 576.632
2.7901 | 579.9652
2.7896 | 583.2983
2.7893 | 586.6315
2.789 | 589.9646
2.7886 | 593.2979
2.7882 | 596.631
2.7878 | 599.964
2.7875 | 603.2973
2.787 | 606.6305
2.7867 | 609.9636
2.7862 | 613.2968
2.7859 | 616.6299
2.7854 | 619.9631
2.7849 | 623.2962
2.7844 | 626.6294
2.7841 | 629.9625
2.7836 | 633.2956
2.7832 | 636.6288
2.7827 | 639.962
2.7823 | 643.2951
2.7817 | 646.6283
2.7814 | 649.9614
2.7809 | 653.2946
2.7804 | 656.6277
2.7798 | 659.9609
2.7794 | 663.294
2.779 | 666.6272
2.7783 | 669.9602
2.7778 | 673.2933
2.7773 | 676.6264
2.7769 | 679.9596
2.7762 | 683.2928
2.7757 | 686.626
2.7752 | 689.9592
2.7746 | 693.2923
2.7741 | 696.6255
2.7736 | 699.9585
2.773 | 703.2916
2.7723 | 706.6248
2.7719 | 709.958
2.7712 | 713.2912
2.7706 | 716.6243
2.7699 | 719.9574
2.7694 | 723.2906
2.7688 | 726.6237
2.7681 | 729.9569
2.7675 | 733.29
2.767 | 736.6231
2.7664 | 739.9562
2.7657 | 743.2893
2.7651 | 746.6226
2.7644 | 749.9556
2.7638 | 753.2888
2.763 | 756.622
2.7623 | 759.9551
2.7617 | 763.2884
2.7611 | 766.6215
2.7604 | 769.9546
2.7596 | 773.2877
2.759 | 776.621
2.7583 | 779.9541
2.7577 | 783.2873
2.7569 | 786.6204
2.756 | 789.9535
2.7554 | 793.2866
2.7546 | 796.6198
2.754 | 799.9529
2.7531 | 803.286
2.7523 | 806.6191
2.7517 | 809.9522
2.7509 | 813.2853
2.7501 | 816.6186
2.7494 | 819.9517
2.7486 | 823.2849
2.7478 | 826.618
2.747 | 829.9512
2.7464 | 833.2844
2.7456 | 836.6176
2.7448 | 839.9508
2.7439 | 843.2839
2.7431 | 846.617
2.7423 | 849.9502
2.7415 | 853.2834
2.7407 | 856.6164
2.7399 | 859.9496
2.7391 | 863.2827
2.7383 | 866.6159
2.7375 | 869.9491
2.7367 | 873.2822
2.7357 | 876.6153
2.7349 | 879.9484
2.7341 | 883.2817
2.7331 | 886.6148
2.7323 | 889.948
2.7314 | 893.2811
2.7306 | 896.6141
2.7297 | 899.9474
2.7288 | 903.2804
2.728 | 906.6135
2.727 | 909.9468
2.7262 | 913.2798
2.7252 | 916.6131
2.7244 | 919.9462
2.7235 | 923.2792
2.7225 | 926.6124
2.7217 | 929.9454
2.7207 | 933.2786
2.7197 | 936.6117
2.7188 | 939.9449
2.718 | 943.278
2.717 | 946.6112
2.716 | 949.9443
2.7151 | 953.2773
2.7141 | 956.6105
2.7131 | 959.9436
2.7122 | 963.2768
2.7112 | 966.6099
2.7102 | 969.9429
2.7093 | 973.2761
2.7083 | 976.6092
2.7073 | 979.9424
2.7064 | 983.2755
2.7054 | 986.6085
2.7043 | 989.9417
2.7033 | 993.2748
2.7022 | 996.6079
2.7012 | 999.9411
2.7002 | 1003.274
2.6993 | 1006.607
2.6981 | 1009.94
2.6972 | 1013.274
2.696 | 1016.607
2.6951 | 1019.94
2.6939 | 1023.2728
2.6928 | 1026.606
2.6918 | 1029.939
2.6907 | 1033.272
2.6896 | 1036.605
2.6886 | 1039.938
2.6875 | 1043.271
2.6863 | 1046.605
2.6852 | 1049.9376
2.6841 | 1053.271
2.683 | 1056.604
2.6818 | 1059.937
2.6809 | 1063.27
2.6796 | 1066.603
2.6784 | 1069.936
2.6773 | 1073.269
2.6762 | 1076.602
2.6751 | 1079.935
2.6738 | 1083.268
2.6726 | 1086.602
2.6715 | 1089.935
2.6701 | 1093.268
2.6689 | 1096.601
2.6676 | 1099.934
2.6665 | 1103.2672
2.6652 | 1106.6
2.6639 | 1109.933
2.6626 | 1113.266
2.6613 | 1116.6
2.66 | 1119.933
2.6586 | 1123.266
2.6573 | 1126.599
2.656 | 1129.932
2.6547 | 1133.265
2.6533 | 1136.598
2.652 | 1139.931
2.6505 | 1143.264
2.6491 | 1146.597
2.6476 | 1149.9304
2.6462 | 1153.264
2.6447 | 1156.597
2.6433 | 1159.93
2.6418 | 1163.263
2.6404 | 1166.596
2.6388 | 1169.929
2.6371 | 1173.262
2.6355 | 1176.595
2.6341 | 1179.928
2.6325 | 1183.261
2.6307 | 1186.594
2.6291 | 1189.928
2.6275 | 1193.261
2.6257 | 1196.594
2.6241 | 1199.927
2.6223 | 1203.26
2.6204 | 1206.593
2.6186 | 1209.926
2.6168 | 1213.2592
2.6149 | 1216.592
2.6129 | 1219.925
2.6112 | 1223.258
2.6091 | 1226.591
2.607 | 1229.924
2.605 | 1233.258
2.6029 | 1236.591
2.6007 | 1239.924
2.5986 | 1243.2568
2.5963 | 1246.59
2.5941 | 1249.923
2.5918 | 1253.256
2.5894 | 1256.589
2.587 | 1259.922
2.5845 | 1263.255
2.5818 | 1266.588
2.5792 | 1269.921
2.5768 | 1273.254
2.5739 | 1276.587
2.571 | 1279.92
2.5681 | 1283.253
2.5652 | 1286.5864
2.5621 | 1289.919
2.5589 | 1293.253
2.5557 | 1296.585
2.5521 | 1299.918
2.5486 | 1303.252
2.545 | 1306.584
2.5411 | 1309.918
2.5371 | 1313.251
2.5332 | 1316.583
2.5289 | 1319.916
2.5244 | 1323.249
2.5195 | 1326.583
2.5148 | 1329.916
2.5097 | 1333.249
2.5042 | 1336.582
2.4985 | 1339.915
2.4926 | 1343.248
2.4863 | 1346.5808
2.4798 | 1349.914
2.4727 | 1353.247
2.465 | 1356.58
2.4569 | 1359.9128
2.4487 | 1363.246
2.4395 | 1366.579
2.4296 | 1369.912
2.4195 | 1373.245
2.408 | 1376.5776
2.3958 | 1379.911
2.3824 | 1383.244
2.3683 | 1386.577
2.3524 | 1389.91
2.3349 | 1393.243
2.3162 | 1396.575
2.2944 | 1399.908
2.2699 | 1403.241
2.2417 | 1406.574
2.2107 | 1409.9072
2.1726 | 1413.24
2.1271 | 1416.573
2.0708 | 1419.906
2.0121 | 1423.223
2.0011 | 1426.2528
2.0003 | 1428.871
2.0001 | 1431.129
2.0003 | 1433.081
2 | 1434.752
2.0001 | 1436.191
2.0001 | 1437.451
2.0003 | 1438.538
2.0003 | 1439.473
2.0001 | 1440.277
2.0003 | 1440.964
2.0003 | 1441.549
2.0003 | 1442.045
2.0003 | 1442.467
2.0003 | 1442.828
2.0003 | 1443.141
2 | 1443.416
2.0003 | 1443.662
2.0003 | 1443.888
2.0003 | 1444.098
2.0003 | 1444.295
2.0003 | 1444.482
2.0003 | 1444.659
2.0003 | 1444.829
2.0003 | 1444.992
2.0003 | 1445.148
2.0005 | 1445.298
2.0005 | 1445.444
2.0003 | 1445.584
2.0003 | 1445.72
2.0003 | 1445.852
2.0003 | 1445.9792
2.0003 | 1446.1032
2.0003 | 1446.224
2.0005 | 1446.341
2.0005 | 1446.456
2.0005 | 1446.5672
2.0003 | 1446.676
2.0003 | 1446.7824
2.0003 | 1446.886
2.0003 | 1446.988
2.0003 | 1447.087
2.0003 | 1447.184
2.0003 | 1447.279
2.0003 | 1447.372
2.0005 | 1447.4632
2.0005 | 1447.553
2.0003 | 1447.64
2.0005 | 1447.726
2.0003 | 1447.8104
2.0003 | 1447.893
2.0003 | 1447.974
2.0005 | 1448.054
2.0005 | 1448.132
2.0005 | 1448.209
2.0003 | 1448.284
2.0003 | 1448.358
2.0003 | 1448.431
2.0003 | 1448.502
2.0003 | 1448.572
2.0003 | 1448.641
2.0003 | 1448.709
2.0003 | 1448.775
2.0003 | 1448.8408
2.0003 | 1448.905
2.0003 | 1448.969
2.0003 | 1449.031
2.0005 | 1449.0928
2.0003 | 1449.153
2.0005 | 1449.213
2.0003 | 1449.272
2.0003 | 1449.33
2.0003 | 1449.387
2.0003 | 1449.443
2.0005 | 1449.499
2.0003 | 1449.553
2.0003 | 1449.6072
2.0003 | 1449.66
2.0003 | 1449.713
2.0003 | 1449.765
2.0005 | 1449.816
2.0003 | 1449.866
2.0005 | 1449.916
2.0003 | 1449.965
2.0005 | 1450.0136
2.0003 | 1450.061
2.0003 | 1450.109
2.0003 | 1450.155
2.0003 | 1450.202
2.0003 | 1450.247
2.0005 | 1450.292
2.0003 | 1450.337
2.0003 | 1450.38
2.0003 | 1450.424
2.0003 | 1450.467
2.0005 | 1450.509
2.0003 | 1450.551
2.0005 | 1450.593
2.0003 | 1450.6336
2.0003 | 1450.674
2.0003 | 1450.714
2.0005 | 1450.754
2.0003 | 1450.793
2.0003 | 1450.832
2.0003 | 1450.87
2.0005 | 1450.908
2.0003 | 1450.945
2.0005 | 1450.9824
2.0003 | 1451.0192
2.0003 | 1451.056
2.0003 | 1451.091
2.0003 | 1451.127
2.0003 | 1451.162
2.0003 | 1451.197
2.0003 | 1451.231
2.0003 | 1451.2656
2.0005 | 1451.299
2.0003 | 1451.333
2.0003 | 1451.366
2.0003 | 1451.399
2.0003 | 1451.431
2.0003 | 1451.463
2.0003 | 1451.495
2.0003 | 1451.527
2.0003 | 1451.558
2.0003 | 1451.589
2.0003 | 1451.619
2.0003 | 1451.6496
2.0003 | 1451.68
2.0003 | 1451.709
2.0003 | 1451.739
2.0003 | 1451.768
2.0003 | 1451.797
2.0003 | 1451.825
2.0003 | 1451.854
2.0003 | 1451.881
2.0003 | 1451.909
2.0003 | 1451.936
2.0003 | 1451.964
2.0003 | 1451.991
2.0003 | 1452.017
2.0003 | 1452.044
2.0005 | 1452.07
2.0005 | 1452.096
2.0003 | 1452.121
2.0003 | 1452.147
2.0003 | 1452.172
2.0003 | 1452.1968
2.0003 | 1452.222
2.0003 | 1452.246
2.0003 | 1452.27
2.0003 | 1452.294
2.0003 | 1452.318
2.0003 | 1452.342
2.0003 | 1452.365
2.0003 | 1452.388
2.0003 | 1452.411
2.0003 | 1452.434
2.0003 | 1452.457
2.0003 | 1452.479
2.0003 | 1452.501
2.0003 | 1452.523
2.0003 | 1452.545
2.0003 | 1452.567
2.0003 | 1452.589
2.0003 | 1452.61
2.0003 | 1452.631
2.0003 | 1452.652
2.0003 | 1452.671