## Sheet1
2voltage | 2capacity | 115.0voltage | 115.0capacity | 230.0voltage | 230.0capacity | 345.0voltage | 345.0capacity | 460.0voltage | 460.0capacity | 575.0voltage | 575.0capacity
2.9066 | 0 | 3.0523 | 0 | 2.7081 | 0 | 2.6499 | 0 | 2.6063 | 0 | 2.5855 | 0
2.5832 | 3.333089 | 2.6273 | 3.333056 | 2.1213 | 3.331869 | 2.0713 | 3.309747 | 2.0491 | 3.266989 | 2.0395 | 3.229047
2.4585 | 6.666244 | 2.4905 | 6.666211 | 2.0041 | 6.311239 | 2.0024 | 6.076172 | 2.0017 | 5.859258 | 2.0014 | 5.700978
2.4157 | 9.999422 | 2.4145 | 9.9993 | 2.0003 | 8.748592 | 2.0003 | 8.321733 | 2.0001 | 7.956783 | 2.0003 | 7.695775
2.3964 | 13.33253 | 2.3514 | 13.33239 | 2.0001 | 10.85504 | 2.0001 | 10.26767 | 2.0003 | 9.776697 | 1.9998 | 9.425244
2.3849 | 16.66563 | 2.2976 | 16.66545 | 2.0001 | 12.73698 | 2.0003 | 12.00957 | 2.0001 | 11.39632 | 2.0001 | 10.9648
2.3761 | 19.99878 | 2.2475 | 19.9985 | 1.9999 | 14.44294 | 2.0001 | 13.58213 | 2.0001 | 12.87822 | 2.0001 | 12.3765
2.3686 | 23.33197 | 2.202 | 23.33148 | 2.0003 | 16.00415 | 2.0001 | 15.03559 | 2.0003 | 14.24011 | 2.0003 | 13.67141
2.3627 | 26.66512 | 2.1569 | 26.66448 | 2.0001 | 17.45088 | 2.0001 | 16.37619 | 2.0001 | 15.49573 | 2.0003 | 14.86517
2.3568 | 29.99824 | 2.1139 | 29.99768 | 2.0003 | 18.78927 | 2.0001 | 17.615975 | 2.0003 | 16.65635 | 2.0001 | 15.96776
2.3515 | 33.33136 | 2.0692 | 33.33054 | 2.0001 | 20.02972 | 2.0003 | 18.7629 | 2.0003 | 17.72916 | 2.0003 | 16.98508
2.3465 | 36.66447 | 2.0243 | 36.66331 | 2.0001 | 21.17815 | 2.0001 | 19.82164 | 2.0003 | 18.71749 | 2.0001 | 17.92116
2.3422 | 39.99756 | 2.0014 | 39.96489 | 2.0003 | 22.23926 | 2.0001 | 20.79641 | 2.0003 | 19.62544 | 2.0001 | 18.77911
2.3376 | 43.33071 | 2.0003 | 43.14466 | 2.0003 | 23.21695 | 2.0003 | 21.69125 | 2.0003 | 20.456725 | 2.0001 | 19.56242
2.3336 | 46.66384 | 2.0003 | 46.20532 | 2.0001 | 24.11565 | 2.0001 | 22.5102 | 2.0003 | 21.21483 | 2.0003 | 20.27504
2.3299 | 49.99696 | 2.0003 | 49.16163 | 2.0001 | 24.94038 | 2.0003 | 23.25779 | 2.0001 | 21.90443 | 2.0003 | 20.92103
2.3262 | 53.33003 | 2.0003 | 52.02189 | 2.0003 | 25.69597 | 2.0001 | 23.93883 | 2.0003 | 22.53081 | 2.0001 | 21.50498
2.3225 | 56.66303 | 2.0003 | 54.79352 | 2.0001 | 26.38773 | 2.0001 | 24.55815 | 2.0003 | 23.09748 | 2.0003 | 22.03204
2.3191 | 59.99614 | 2.0003 | 57.48056 | 2.0003 | 27.02136 | 2.0003 | 25.12161 | 2.0003 | 23.61034 | 2.0003 | 22.50721
2.3164 | 63.32926 | 2.0003 | 60.08698 | 2.0003 | 27.60209 | 2.0003 | 25.63452 | 2.0003 | 24.07449 | 2.0003 | 22.93558
2.3138 | 66.66227 | 2.0004 | 62.61587 | 2.0003 | 28.13554 | 2.0003 | 26.10184 | 2.0003 | 24.49497 | 2.0003 | 23.32241
2.3113 | 69.99539 | 2.0004 | 65.06991 | 2.0001 | 28.62637 | 2.0003 | 26.52881 | 2.0003 | 24.87678 | 2.0003 | 23.672425
2.3093 | 73.32846 | 2.0004 | 67.45121 | 2.0003 | 29.07878 | 2.0003 | 26.91993 | 2.0003 | 25.22416 | 2.0001 | 23.98997
2.3072 | 76.66165 | 2.0004 | 69.76178 | 2.0003 | 29.49712 | 2.0003 | 27.27894 | 2.0003 | 25.54121 | 2.0003 | 24.2795
2.3052 | 79.99477 | 2.0003 | 72.004 | 2.0003 | 29.884875 | 2.0003 | 27.60957 | 2.0003 | 25.83163 | 2.0001 | 24.54671
2.3033 | 83.32775 | 2.0003 | 74.17971 | 2.0003 | 30.24555 | 2.0001 | 27.9149 | 2.0001 | 26.10168 | 2.0001 | 24.78975
2.3018 | 86.66094 | 2.0004 | 76.29067 | 2.0003 | 30.58129 | 2.0054 | 28.19843 | 2.0001 | 26.3485 | 2.0001 | 25.01312
2.3001 | 89.99409 | 2.0003 | 78.33798 | 2.0003 | 30.8949 | 2.0003 | 28.46384 | 2.0001 | 26.57626 | 2.0001 | 25.21936
2.2988 | 93.32724 | 2.0004 | 80.32356 | 2.0004 | 31.18867 | 2.0001 | 28.708625 | 2.0003 | 26.787525 | 2.0001 | 25.41049
2.2973 | 96.66043 | 2.0001 | 82.2489 | 2.0007 | 31.46652 | 2.0001 | 28.93682 | 2.0001 | 26.98411 | 2.0001 | 25.58811
2.296 | 99.99366 | 2.0004 | 84.11392 | 2.0003 | 31.72729 | 2.0001 | 29.15021 | 2.0003 | 27.16745 | 2.0003 | 25.75363
2.2952 | 103.3268 | 2.0001 | 85.91904 | 2.0003 | 31.97169 | 2.0003 | 29.35026 | 2.0001 | 27.33897 | 2.0003 | 25.90833
2.2946 | 106.6599 | 2.0001 | 87.66483 | 2.0003 | 32.20218 | 2.0003 | 29.53824 | 2.0003 | 27.499825 | 2.0003 | 26.05326
2.2938 | 109.9928 | 2.0209 | 89.35317 | 2.0003 | 32.420025 | 2.0003 | 29.71526 | 2.0003 | 27.65098 | 2.0003 | 26.18934
2.293 | 113.3259 | 2.0003 | 90.99267 | 2.0003 | 32.62624 | 2.0003 | 29.88232 | 2.0003 | 27.79339 | 2.0003 | 26.31745
2.2923 | 116.6592 | 2.0003 | 92.56637 | 2.0003 | 32.82176 | 2.0003 | 30.04033 | 2.0003 | 27.92787 | 2.0003 | 26.43826
2.2918 | 119.9924 | 2.0003 | 94.08148 | 2.0003 | 33.00742 | 2.0003 | 30.19002 | 2.0003 | 28.05504 | 2.0003 | 26.55242
2.2912 | 123.3256 | 2.0003 | 95.54042 | 2.0003 | 33.18397 | 2.0003 | 30.33211 | 2.0003 | 28.17556 | 2.0003 | 26.66051
2.2909 | 126.6588 | 2.0003 | 96.94561 | 2.0003 | 33.3521 | 2.0003 | 30.46729 | 2.0003 | 28.29001 | 2.0003 | 26.76303
2.2905 | 129.9921 | 2.0003 | 98.29913 | 2.0003 | 33.51246 | 2.0003 | 30.59605 | 2.0003 | 28.39884 | 2.0003 | 26.86052
2.29 | 133.3253 | 2.0003 | 99.60294 | 2.0003 | 33.66558 | 2.0003 | 30.7189 | 2.0003 | 28.50255 | 2.0003 | 26.95328
2.2897 | 136.6584 | 2.0003 | 100.8598 | 2.0003 | 33.81196 | 2.0003 | 30.83632 | 2.0003 | 28.6015 | 2.0003 | 27.04169
2.2894 | 139.9915 | 2.0003 | 102.0719 | 2.0003 | 33.95211 | 2.0003 | 30.94869 | 2.0003 | 28.69602 | 2.0003 | 27.1261
2.2892 | 143.3245 | 2.0003 | 103.2413 | 2.0003 | 34.08641 | 2.0003 | 31.05638 | 2.0003 | 28.78648 | 2.0003 | 27.20676
2.2891 | 146.6577 | 2.0003 | 104.3704 | 2.0003 | 34.21527 | 2.0003 | 31.15976 | 2.0003 | 28.87316 | 2.0003 | 27.28397
2.2891 | 149.9909 | 2.0003 | 105.4611 | 2.0003 | 34.33905 | 2.0003 | 31.25907 | 2.0003 | 28.95628 | 2.0003 | 27.35797
2.2889 | 153.324 | 2.0003 | 106.5155 | 2.0003 | 34.45806 | 2.0003 | 31.35459 | 2.0003 | 29.03613 | 2.0003 | 27.42899
2.2888 | 156.6574 | 2.0004 | 107.5362 | 2.0003 | 34.57259 | 2.0003 | 31.44659 | 2.0003 | 29.1129 | 2.0003 | 27.4972
2.2888 | 159.9907 | 2.0004 | 108.524 | 2.0003 | 34.68296 | 2.0003 | 31.53527 | 2.0003 | 29.18679 | 2.0003 | 27.56279
2.2886 | 163.324 | 2.0003 | 109.481 | 2.0003 | 34.78932 | 2.0003 | 31.62083 | 2.0003 | 29.25798 | 2.0003 | 27.62593
2.2891 | 166.657 | 2.0003 | 110.4087 | 2.0003 | 34.89195 | 2.0004 | 31.70347 | 2.0003 | 29.32665 | 2.0003 | 27.68677
2.2892 | 169.9901 | 2.0003 | 111.3088 | 2.0003 | 34.991075 | 2.0003 | 31.78336 | 2.0003 | 29.39292 | 2.0003 | 27.74544
2.2896 | 173.3233 | 2.0004 | 112.1827 | 2.0003 | 35.08688 | 2.0004 | 31.86064 | 2.0003 | 29.45695 | 2.0003 | 27.80204
2.2896 | 176.6564 | 2.0003 | 113.0319 | 2.0003 | 35.17952 | 2.0003 | 31.93545 | 2.0003 | 29.51884 | 2.0003 | 27.85669
2.2896 | 179.9893 | 2.0004 | 113.8576 | 2.0003 | 35.2692 | 2.0003 | 32.00792 | 2.0003 | 29.57871 | 2.0003 | 27.90952
2.2894 | 183.3226 | 2.0004 | 114.661 | 2.0003 | 35.356075 | 2.0003 | 32.07817 | 2.0003 | 29.63667 | 2.0003 | 27.9606
2.2897 | 186.6558 | 2.0003 | 115.4432 | 2.0003 | 35.44027 | 2.0003 | 32.14633 | 2.0003 | 29.69285 | 2.0003 | 28.01007
2.2897 | 189.9888 | 2.0003 | 116.2052 | 2.0003 | 35.52194 | 2.0003 | 32.21249 | 2.0003 | 29.74731 | 2.0003 | 28.05799
2.29 | 193.3218 | 2.0003 | 116.9479 | 2.0003 | 35.60121 | 2.0003 | 32.27676 | 2.0003 | 29.80014 | 2.0003 | 28.10443
2.2902 | 196.6548 | 2.0003 | 117.6721 | 2.0003 | 35.67819 | 2.0003 | 32.33921 | 2.0003 | 29.85141 | 2.0004 | 28.14947
2.2905 | 199.988 | 2.0004 | 118.3786 | 2.0003 | 35.75299 | 2.0003 | 32.39995 | 2.0003 | 29.90121 | 2.0004 | 28.19316
2.291 | 203.3213 | 2.0004 | 119.0678 | 2.0003 | 35.82575 | 2.0003 | 32.45904 | 2.0003 | 29.9496 | 2.0003 | 28.23556
2.291 | 206.6549 | 2.0004 | 119.7408 | 2.0003 | 35.89653 | 2.0003 | 32.51656 | 2.0003 | 29.99664 | 2.0003 | 28.27674
2.291 | 209.9882 | 2.0003 | 120.3979 | 2.0003 | 35.96546 | 2.0003 | 32.57261 | 2.0003 | 30.04238 | 2.0003 | 28.31677
2.2913 | 213.3216 | 2.0004 | 121.0398 | 2.0003 | 36.03261 | 2.0003 | 32.62722 | 2.0003 | 30.08691 | 2.0003 | 28.35568
2.2915 | 216.6547 | 2.0004 | 121.667 | 2.0003 | 36.09808 | 2.0003 | 32.68046 | 2.0003 | 30.13027 | 2.0003 | 28.39355
2.2917 | 219.9879 | 2.0004 | 122.2798 | 2.0003 | 36.16193 | 2.0003 | 32.73238 | 2.0003 | 30.17249 | 2.0003 | 28.43042
2.2918 | 223.3212 | 2.0004 | 122.8788 | 2.0003 | 36.224225 | 2.0004 | 32.78305 | 2.0003 | 30.21364 | 2.0003 | 28.46631
2.2921 | 226.6543 | 2.0003 | 123.4644 | 2.0003 | 36.28505 | 2.0003 | 32.832525 | 2.0003 | 30.253775 | 2.0004 | 28.50129
2.2928 | 229.9873 | 2.0003 | 124.0372 | 2.0003 | 36.34446 | 2.0004 | 32.88085 | 2.0003 | 30.29293 | 2.0003 | 28.53538
2.2931 | 233.3204 | 2.0004 | 124.5976 | 2.0003 | 36.40249 | 2.0003 | 32.92804 | 2.0003 | 30.33114 | 2.0003 | 28.568625
2.2934 | 236.6534 | 2.0003 | 125.1459 | 2.0003 | 36.45924 | 2.0003 | 32.97418 | 2.0003 | 30.36844 | 2.0003 | 28.60105
2.2938 | 239.9863 | 2.0003 | 125.6827 | 2.0003 | 36.51475 | 2.0003 | 33.01928 | 2.0003 | 30.40486 | 2.0003 | 28.63271
2.2939 | 243.3194 | 2.0004 | 126.2081 | 2.0003 | 36.569075 | 2.0003 | 33.0634 | 2.0003 | 30.44045 | 2.0003 | 28.6636
2.2938 | 246.6527 | 2.0004 | 126.7225 | 2.0003 | 36.62226 | 2.0003 | 33.10658 | 2.0003 | 30.47523 | 2.0003 | 28.69376
2.2936 | 249.9859 | 2.0004 | 127.2263 | 2.0003 | 36.67433 | 2.0003 | 33.14883 | 2.0003 | 30.50923 | 2.0003 | 28.72323
2.2941 | 253.3192 | 2.0003 | 127.7198 | 2.0003 | 36.72536 | 2.0003 | 33.19021 | 2.0001 | 30.5425 | 2.0003 | 28.75204
2.2946 | 256.6525 | 2.0003 | 128.2032 | 2.0003 | 36.7754 | 2.0003 | 33.23073 | 2.0003 | 30.57506 | 2.0003 | 28.7802
2.2947 | 259.9855 | 2.0004 | 128.6768 | 2.0003 | 36.82449 | 2.0004 | 33.27044 | 2.0003 | 30.60691 | 2.0003 | 28.80775
2.2947 | 263.3186 | 2.0004 | 129.1408 | 2.0003 | 36.87263 | 2.0003 | 33.30935 | 2.0003 | 30.6381 | 2.0003 | 28.83469
2.2949 | 266.6517 | 2.0004 | 129.5955 | 2.0003 | 36.919875 | 2.0003 | 33.3475 | 2.0001 | 30.66864 | 2.0003 | 28.86105
2.2951 | 269.9849 | 2.0003 | 130.0412 | 2.0003 | 36.96626 | 2.0003 | 33.38492 | 2.0001 | 30.69857 | 2.0003 | 28.88685
2.2949 | 273.3179 | 2.0004 | 130.478 | 2.0003 | 37.01182 | 2.0003 | 33.42162 | 2.0003 | 30.7279 | 2.0003 | 28.91212
2.2951 | 276.6508 | 2.0003 | 130.9062 | 2.0003 | 37.05659 | 2.0003 | 33.45762 | 2.0003 | 30.75665 | 2.0004 | 28.93686
2.2951 | 279.9838 | 2.0003 | 131.326 | 2.0003 | 37.10059 | 2.0003 | 33.49297 | 2.0003 | 30.78486 | 2.0003 | 28.9611
2.2952 | 283.3169 | 2.0004 | 131.7376 | 2.0003 | 37.14383 | 2.0003 | 33.52768 | 2.0003 | 30.81252 | 2.0003 | 28.98486
2.2954 | 286.65 | 2.0004 | 132.1412 | 2.0003 | 37.18636 | 2.0003 | 33.561775 | 2.0003 | 30.83967 | 2.0003 | 29.00816
2.2952 | 289.9832 | 2.0003 | 132.5369 | 2.0003 | 37.2282 | 2.0003 | 33.59528 | 2.0003 | 30.86631 | 2.0003 | 29.03101
2.2951 | 293.3164 | 2.0003 | 132.9248 | 2.0003 | 37.26936 | 2.0003 | 33.62821 | 2.0003 | 30.89246 | 2.0003 | 29.05341
2.2952 | 296.6496 | 2.0003 | 133.3052 | 2.0003 | 37.30987 | 2.0003 | 33.66058 | 2.0003 | 30.91814 | 2.0003 | 29.07537
2.2952 | 299.9827 | 2.0004 | 133.6782 | 2.0003 | 37.34977 | 2.0003 | 33.69241 | 2.0003 | 30.94336 | 2.0003 | 29.09691
2.2952 | 303.3158 | 2.0003 | 134.044 | 2.0003 | 37.38906 | 2.0003 | 33.72371 | 2.0003 | 30.96814 | 2.0003 | 29.11804
2.2959 | 306.649 | 2.0003 | 134.4027 | 2.0003 | 37.42776 | 2.0003 | 33.75449 | 2.0003 | 30.99249 | 2.0003 | 29.12639
2.296 | 309.9822 | 2.0004 | 134.7544 | 2.0003 | 37.465925 | 2.0003 | 33.78479 | 2.0003 | 31.01641
2.296 | 313.3152 | 2.0004 | 135.0993 | 2.0003 | 37.50353 | 2.0003 | 33.81462 | 2.0003 | 31.039925
2.2962 | 316.6483 | 2.0003 | 135.4376 | 2.0003 | 37.54061 | 2.0003 | 33.84397 | 2.0003 | 31.06306
2.296 | 319.9813 | 2.0004 | 135.7695 | 2.0003 | 37.577175 | 2.0003 | 33.87286 | 2.0003 | 31.08581
2.296 | 323.3142 | 2.0004 | 136.0949 | 2.0003 | 37.61325 | 2.0003 | 33.90133 | 2.0003 | 31.1082
2.2965 | 326.6473 | 2.0003 | 136.414 | 2.0003 | 37.64884 | 2.0003 | 33.92939 | 2.0003 | 31.13023
2.2965 | 329.9805 | 2.0003 | 136.7269 | 2.0003 | 37.68396 | 2.0003 | 33.95704 | 2.0003 | 31.15193
2.2965 | 333.3136 | 2.0003 | 137.0339 | 2.0003 | 37.71863 | 2.0004 | 33.98429 | 2.0003 | 31.17328
2.2967 | 336.6468 | 2.0003 | 137.3347 | 2.0003 | 37.75286 | 2.0003 | 34.01114 | 2.0003 | 31.1943
2.2971 | 339.9798 | 2.0004 | 137.6298 | 2.0004 | 37.78667 | 2.0003 | 34.03762 | 2.0003 | 31.19638
2.2973 | 343.3129 | 2.0004 | 137.9193 | 2.0003 | 37.82006 | 2.0003 | 34.06372
2.2975 | 346.6461 | 2.0003 | 138.203 | 2.0003 | 37.85304 | 2.0003 | 34.08947
2.298 | 349.9791 | 2.0057 | 138.4816 | 2.0003 | 37.88563 | 2.0003 | 34.11486
2.2983 | 353.3124 | 2.0006 | 138.7573 | 2.0003 | 37.91783 | 2.0004 | 34.13992
2.2983 | 356.6456 | 2.0003 | 139.0256 | 2.0003 | 37.94966 | 2.0003 | 34.16464
2.298 | 359.9788 | 2.0004 | 139.288 | 2.0003 | 37.98111 | 2.0003 | 34.18905
2.2975 | 363.3121 | 2.0003 | 139.5453 | 2.0003 | 38.0122 | 2.0003 | 34.21315
2.2978 | 366.6453 | 2.0004 | 139.7976 | 2.0003 | 38.04295 | 2.0003 | 34.23696
2.2978 | 369.9783 | 2.0004 | 140.045 | 2.0003 | 38.07336 | 2.0003 | 34.26047
2.2983 | 373.311 | 2.0003 | 140.2875 | 2.0003 | 38.10345 | 2.0003 | 34.28369
2.2981 | 376.6444 | 2.0003 | 140.5252 | 2.0003 | 38.13321 | 2.0003 | 34.30664
2.2984 | 379.9776 | 2.0003 | 140.7584 | 2.0003 | 38.16265 | 2.0003 | 34.32932
2.2988 | 383.3108 | 2.0003 | 140.9871 | 2.0003 | 38.19179 | 2.0003 | 34.351725
2.2989 | 386.6442 | 2.0004 | 141.2113 | 2.0003 | 38.22063 | 2.0003 | 34.37388
2.2981 | 389.9773 | 2.0004 | 141.4311 | 2.0003 | 38.24919 | 2.0003 | 34.39579
2.2984 | 393.3108 | 2.0004 | 141.6467 | 2.0003 | 38.27745 | 2.0003 | 34.41744
2.2984 | 396.6439 | 2.0004 | 141.8582 | 2.0003 | 38.30543 | 2.0004 | 34.43884
2.2984 | 399.977 | 2.0003 | 142.0655 | 2.0003 | 38.333125 | 2.0003 | 34.46001
2.2983 | 403.3102 | 2.0003 | 142.2689 | 2.0003 | 38.36056 | 2.0003 | 34.48094
2.2978 | 406.6432 | 2.0003 | 142.4684 | 2.0003 | 38.38775
2.2981 | 409.9764 | 2.0003 | 142.6641 | 2.0003 | 38.41469
2.2984 | 413.3094 | 2.0004 | 142.8562 | 2.0003 | 38.44139
2.2986 | 416.6424 | 2.0003 | 143.0446 | 2.0003 | 38.467825
2.2984 | 419.9754 | 2.0003 | 143.2295 | 2.0003 | 38.49403
2.2983 | 423.3088 | 2.0003 | 143.4111 | 2.0003 | 38.52001
2.2988 | 426.6421 | 2.0004 | 143.5892 | 2.0003 | 38.54575
2.2988 | 429.9754 | 2.0004 | 143.7641 | 2.0003 | 38.57126
2.2994 | 433.3087 | 2.0003 | 143.9359 | 2.0003 | 38.59655
2.2999 | 436.642 | 2.0003 | 144.1045 | 2.0003 | 38.62164
2.3002 | 439.9753 | 2.0003 | 144.2701 | 2.0003 | 38.64651
2.2997 | 443.3083 | 2.0003 | 144.4328 | 2.0003 | 38.67117
2.2996 | 446.6414 | 2.0003 | 144.5926 | 2.0003 | 38.69563
2.2991 | 449.9744 | 2.0003 | 144.7496 | 2.0003 | 38.7199
2.2994 | 453.3072 | 2.0003 | 144.9039 | 2.0003 | 38.74396
2.2989 | 456.6403 | 2.0003 | 145.0556 | 2.0003 | 38.76783
2.2988 | 459.9734 | 2.0003 | 145.2047 | 2.0003 | 38.79151
2.2991 | 463.3064 | 2.0003 | 145.3512 | 2.0003 | 38.815
2.2989 | 466.6396 | 2.0003 | 145.4953 | 2.0003 | 38.83832
2.2984 | 469.9728 | 2.0003 | 145.6371 | 2.0003 | 38.86146
2.2986 | 473.3059 | 2.0003 | 145.7765 | 2.0003 | 38.8844
2.2988 | 476.6393 | 2.0003 | 145.9136 | 2.0003 | 38.90717
2.2986 | 479.9724 | 2.0003 | 146.0485 | 2.0003 | 38.92978
2.2989 | 483.3057 | 2.0003 | 146.1812 | 2.0003 | 38.95222
2.2988 | 486.6388 | 2.0003 | 146.3118 | 2.0003 | 38.9745
2.2984 | 489.9719 | 2.0004 | 146.4404 | 2.0003 | 38.99661
2.2986 | 493.305 | 2.0004 | 146.5668 | 2.0003 | 39.01856
2.2988 | 496.638 | 2.0003 | 146.6913 | 2.0003 | 39.04035
2.2983 | 499.9712 | 2.0003 | 146.8138 | 2.0003 | 39.06198
2.2983 | 503.3044 | 2.0003 | 146.9344 | 2.0003 | 39.08346
2.2986 | 506.6374 | 2.0003 | 147.0532 | 2.0003 | 39.1048
2.2981 | 509.9707 | 2.0003 | 147.1702 | 2.0001 | 39.12598
2.2981 | 513.3039 | 2.0003 | 147.2853 | 2.0003 | 39.14701
2.2975 | 516.6371 | 2.0003 | 147.3988 | 2.0003 | 39.1679
2.2975 | 519.9704 | 2.0004 | 147.5106
2.2967 | 523.3037 | 2.0004 | 147.6207
2.2967 | 526.6368 | 2.0003 | 147.7292
2.296 | 529.9696 | 2.0003 | 147.8361
2.2959 | 533.3027 | 2.0003 | 147.9414
2.2962 | 536.636 | 2.0004 | 148.0453
2.296 | 539.9694 | 2.0003 | 148.1477
2.296 | 543.3027 | 2.0004 | 148.2485
2.2959 | 546.6359 | 2.0004 | 148.348
2.2951 | 549.9691 | 2.0004 | 148.446
2.2947 | 553.3025 | 2.0003 | 148.5427
2.2947 | 556.6356 | 2.0003 | 148.638
2.2949 | 559.9687 | 2.0003 | 148.7319
2.2939 | 563.302 | 2.0003 | 148.8246
2.293 | 566.6352 | 2.0003 | 148.9161
2.2923 | 569.9683 | 2.0003 | 149.0063
2.2923 | 573.3013 | 2.0004 | 149.0953
2.2928 | 576.6345 | 2.0003 | 149.1831
2.2923 | 579.9677 | 2.0003 | 149.2698
2.2923 | 583.3008 | 2.0004 | 149.3553
2.2928 | 586.6337 | 2.0003 | 149.4397
2.293 | 589.9669 | 2.0003 | 149.523
2.2926 | 593.3001 | 2.0003 | 149.6052
2.2921 | 596.6332 | 2.0003 | 149.6864
2.2918 | 599.9664 | 2.0003 | 149.7666
2.2917 | 603.2995 | 2.0003 | 149.8459
2.2918 | 606.6326 | 2.0003 | 149.9241
2.2918 | 609.9653 | 2.0004 | 150.0014
2.2917 | 613.2985 | 2.0003 | 150.0777
2.2912 | 616.6318 | 2.0003 | 150.153
2.2904 | 619.9653 | 2.0004 | 150.2274
2.2899 | 623.2985 | 2.0004 | 150.3009
2.2889 | 626.6315 | 2.0003 | 150.3736
2.2881 | 629.9646 | 2.0003 | 150.4453
2.2878 | 633.2979 | 2.0003 | 150.5163
2.2876 | 636.6313 | 2.0004 | 150.5864
2.2871 | 639.9644 | 2.0003 | 150.6557
2.2871 | 643.2972 | 2.0003 | 150.7242
2.2862 | 646.6303 | 2.0003 | 150.7918
2.2859 | 649.9633 | 2.0004 | 150.8587
2.285 | 653.2964 | 2.0003 | 150.9249
2.2852 | 656.6296 | 2.0003 | 150.9903
2.2855 | 659.9631 | 2.0003 | 151.055
2.2855 | 663.2963 | 2.0003 | 151.1189
2.2855 | 666.6295 | 2.0003 | 151.1821
2.2846 | 669.9628 | 2.0004 | 151.2446
2.2847 | 673.2959 | 2.0003 | 151.3064
2.2846 | 676.629 | 2.0003 | 151.3674
2.2834 | 679.9624 | 2.0003 | 151.4279
2.2823 | 683.2956 | 2.0003 | 151.4876
2.2818 | 686.6286 | 2.0003 | 151.5467
2.2817 | 689.9617 | 2.0003 | 151.6052
2.2818 | 693.2951 | 2.0004 | 151.663
2.2812 | 696.6284 | 2.0003 | 151.7202
2.2805 | 699.9613 | 2.0004 | 151.7768
2.2804 | 703.2944 | 2.0003 | 151.8327
2.2796 | 706.6274 | 2.0003 | 151.8881
2.2789 | 709.9607 | 2.0004 | 151.9429
2.2789 | 713.294 | 2.0003 | 151.997
2.2784 | 716.6269 | 2.0003 | 152.0507
2.2779 | 719.9601 | 2.0003 | 152.1037
2.2768 | 723.2931 | 2.0003 | 152.1561
2.2768 | 726.6258 | 2.0003 | 152.2081
2.2763 | 729.959 | 2.0003 | 152.2594
2.2757 | 733.2922 | 2.0003 | 152.3102
2.2754 | 736.6259 | 2.0003 | 152.3606
2.2747 | 739.9593 | 2.0003 | 152.4103
2.2741 | 743.2925 | 2.0003 | 152.4596
2.2726 | 746.6256 | 2.0003 | 152.5083
2.2721 | 749.9585 | 2.0003 | 152.5566
2.2718 | 753.2915 | 2.0003 | 152.6043
2.271 | 756.6246 | 2.0003 | 152.6516
2.2697 | 759.9576 | 2.0003 | 152.6983
2.2692 | 763.2907 | 2.0004 | 152.7447
2.2691 | 766.6239 | 2.0003 | 152.7905
2.2684 | 769.9572 | 2.0004 | 152.8359
2.2683 | 773.2904 | 2.0003 | 152.8808
2.2676 | 776.6236 | 2.0003 | 152.9253
2.267 | 779.9569 | 2.0003 | 152.9694
2.2667 | 783.2902 | 2.0003 | 153.013
2.2658 | 786.6236 | 2.0003 | 153.0562
2.2652 | 789.9569 | 2.0003 | 153.099
2.2646 | 793.2896 | 2.0003 | 153.1413
2.2641 | 796.6227 | 2.0004 | 153.1832
2.2629 | 799.9556 | 2.0004 | 153.2248
2.2617 | 803.2889 | 2.0003 | 153.266
2.2602 | 806.622 | 2.0003 | 153.3067
2.26 | 809.9553 | 2.0003 | 153.3471
2.2592 | 813.2887 | 2.0003 | 153.3871
2.2584 | 816.6217 | 2.0003 | 153.4268
2.2579 | 819.9545 | 2.0003 | 153.466
2.2579 | 823.2874 | 2.0003 | 153.5049
2.2576 | 826.6204 | 2.0003 | 153.5434
2.257 | 829.9539 | 2.0003 | 153.5816
2.2557 | 833.2871 | 2.0003 | 153.6194
2.2554 | 836.6204 | 2.0004 | 153.6569
2.2547 | 839.9535 | 2.0003 | 153.694
2.2546 | 843.2868 | 2.0003 | 153.7308
2.2537 | 846.6204 | 2.0003 | 153.7673
2.2531 | 849.9538 | 2.0003 | 153.8034
2.2521 | 853.2871 | 2.0003 | 153.8392
2.251 | 856.6202 | 2.0003 | 153.8747
2.25 | 859.9532 | 2.0003 | 153.9099
2.2489 | 863.2862 | 2.0003 | 153.9448
2.2481 | 866.6196 | 2.0003 | 153.9794
2.2476 | 869.9528 | 2.0003 | 154.0137
2.2466 | 873.2859 | 2.0004 | 154.0476
2.2465 | 876.6192 | 2.0003 | 154.0813
2.245 | 879.9524 | 2.0003 | 154.1147
2.2441 | 883.2856 | 2.0003 | 154.1479
2.2439 | 886.6188 | 2.0003 | 154.1807
2.2434 | 889.952 | 2.0003 | 154.2133
2.2429 | 893.2852 | 2.0003 | 154.2456
2.2418 | 896.618 | 2.0003 | 154.2777
2.241 | 899.9512 | 2.0003 | 154.3094
2.2405 | 903.2842 | 2.0003 | 154.341
2.2397 | 906.6173 | 2.0003 | 154.3722
2.2387 | 909.9505 | 2.0003 | 154.4032
2.2381 | 913.2837 | 2.0003 | 154.434
2.237 | 916.617 | 2.0003 | 154.4645
2.2365 | 919.9503 | 2.0003 | 154.4947
2.236 | 923.2835 | 2.0003 | 154.5248
2.2352 | 926.6167 | 2.0003 | 154.5545
2.2334 | 929.95 | 2.0003 | 154.5841
2.2321 | 933.2836 | 2.0003 | 154.6134
2.232 | 936.6167 | 2.0003 | 154.6425
2.2313 | 939.95 | 2.0003 | 154.6713
2.2307 | 943.2835 | 2.0003 | 154.6999
2.2297 | 946.6168 | 2.0003 | 154.7284
2.2284 | 949.95 | 2.0003 | 154.7565
2.2276 | 953.2832 | 2.0003 | 154.7845
2.227 | 956.6163 | 2.0003 | 154.8123
2.226 | 959.9495 | 2.0003 | 154.8398
2.225 | 963.2828 | 2.0004 | 154.8671
2.2242 | 966.616 | 2.0003 | 154.8942
2.2231 | 969.9493 | 2.0004 | 154.9212
2.2226 | 973.2826 | 2.0003 | 154.9479
2.2216 | 976.616 | 2.0003 | 154.9744
2.2207 | 979.9491 | 2.0003 | 155.0007
2.2199 | 983.282 | 2.0003 | 155.0268
2.2186 | 986.6151 | 2.0004 | 155.0527
2.2173 | 989.9484 | 2.0003 | 155.0785
2.2161 | 993.2815 | 2.0003 | 155.104
2.2152 | 996.6148 | 2.0003 | 155.1293
2.2137 | 999.9481 | 2.0003 | 155.1545
2.2123 | 1003.281 | 2.0003 | 155.1795
2.2113 | 1006.615 | 2.0003 | 155.2043
2.2097 | 1009.948 | 2.0003 | 155.229
2.2089 | 1013.2808 | 2.0003 | 155.2534
2.2082 | 1016.614 | 2.0003 | 155.2777
2.2068 | 1019.947 | 2.0003 | 155.3018
2.2058 | 1023.28 | 2.0003 | 155.3257
2.2045 | 1026.613 | 2.0003 | 155.3495
2.2037 | 1029.946 | 2.0003 | 155.373
2.2031 | 1033.279 | 2.0003 | 155.3964
2.2013 | 1036.612 | 2.0003 | 155.4197
2.1997 | 1039.946 | 2.0003 | 155.4427
2.1986 | 1043.279 | 2.0003 | 155.4656
2.1969 | 1046.612 | 2.0003 | 155.4884
2.1958 | 1049.946 | 2.0003 | 155.5109
2.1942 | 1053.279 | 2.0004 | 155.5333
2.1932 | 1056.612 | 2.0003 | 155.5556
2.1926 | 1059.945 | 2.0004 | 155.5777
2.191 | 1063.278 | 2.0003 | 155.5996
2.1902 | 1066.611 | 2.0003 | 155.6214
2.1897 | 1069.944 | 2.0003 | 155.6431
2.1881 | 1073.277 | 2.0003 | 155.6646
2.1866 | 1076.6104 | 2.0003 | 155.686
2.1855 | 1079.944 | 2.0004 | 155.7072
2.1847 | 1083.2768 | 2.0003 | 155.7282
2.1836 | 1086.61 | 2.0004 | 155.7492
2.1823 | 1089.943 | 2.0003 | 155.7533
2.1815 | 1093.276
2.1813 | 1096.609
2.1805 | 1099.9424
2.1798 | 1103.276
2.179 | 1106.609
2.1781 | 1109.941
2.1763 | 1113.275
2.1755 | 1116.608
2.1744 | 1119.941
2.1729 | 1123.274
2.1719 | 1126.607
2.1703 | 1129.941
2.1695 | 1133.274
2.1682 | 1136.6072
2.1671 | 1139.94
2.165 | 1143.274
2.1642 | 1146.607
2.1626 | 1149.94
2.1621 | 1153.273
2.1605 | 1156.606
2.1582 | 1159.94
2.1568 | 1163.272
2.1555 | 1166.606
2.1539 | 1169.939
2.1523 | 1173.272
2.1513 | 1176.605
2.1497 | 1179.938
2.1479 | 1183.271
2.1468 | 1186.604
2.1456 | 1189.937
2.1448 | 1193.2704
2.1435 | 1196.604
2.1414 | 1199.937
2.1403 | 1203.27
2.1385 | 1206.6032
2.1366 | 1209.936
2.134 | 1213.269
2.1322 | 1216.603
2.1298 | 1219.936
2.1281 | 1223.269
2.1256 | 1226.602
2.1239 | 1229.935
2.1216 | 1233.268
2.1197 | 1236.601
2.1172 | 1239.934
2.1151 | 1243.267
2.1132 | 1246.6
2.1111 | 1249.934
2.1093 | 1253.267
2.1071 | 1256.6
2.1042 | 1259.933
2.1013 | 1263.266
2.0985 | 1266.599
2.0947 | 1269.933
2.0916 | 1273.266
2.089 | 1276.599
2.0863 | 1279.932
2.0846 | 1283.265
2.0824 | 1286.598
2.0796 | 1289.932
2.0761 | 1293.265
2.0722 | 1296.5976
2.0683 | 1299.931
2.0646 | 1303.264
2.0619 | 1306.597
2.0575 | 1309.93
2.0543 | 1313.263
2.0496 | 1316.596
2.0459 | 1319.929
2.0425 | 1323.262
2.0375 | 1326.595
2.0325 | 1329.928
2.0274 | 1333.261
2.0217 | 1336.594
2.0159 | 1339.927
2.0106 | 1343.26
2.0045 | 1346.5936
2.0007 | 1349.922
2.0003 | 1353.233
2.0004 | 1356.523
2.0004 | 1359.791
2.0004 | 1363.034
2.0004 | 1366.252
2.0004 | 1369.4472
2.0004 | 1372.618
2.0004 | 1375.764
2.0003 | 1378.8832
2.0003 | 1381.974
2.0004 | 1385.037
2.0004 | 1388.07
2.0003 | 1391.07
2.0004 | 1394.0376
2.0004 | 1396.971
2.0003 | 1399.866
2.0004 | 1402.726
2.0003 | 1405.545
2.0004 | 1408.322
2.0003 | 1411.0544
2.0004 | 1413.74
2.0003 | 1416.376
2.0004 | 1418.96
2.0003 | 1421.488
2.0004 | 1423.955
2.0004 | 1426.361
2.0004 | 1428.7
2.0004 | 1430.965
2.0003 | 1433.152
2.0004 | 1435.254
2.0004 | 1437.262
2.0003 | 1439.169
2.0003 | 1440.965
2.0003 | 1442.632
2.0003 | 1444.173
2.0003 | 1445.5928
2.0003 | 1446.876
2.0003 | 1448.019
2.0003 | 1449.024
2.0003 | 1449.895
2.0004 | 1450.641
2.0004 | 1451.2728
2.0004 | 1451.803
2.0004 | 1452.246
2.0003 | 1452.619
2.0004 | 1452.937
2.0001 | 1453.212
2.0003 | 1453.456
2.0003 | 1453.6792
2.0004 | 1453.885
2.0004 | 1454.077
2.0004 | 1454.258
2.0004 | 1454.428
2.0004 | 1454.591
2.0003 | 1454.747
2.0004 | 1454.896
2.0003 | 1455.04
2.0004 | 1455.178
2.0003 | 1455.312
2.0004 | 1455.441
2.0004 | 1455.566
2.0004 | 1455.688
2.0004 | 1455.806
2.0004 | 1455.921
2.0004 | 1456.033
2.0004 | 1456.142
2.0004 | 1456.248
2.0004 | 1456.353
2.0004 | 1456.454
2.0004 | 1456.553
2.0004 | 1456.65
2.0004 | 1456.745
2.0003 | 1456.838
2.0003 | 1456.929
2.0004 | 1457.019
2.0004 | 1457.106
2.0004 | 1457.192
2.0004 | 1457.277
2.0004 | 1457.36
2.0004 | 1457.441
2.0004 | 1457.521
2.0004 | 1457.6
2.0003 | 1457.6768
2.0004 | 1457.753
2.0004 | 1457.828
2.0004 | 1457.901
2.0004 | 1457.974
2.0004 | 1458.045
2.0004 | 1458.115
2.0004 | 1458.185
2.0004 | 1458.2528
2.0004 | 1458.32
2.0004 | 1458.386
2.0004 | 1458.451
2.0004 | 1458.516
2.0004 | 1458.579
2.0004 | 1458.642
2.0003 | 1458.703
2.0004 | 1458.764
2.0004 | 1458.824
2.0003 | 1458.883
2.0004 | 1458.942
2.0004 | 1458.999
2.0003 | 1459.056
2.0004 | 1459.112
2.0004 | 1459.167
2.0004 | 1459.222
2.0004 | 1459.276
2.0003 | 1459.329
2.0003 | 1459.382
2.0004 | 1459.433
2.0004 | 1459.485
2.0004 | 1459.535
2.0004 | 1459.585
2.0004 | 1459.634
2.0003 | 1459.683
2.0003 | 1459.731
2.0004 | 1459.778
2.0004 | 1459.825
2.0004 | 1459.872
2.0004 | 1459.918
2.0004 | 1459.963
2.0004 | 1460.007
2.0004 | 1460.052
2.0004 | 1460.095
2.0003 | 1460.138
2.0004 | 1460.181
2.0004 | 1460.2232
2.0004 | 1460.265
2.0004 | 1460.306
2.0004 | 1460.347
2.0004 | 1460.387
2.0004 | 1460.427
2.0004 | 1460.466
2.0004 | 1460.506
2.0003 | 1460.544
2.0004 | 1460.5824
2.0003 | 1460.62
2.0004 | 1460.657
2.0004 | 1460.694
2.0004 | 1460.731
2.0004 | 1460.767
2.0004 | 1460.803
2.0004 | 1460.838
2.0004 | 1460.873
2.0004 | 1460.907
2.0004 | 1460.942
2.0004 | 1460.976
2.0004 | 1461.009
2.0004 | 1461.0424
2.0004 | 1461.075
2.0004 | 1461.108
2.0003 | 1461.14
2.0004 | 1461.172
2.0004 | 1461.203
2.0004 | 1461.234
2.0004 | 1461.265
2.0004 | 1461.295
2.0003 | 1461.326
2.0004 | 1461.355
2.0004 | 1461.385
2.0003 | 1461.414
2.0004 | 1461.4432
2.0004 | 1461.472
2.0004 | 1461.5
2.0003 | 1461.528
2.0004 | 1461.556
2.0004 | 1461.584
2.0004 | 1461.611
2.0004 | 1461.638
2.0003 | 1461.664
2.0004 | 1461.691
2.0004 | 1461.717
2.0004 | 1461.743
2.0004 | 1461.769
2.0004 | 1461.794
2.0004 | 1461.8192
2.0004 | 1461.844
2.0004 | 1461.869
2.0004 | 1461.893
2.0003 | 1461.917
2.0003 | 1461.941
2.0004 | 1461.965
2.0004 | 1461.988
2.0003 | 1462.012
2.0003 | 1462.035
2.0004 | 1462.057
2.0003 | 1462.08
2.0003 | 1462.103
2.0004 | 1462.125
2.0004 | 1462.147
2.0004 | 1462.168
2.0004 | 1462.19
2.0004 | 1462.211
2.0003 | 1462.232
2.0003 | 1462.253
2.0004 | 1462.255