## Sheet1
2voltage | 2capacity | 320.0voltage | 320.0capacity | 640.0voltage | 640.0capacity | 960.0voltage | 960.0capacity | 1280.0voltage | 1280.0capacity | 1600.0voltage | 1600.0capacity
3.7195 | 0 | 2 | 0 | 2.0002 | 0 | 2.0004 | 0 | 2.0002 | 0 | 2.0004 | 0
3.5888 | 0.8329806 | 2 | 0.002 | 2.0002 | 0.001969444 | 2.0004 | 0.001875 | 2.0002 | 0.001913889 | 2.0004 | 0.001852778
3.4581 | 1.665992
3.3806 | 2.498975
3.3347 | 3.331953
3.3042 | 4.164892
3.2821 | 4.997839
3.2654 | 5.830789
3.2517 | 6.663703
3.2404 | 7.496633
3.2314 | 8.329561
3.2238 | 9.162486
3.2173 | 9.995425
3.2119 | 10.82837
3.207 | 11.6613
3.2028 | 12.49421
3.1993 | 13.32713
3.196 | 14.16004
3.193 | 14.99296
3.1904 | 15.82586
3.188 | 16.65877
3.1857 | 17.49169
3.1838 | 18.32461
3.1818 | 19.15754
3.1802 | 19.99044
3.1785 | 20.82335
3.177 | 21.65625
3.1756 | 22.48916
3.1743 | 23.32205
3.173 | 24.15494
3.1717 | 24.98784
3.1706 | 25.82074
3.1694 | 26.65366
3.1683 | 27.48656
3.1673 | 28.31947
3.1662 | 29.15238
3.1652 | 29.98528
3.1643 | 30.81819
3.1635 | 31.65108
3.1625 | 32.48397
3.1617 | 33.31687
3.1609 | 34.14975
3.1601 | 34.98265
3.1593 | 35.81554
3.1586 | 36.64844
3.1578 | 37.481325
3.1572 | 38.31421
3.1565 | 39.14713
3.1559 | 39.98004
3.1554 | 40.81296
3.1547 | 41.64585
3.1543 | 42.47874
3.1536 | 43.31164
3.1531 | 44.14457
3.1526 | 44.977475
3.1522 | 45.81039
3.1517 | 46.64331
3.1512 | 47.47623
3.1507 | 48.30913
3.1504 | 49.14203
3.1499 | 49.97494
3.1496 | 50.80783
3.1491 | 51.64074
3.1488 | 52.47363
3.1484 | 53.30654
3.1481 | 54.13944
3.1478 | 54.97236
3.1473 | 55.80527
3.147 | 56.63818
3.1468 | 57.47111
3.1465 | 58.30403
3.1462 | 59.13693
3.1459 | 59.96984
3.1455 | 60.80273
3.1454 | 61.63564
3.1451 | 62.46856
3.1447 | 63.30146
3.1444 | 64.13437
3.1443 | 64.96729
3.1439 | 65.80021
3.1438 | 66.6331
3.1434 | 67.46599
3.1433 | 68.29891
3.143 | 69.13182
3.1426 | 69.96471
3.1425 | 70.79763
3.1423 | 71.63053
3.142 | 72.4634
3.1418 | 73.2963
3.1417 | 74.12919
3.1413 | 74.96209
3.1412 | 75.79498
3.141 | 76.62787
3.1409 | 77.46076
3.1407 | 78.29364
3.1404 | 79.12653
3.1402 | 79.95941
3.1401 | 80.7923
3.1399 | 81.6252
3.1396 | 82.4581
3.1394 | 83.29099
3.1392 | 84.12387
3.1391 | 84.95678
3.1389 | 85.78969
3.1388 | 86.62259
3.1386 | 87.45549
3.1384 | 88.28838
3.1381 | 89.12131
3.1381 | 89.9542
3.138 | 90.7871
3.1378 | 91.62
3.1376 | 92.45289
3.1375 | 93.28579
3.1373 | 94.11869
3.1372 | 94.95158
3.137 | 95.78447
3.1368 | 96.61738
3.1367 | 97.45027
3.1365 | 98.28319
3.1363 | 99.11608
3.1362 | 99.94896
3.136 | 100.7819
3.136 | 101.6148
3.1357 | 102.4477
3.1355 | 103.2806
3.1355 | 104.1135
3.1354 | 104.9463
3.1352 | 105.7792
3.1351 | 106.6121
3.1349 | 107.445
3.1347 | 108.2779
3.1347 | 109.1108
3.1344 | 109.9437
3.1344 | 110.7766
3.1342 | 111.6095
3.1341 | 112.4424
3.1341 | 113.2752
3.1339 | 114.1082
3.1338 | 114.9411
3.1336 | 115.7739
3.1334 | 116.6068
3.1334 | 117.4397
3.1333 | 118.2726
3.1331 | 119.1055
3.133 | 119.9384
3.133 | 120.7713
3.1328 | 121.6042
3.1326 | 122.4371
3.1325 | 123.27
3.1325 | 124.1029
3.1323 | 124.9358
3.1321 | 125.7687
3.132 | 126.6016
3.132 | 127.4344
3.1318 | 128.2673
3.1317 | 129.1003
3.1315 | 129.9331
3.1315 | 130.766
3.1313 | 131.5989
3.1313 | 132.4318
3.1312 | 133.2647
3.131 | 134.0976
3.131 | 134.9305
3.1309 | 135.7634
3.1307 | 136.5963
3.1307 | 137.4293
3.1305 | 138.2621
3.1304 | 139.095
3.1304 | 139.9279
3.1302 | 140.7608
3.1301 | 141.5937
3.1301 | 142.4266
3.1299 | 143.2595
3.1297 | 144.0924
3.1296 | 144.9253
3.1296 | 145.7582
3.1294 | 146.5911
3.1294 | 147.424
3.1292 | 148.2569
3.1291 | 149.0898
3.1289 | 149.9227
3.1289 | 150.7556
3.1288 | 151.5885
3.1288 | 152.4214
3.1286 | 153.2543
3.1284 | 154.0872
3.1284 | 154.9201
3.1283 | 155.753
3.1283 | 156.5859
3.1281 | 157.4188
3.128 | 158.2517
3.128 | 159.0846
3.1278 | 159.9175
3.1276 | 160.7504
3.1275 | 161.5832
3.1275 | 162.4161
3.1275 | 163.249
3.1273 | 164.0819
3.1271 | 164.9148
3.1271 | 165.7477
3.127 | 166.5806
3.127 | 167.4134
3.1268 | 168.2463
3.1267 | 169.0792
3.1267 | 169.9121
3.1265 | 170.745
3.1265 | 171.5779
3.1263 | 172.4107
3.1262 | 173.2437
3.1262 | 174.0766
3.126 | 174.9095
3.126 | 175.7424
3.1259 | 176.5753
3.1257 | 177.4082
3.1257 | 178.2411
3.1255 | 179.074
3.1255 | 179.9069
3.1254 | 180.7398
3.1254 | 181.5727
3.1252 | 182.4056
3.1252 | 183.2385
3.125 | 184.0714
3.125 | 184.9043
3.1249 | 185.7372
3.1247 | 186.5701
3.1247 | 187.403
3.1246 | 188.2359
3.1246 | 189.0688
3.1244 | 189.9016
3.1244 | 190.7346
3.1242 | 191.5674
3.1241 | 192.4003
3.1241 | 193.2332
3.1239 | 194.0661
3.1239 | 194.899
3.1238 | 195.7319
3.1238 | 196.5648
3.1236 | 197.3977
3.1234 | 198.2306
3.1234 | 199.0635
3.1233 | 199.8964
3.1233 | 200.7293
3.1231 | 201.5622
3.1231 | 202.3951
3.123 | 203.228
3.1228 | 204.0609
3.1228 | 204.8938
3.1226 | 205.7267
3.1226 | 206.5596
3.1225 | 207.3925
3.1225 | 208.2254
3.1223 | 209.0583
3.1223 | 209.8912
3.1221 | 210.7241
3.122 | 211.557
3.122 | 212.3899
3.1218 | 213.2228
3.1218 | 214.0556
3.1217 | 214.8885
3.1217 | 215.7214
3.1215 | 216.5543
3.1215 | 217.3872
3.1213 | 218.2201
3.1213 | 219.053
3.1212 | 219.8859
3.121 | 220.7188
3.121 | 221.5516
3.1209 | 222.3846
3.1209 | 223.2174
3.1207 | 224.0503
3.1207 | 224.8832
3.1205 | 225.7161
3.1205 | 226.549
3.1204 | 227.3819
3.1204 | 228.2148
3.1202 | 229.0477
3.12 | 229.8806
3.12 | 230.7135
3.1199 | 231.5464
3.1199 | 232.3792
3.1197 | 233.2122
3.1197 | 234.045
3.1196 | 234.8779
3.1196 | 235.7108
3.1194 | 236.5437
3.1194 | 237.3766
3.1192 | 238.2095
3.1192 | 239.0424
3.1191 | 239.8753
3.1191 | 240.7082
3.1189 | 241.5411
3.1188 | 242.3739
3.1188 | 243.2068
3.1186 | 244.0397
3.1184 | 244.8726
3.1184 | 245.7055
3.1184 | 246.5384
3.1183 | 247.3713
3.1183 | 248.2042
3.1181 | 249.037
3.118 | 249.87
3.118 | 250.7028
3.1178 | 251.5358
3.1178 | 252.3687
3.1178 | 253.2016
3.1176 | 254.0344
3.1176 | 254.8673
3.1175 | 255.7002
3.1175 | 256.5331
3.1173 | 257.366
3.1171 | 258.1989
3.1171 | 259.0318
3.117 | 259.8646
3.117 | 260.6976
3.1168 | 261.5305
3.1168 | 262.3634
3.1167 | 263.1963
3.1167 | 264.0292
3.1165 | 264.8621
3.1165 | 265.695
3.1163 | 266.5279
3.1163 | 267.3608
3.1162 | 268.1936
3.116 | 269.0265
3.116 | 269.8594
3.116 | 270.6923
3.1159 | 271.5252
3.1159 | 272.358
3.1157 | 273.191
3.1155 | 274.0238
3.1155 | 274.8567
3.1154 | 275.6896
3.1154 | 276.5225
3.1152 | 277.3554
3.1152 | 278.1883
3.1152 | 279.0212
3.115 | 279.854
3.1149 | 280.6869
3.1149 | 281.5198
3.1147 | 282.3527
3.1147 | 283.1856
3.1146 | 284.0185
3.1146 | 284.8514
3.1144 | 285.6843
3.1144 | 286.5172
3.1142 | 287.35
3.1142 | 288.183
3.1141 | 289.0158
3.1141 | 289.8487
3.1139 | 290.6816
3.1138 | 291.5146
3.1138 | 292.3474
3.1138 | 293.1803
3.1136 | 294.0132
3.1134 | 294.846
3.1134 | 295.679
3.1133 | 296.5119
3.1133 | 297.3447
3.1131 | 298.1777
3.1131 | 299.0106
3.1129 | 299.8434
3.1129 | 300.6764
3.1128 | 301.5093
3.1128 | 302.3422
3.1126 | 303.175
3.1126 | 304.008
3.1125 | 304.8408
3.1125 | 305.6737
3.1123 | 306.5066
3.1123 | 307.3395
3.1121 | 308.1724
3.112 | 309.0053
3.112 | 309.8382
3.112 | 310.6711
3.1118 | 311.504
3.1118 | 312.3369
3.1117 | 313.1698
3.1117 | 314.0027
3.1115 | 314.8356
3.1115 | 315.6685
3.1113 | 316.5014
3.1113 | 317.3343
3.1112 | 318.1672
3.1112 | 319.0001
3.111 | 319.833
3.111 | 320.6658
3.1109 | 321.4988
3.1109 | 322.3317
3.1107 | 323.1646
3.1105 | 323.9975
3.1105 | 324.8304
3.1104 | 325.6633
3.1104 | 326.4961
3.1104 | 327.329
3.1102 | 328.1619
3.1102 | 328.9948
3.11 | 329.8277
3.11 | 330.6606
3.1099 | 331.4935
3.1099 | 332.3265
3.1097 | 333.1593
3.1096 | 333.9923
3.1096 | 334.8251
3.1096 | 335.658
3.1094 | 336.4909
3.1094 | 337.3238
3.1092 | 338.1567
3.1091 | 338.9896
3.1091 | 339.8225
3.1091 | 340.6554
3.1089 | 341.4883
3.1089 | 342.3212
3.1088 | 343.1541
3.1086 | 343.9869
3.1086 | 344.8198
3.1084 | 345.6527
3.1084 | 346.4856
3.1083 | 347.3184
3.1083 | 348.1514
3.1081 | 348.9843
3.1081 | 349.8172
3.1081 | 350.6501
3.1079 | 351.483
3.1079 | 352.3158
3.1078 | 353.1487
3.1078 | 353.9816
3.1075 | 354.8145
3.1075 | 355.6474
3.1075 | 356.4802
3.1073 | 357.3131
3.1071 | 358.146
3.1071 | 358.9789
3.107 | 359.8118
3.107 | 360.6447
3.1068 | 361.4776
3.1068 | 362.3105
3.1067 | 363.1434
3.1067 | 363.9763
3.1067 | 364.8092
3.1065 | 365.642
3.1063 | 366.475
3.1063 | 367.3078
3.1062 | 368.1407
3.1062 | 368.9736
3.106 | 369.8065
3.106 | 370.6394
3.1058 | 371.4723
3.1058 | 372.3052
3.1057 | 373.138
3.1057 | 373.9709
3.1055 | 374.8039
3.1055 | 375.6368
3.1054 | 376.4696
3.1054 | 377.3025
3.1052 | 378.1353
3.1052 | 378.9683
3.105 | 379.8012
3.105 | 380.634
3.1049 | 381.4669
3.1049 | 382.2998
3.1047 | 383.1328
3.1047 | 383.9656
3.1046 | 384.7985
3.1046 | 385.6314
3.1044 | 386.4644
3.1044 | 387.2972
3.1042 | 388.1301
3.1041 | 388.9629
3.1041 | 389.7958
3.1039 | 390.6287
3.1039 | 391.4616
3.1039 | 392.2945
3.1038 | 393.1274
3.1038 | 393.9604
3.1036 | 394.7932
3.1036 | 395.6261
3.1034 | 396.459
3.1034 | 397.2919
3.1033 | 398.1248
3.1031 | 398.9577
3.1031 | 399.7907
3.1031 | 400.6236
3.1029 | 401.4564
3.1028 | 402.2893
3.1028 | 403.1222
3.1026 | 403.9551
3.1026 | 404.788
3.1026 | 405.6209
3.1025 | 406.4538
3.1023 | 407.2867
3.1023 | 408.1196
3.1021 | 408.9524
3.1021 | 409.7853
3.102 | 410.6183
3.102 | 411.4512
3.1018 | 412.284
3.1018 | 413.1169
3.1017 | 413.9499
3.1017 | 414.7828
3.1015 | 415.6156
3.1015 | 416.4485
3.1013 | 417.2814
3.1013 | 418.1143
3.1012 | 418.9472
3.1012 | 419.78
3.101 | 420.6129
3.101 | 421.4458
3.101 | 422.2787
3.1008 | 423.1116
3.1007 | 423.9445
3.1007 | 424.7774
3.1005 | 425.6103
3.1005 | 426.4432
3.1004 | 427.276
3.1004 | 428.109
3.1002 | 428.9418
3.1002 | 429.7748
3.1 | 430.6076
3.1 | 431.4405
3.0999 | 432.2734
3.0997 | 433.1063
3.0997 | 433.9392
3.0997 | 434.7721
3.0996 | 435.605
3.0994 | 436.4379
3.0994 | 437.2707
3.0992 | 438.1037
3.0992 | 438.9366
3.0991 | 439.7694
3.0991 | 440.6023
3.0991 | 441.4352
3.0989 | 442.2681
3.0987 | 443.101
3.0987 | 443.9339
3.0986 | 444.7668
3.0986 | 445.5997
3.0984 | 446.4326
3.0984 | 447.2655
3.0983 | 448.0983
3.0983 | 448.9312
3.0981 | 449.7641
3.0981 | 450.597
3.0979 | 451.4299
3.0978 | 452.2628
3.0978 | 453.0956
3.0978 | 453.9286
3.0976 | 454.7615
3.0975 | 455.5944
3.0975 | 456.4272
3.0973 | 457.2601
3.0973 | 458.093
3.0971 | 458.9259
3.0971 | 459.7588
3.097 | 460.5916
3.097 | 461.4246
3.0968 | 462.2576
3.0968 | 463.0904
3.0967 | 463.9233
3.0967 | 464.7562
3.0965 | 465.5891
3.0965 | 466.4219
3.0963 | 467.2548
3.0963 | 468.0877
3.0962 | 468.9206
3.096 | 469.7535
3.096 | 470.5864
3.096 | 471.4193
3.0958 | 472.2522
3.0958 | 473.0851
3.0957 | 473.918
3.0957 | 474.7508
3.0957 | 475.5837
3.0955 | 476.4166
3.0954 | 477.2495
3.0954 | 478.0824
3.0952 | 478.9153
3.095 | 479.7482
3.095 | 480.5811
3.0949 | 481.414
3.0949 | 482.2469
3.0947 | 483.0798
3.0947 | 483.9127
3.0946 | 484.7456
3.0946 | 485.5785
3.0944 | 486.4113
3.0944 | 487.2443
3.0942 | 488.0772
3.0942 | 488.9101
3.0942 | 489.743
3.0941 | 490.5759
3.0939 | 491.4088
3.0937 | 492.2417
3.0937 | 493.0745
3.0936 | 493.9074
3.0936 | 494.7403
3.0936 | 495.5732
3.0934 | 496.4061
3.0934 | 497.239
3.0933 | 498.072
3.0933 | 498.9048
3.0931 | 499.7377
3.0931 | 500.5707
3.0929 | 501.4035
3.0928 | 502.2364
3.0928 | 503.0693
3.0926 | 503.9022
3.0926 | 504.7351
3.0925 | 505.568
3.0925 | 506.4009
3.0923 | 507.2338
3.0923 | 508.0666
3.0921 | 508.8996
3.0921 | 509.7324
3.092 | 510.5653
3.092 | 511.3982
3.0918 | 512.231
3.0918 | 513.064
3.0916 | 513.8968
3.0915 | 514.7298
3.0915 | 515.5626
3.0913 | 516.3955
3.0913 | 517.2284
3.0912 | 518.0613
3.0912 | 518.8942
3.091 | 519.7271
3.091 | 520.56
3.0908 | 521.3929
3.0907 | 522.2258
3.0907 | 523.0587
3.0905 | 523.8915
3.0905 | 524.7244
3.0904 | 525.5574
3.0904 | 526.3902
3.0902 | 527.223
3.0902 | 528.056
3.09 | 528.8889
3.09 | 529.7217
3.0899 | 530.5547
3.0899 | 531.3875
3.0897 | 532.2204
3.0897 | 533.0533
3.0896 | 533.8862
3.0896 | 534.7191
3.0894 | 535.552
3.0894 | 536.3849
3.0892 | 537.2177
3.0891 | 538.0506
3.0891 | 538.8835
3.0889 | 539.7164
3.0889 | 540.5493
3.0887 | 541.3822
3.0887 | 542.215
3.0886 | 543.048
3.0886 | 543.8808
3.0884 | 544.7137
3.0884 | 545.5466
3.0883 | 546.3795
3.0881 | 547.2124
3.0881 | 548.0453
3.0879 | 548.8781
3.0879 | 549.711
3.0879 | 550.5439
3.0878 | 551.3768
3.0876 | 552.2097
3.0876 | 553.0426
3.0875 | 553.8755
3.0875 | 554.7084
3.0873 | 555.5413
3.0873 | 556.3741
3.0871 | 557.207
3.087 | 558.0399
3.087 | 558.8728
3.087 | 559.7056
3.0868 | 560.5385
3.0866 | 561.3715
3.0866 | 562.2043
3.0866 | 563.0372
3.0865 | 563.8701
3.0863 | 564.703
3.0863 | 565.5359
3.0862 | 566.3688
3.0862 | 567.2017
3.086 | 568.0346
3.086 | 568.8675
3.0858 | 569.7004
3.0857 | 570.5332
3.0857 | 571.3661
3.0857 | 572.199
3.0855 | 573.0318
3.0854 | 573.8648
3.0854 | 574.6977
3.0852 | 575.5305
3.0852 | 576.3635
3.085 | 577.1963
3.085 | 578.0292
3.0849 | 578.8621
3.0849 | 579.695
3.0847 | 580.5278
3.0845 | 581.3607
3.0845 | 582.1936
3.0844 | 583.0264
3.0844 | 583.8594
3.0842 | 584.6923
3.0842 | 585.5252
3.0841 | 586.3581
3.0841 | 587.191
3.0839 | 588.0238
3.0839 | 588.8568
3.0837 | 589.6896
3.0836 | 590.5225
3.0836 | 591.3554
3.0834 | 592.1884
3.0833 | 593.0212
3.0833 | 593.8541
3.0831 | 594.6869
3.0831 | 595.5198
3.0829 | 596.3527
3.0829 | 597.1857
3.0828 | 598.0185
3.0828 | 598.8515
3.0826 | 599.6843
3.0825 | 600.5172
3.0825 | 601.3501
3.0823 | 602.183
3.0823 | 603.0159
3.0821 | 603.8488
3.0821 | 604.6816
3.082 | 605.5145
3.082 | 606.3474
3.0818 | 607.1803
3.0816 | 608.0132
3.0816 | 608.8461
3.0815 | 609.679
3.0815 | 610.5118
3.0813 | 611.3447
3.0813 | 612.1776
3.0812 | 613.0105
3.081 | 613.8434
3.081 | 614.6763
3.0808 | 615.5092
3.0808 | 616.3421
3.0807 | 617.1749
3.0807 | 618.0078
3.0805 | 618.8408
3.0804 | 619.6736
3.0804 | 620.5065
3.0802 | 621.3395
3.0802 | 622.1723
3.08 | 623.0052
3.08 | 623.8381
3.0799 | 624.671
3.0797 | 625.5039
3.0795 | 626.3368
3.0795 | 627.1697
3.0794 | 628.0026
3.0794 | 628.8355
3.0792 | 629.6684
3.0792 | 630.5013
3.0791 | 631.3342
3.0791 | 632.167
3.0789 | 632.9999
3.0789 | 633.8328
3.0787 | 634.6658
3.0786 | 635.4986
3.0786 | 636.3315
3.0784 | 637.1644
3.0783 | 637.9973
3.0783 | 638.8301
3.0781 | 639.663
3.0779 | 640.4959
3.0779 | 641.3288
3.0778 | 642.1617
3.0778 | 642.9946
3.0776 | 643.8274
3.0776 | 644.6604
3.0774 | 645.4932
3.0773 | 646.3262
3.0773 | 647.159
3.0771 | 647.9919
3.0771 | 648.8247
3.077 | 649.6576
3.0768 | 650.4905
3.0768 | 651.3234
3.0766 | 652.1563
3.0766 | 652.9892
3.0765 | 653.8221
3.0765 | 654.6549
3.0763 | 655.4878
3.0762 | 656.3207
3.0762 | 657.1536
3.076 | 657.9864
3.0758 | 658.8193
3.0758 | 659.6521
3.0757 | 660.4851
3.0757 | 661.318
3.0755 | 662.1509
3.0754 | 662.9837
3.0754 | 663.8167
3.0752 | 664.6494
3.0752 | 665.4824
3.075 | 666.3152
3.0749 | 667.1482
3.0749 | 667.981
3.0747 | 668.8139
3.0747 | 669.6468
3.0745 | 670.4796
3.0744 | 671.3126
3.0744 | 672.1455
3.0742 | 672.9783
3.0741 | 673.8112
3.0741 | 674.6441
3.0739 | 675.4769
3.0737 | 676.3098
3.0737 | 677.1427
3.0736 | 677.9756
3.0736 | 678.8085
3.0734 | 679.6414
3.0733 | 680.4743
3.0733 | 681.3072
3.0731 | 682.14
3.0731 | 682.9729
3.0729 | 683.8058
3.0728 | 684.6387
3.0728 | 685.4716
3.0726 | 686.3044
3.0724 | 687.1374
3.0724 | 687.9702
3.0723 | 688.8031
3.0721 | 689.636
3.0723 | 690.4689
3.072 | 691.3017
3.072 | 692.1346
3.0718 | 692.9675
3.0718 | 693.8004
3.0716 | 694.6332
3.0715 | 695.4662
3.0715 | 696.299
3.0713 | 697.132
3.0712 | 697.9648
3.071 | 698.7977
3.071 | 699.6306
3.0708 | 700.4634
3.0708 | 701.2963
3.0707 | 702.1292
3.0705 | 702.9621
3.0705 | 703.7949
3.0703 | 704.6279
3.0703 | 705.4608
3.0702 | 706.2937
3.07 | 707.1264
3.07 | 707.9593
3.0699 | 708.7922
3.0697 | 709.6252
3.0697 | 710.458
3.0695 | 711.2909
3.0695 | 712.1237
3.0694 | 712.9566
3.0692 | 713.7895
3.0692 | 714.6224
3.0691 | 715.4553
3.0689 | 716.2882
3.0687 | 717.121
3.0687 | 717.9538
3.0686 | 718.7867
3.0684 | 719.6196
3.0684 | 720.4526
3.0683 | 721.2854
3.0681 | 722.1183
3.0681 | 722.9511
3.0679 | 723.784
3.0678 | 724.6169
3.0678 | 725.4498
3.0676 | 726.2827
3.0674 | 727.1155
3.0674 | 727.9484
3.0673 | 728.7812
3.0671 | 729.6141
3.0671 | 730.4471
3.067 | 731.2799
3.0668 | 732.1128
3.0668 | 732.9457
3.0666 | 733.7785
3.0665 | 734.6114
3.0665 | 735.4442
3.0663 | 736.2772
3.0662 | 737.11
3.0662 | 737.9428
3.066 | 738.7757
3.0658 | 739.6086
3.0658 | 740.4415
3.0657 | 741.2744
3.0655 | 742.1073
3.0655 | 742.9401
3.0653 | 743.773
3.0652 | 744.6059
3.065 | 745.4388
3.065 | 746.2716
3.0649 | 747.1045
3.0649 | 747.9373
3.0647 | 748.7703
3.0645 | 749.6031
3.0644 | 750.436
3.0644 | 751.2689
3.0642 | 752.1018
3.0641 | 752.9347
3.0641 | 753.7676
3.0639 | 754.6004
3.0637 | 755.4333
3.0637 | 756.2662
3.0636 | 757.099
3.0634 | 757.9319
3.0632 | 758.7647
3.0632 | 759.5976
3.0631 | 760.4304
3.0631 | 761.2633
3.0629 | 762.0963
3.0628 | 762.9292
3.0628 | 763.762
3.0626 | 764.5948
3.0624 | 765.4277
3.0624 | 766.2606
3.0623 | 767.0935
3.0621 | 767.9263
3.0621 | 768.7592
3.0618 | 769.592
3.0618 | 770.4249
3.0616 | 771.2578
3.0615 | 772.0907
3.0615 | 772.9236
3.0613 | 773.7564
3.0613 | 774.5893
3.0612 | 775.4222
3.061 | 776.2551
3.0608 | 777.088
3.0607 | 777.9209
3.0607 | 778.7538
3.0605 | 779.5866
3.0603 | 780.4195
3.0603 | 781.2523
3.0602 | 782.0852
3.0602 | 782.9181
3.06 | 783.751
3.0599 | 784.584
3.0597 | 785.4168
3.0595 | 786.2497
3.0595 | 787.0825
3.0594 | 787.9154
3.0592 | 788.7483
3.0592 | 789.5812
3.0591 | 790.414
3.0589 | 791.2469
3.0589 | 792.0798
3.0587 | 792.9127
3.0586 | 793.7457
3.0586 | 794.5786
3.0584 | 795.4114
3.0582 | 796.2443
3.0581 | 797.077
3.0579 | 797.91
3.0579 | 798.7428
3.0578 | 799.5757
3.0576 | 800.4086
3.0574 | 801.2414
3.0574 | 802.0744
3.0573 | 802.9072
3.0571 | 803.7401
3.0571 | 804.5731
3.057 | 805.4059
3.0568 | 806.2388
3.0566 | 807.0716
3.0565 | 807.9044
3.0565 | 808.7373
3.0563 | 809.5702
3.0563 | 810.403
3.0561 | 811.236
3.056 | 812.0688
3.0558 | 812.9018
3.0558 | 813.7346
3.0557 | 814.5675
3.0555 | 815.4004
3.0553 | 816.2332
3.0553 | 817.066
3.0552 | 817.8988
3.055 | 818.7317
3.0549 | 819.5646
3.0549 | 820.3976
3.0547 | 821.2305
3.0545 | 822.0633
3.0544 | 822.8962
3.0544 | 823.7291
3.0542 | 824.562
3.0541 | 825.3948
3.0539 | 826.2277
3.0537 | 827.0605
3.0537 | 827.8934
3.0536 | 828.7262
3.0534 | 829.5591
3.0534 | 830.3921
3.0532 | 831.2249
3.0531 | 832.0579
3.0531 | 832.8907
3.0529 | 833.7236
3.0528 | 834.5564
3.0526 | 835.3893
3.0526 | 836.2222
3.0524 | 837.0551
3.0523 | 837.8879
3.0521 | 838.7208
3.052 | 839.5536
3.0518 | 840.3865
3.0518 | 841.2194
3.0516 | 842.0523
3.0515 | 842.8852
3.0513 | 843.718
3.0511 | 844.5509
3.0511 | 845.3837
3.051 | 846.2167
3.0508 | 847.0496
3.0507 | 847.8824
3.0505 | 848.7153
3.0505 | 849.5481
3.0503 | 850.381
3.0502 | 851.2138
3.0502 | 852.0468
3.05 | 852.8797
3.0499 | 853.7125
3.0497 | 854.5454
3.0497 | 855.3783
3.0495 | 856.2112
3.0494 | 857.0441
3.0492 | 857.877
3.049 | 858.7099
3.0489 | 859.5427
3.0489 | 860.3756
3.0487 | 861.2084
3.0486 | 862.0414
3.0484 | 862.8742
3.0482 | 863.7071
3.0482 | 864.54
3.0481 | 865.3729
3.0479 | 866.2057
3.0479 | 867.0386
3.0478 | 867.8715
3.0476 | 868.7044
3.0474 | 869.5372
3.0473 | 870.37
3.0471 | 871.203
3.0471 | 872.0358
3.047 | 872.8687
3.0468 | 873.7016
3.0466 | 874.5344
3.0466 | 875.3673
3.0465 | 876.2002
3.0463 | 877.033
3.0461 | 877.8659
3.046 | 878.6988
3.0458 | 879.5316
3.0458 | 880.3644
3.0457 | 881.1973
3.0455 | 882.0301
3.0453 | 882.863
3.0452 | 883.696
3.0452 | 884.5288
3.045 | 885.3617
3.0449 | 886.1945
3.0447 | 887.0275
3.0447 | 887.8604
3.0445 | 888.6932
3.0444 | 889.5261
3.0442 | 890.3589
3.044 | 891.1918
3.044 | 892.0246
3.0439 | 892.8576
3.0437 | 893.6905
3.0436 | 894.5234
3.0434 | 895.3562
3.0432 | 896.1891
3.0432 | 897.022
3.0429 | 897.8548
3.0429 | 898.6877
3.0428 | 899.5206
3.0426 | 900.3535
3.0424 | 901.1863
3.0423 | 902.0192
3.0421 | 902.852
3.0421 | 903.6849
3.0419 | 904.5179
3.0418 | 905.3507
3.0416 | 906.1836
3.0415 | 907.0164
3.0415 | 907.8493
3.0411 | 908.6821
3.0411 | 909.5151
3.041 | 910.3479
3.0408 | 911.1808
3.0407 | 912.0136
3.0405 | 912.8465
3.0405 | 913.6793
3.0403 | 914.5122
3.0402 | 915.3451
3.04 | 916.178
3.0399 | 917.0108
3.0397 | 917.8436
3.0397 | 918.6765
3.0395 | 919.5094
3.0394 | 920.3424
3.0392 | 921.1752
3.039 | 922.0081
3.039 | 922.841
3.0387 | 923.6738
3.0386 | 924.5067
3.0386 | 925.3396
3.0384 | 926.1724
3.0382 | 927.0053
3.0381 | 927.8382
3.0379 | 928.6711
3.0379 | 929.504
3.0378 | 930.337
3.0376 | 931.1698
3.0374 | 932.0027
3.0373 | 932.8355
3.0371 | 933.6684
3.0369 | 934.5012
3.0368 | 935.3341
3.0366 | 936.167
3.0365 | 936.9998
3.0365 | 937.8327
3.0363 | 938.6656
3.0361 | 939.4984
3.036 | 940.3313
3.0358 | 941.1642
3.0357 | 941.9971
3.0355 | 942.83
3.0353 | 943.6628
3.0353 | 944.4956
3.0352 | 945.3284
3.035 | 946.1614
3.0348 | 946.9942
3.0347 | 947.8271
3.0345 | 948.6599
3.0344 | 949.4929
3.0342 | 950.3257
3.034 | 951.1586
3.0339 | 951.9915
3.0339 | 952.8243
3.0336 | 953.6572
3.0336 | 954.49
3.0334 | 955.3229
3.0332 | 956.1559
3.0331 | 956.9887
3.0329 | 957.8216
3.0328 | 958.6544
3.0326 | 959.4873
3.0324 | 960.3202
3.0324 | 961.1531
3.0321 | 961.986
3.0319 | 962.8188
3.0319 | 963.6516
3.0316 | 964.4845
3.0316 | 965.3174
3.0315 | 966.1503
3.0313 | 966.9832
3.0311 | 967.816
3.031 | 968.6489
3.0308 | 969.4818
3.0307 | 970.3147
3.0305 | 971.1475
3.0303 | 971.9804
3.0302 | 972.8133
3.03 | 973.6462
3.0298 | 974.479
3.0297 | 975.3119
3.0295 | 976.1447
3.0294 | 976.9776
3.0292 | 977.8106
3.029 | 978.6434
3.029 | 979.4762
3.0287 | 980.3091
3.0286 | 981.1419
3.0286 | 981.9748
3.0284 | 982.8077
3.0282 | 983.6404
3.0281 | 984.4733
3.0279 | 985.3062
3.0277 | 986.139
3.0276 | 986.9719
3.0274 | 987.8049
3.0273 | 988.6377
3.0271 | 989.4706
3.0269 | 990.3034
3.0268 | 991.1363
3.0266 | 991.9692
3.0265 | 992.802
3.0263 | 993.6349
3.0261 | 994.4677
3.026 | 995.3006
3.0258 | 996.1335
3.0257 | 996.9663
3.0255 | 997.7992
3.0253 | 998.6321
3.0252 | 999.4649
3.025 | 1000.298
3.0248 | 1001.131
3.0247 | 1001.964
3.0245 | 1002.797
3.0244 | 1003.629
3.0242 | 1004.462
3.0239 | 1005.295
3.0239 | 1006.128
3.0236 | 1006.961
3.0234 | 1007.794
3.0232 | 1008.627
3.0231 | 1009.459
3.0229 | 1010.292
3.0227 | 1011.125
3.0226 | 1011.958
3.0224 | 1012.791
3.0221 | 1013.624
3.0221 | 1014.457
3.0219 | 1015.289
3.0216 | 1016.1224
3.0215 | 1016.955
3.0213 | 1017.788
3.0211 | 1018.621
3.021 | 1019.454
3.0208 | 1020.287
3.0206 | 1021.119
3.0205 | 1021.952
3.0203 | 1022.785
3.0202 | 1023.618
3.02 | 1024.451
3.0198 | 1025.284
3.0197 | 1026.117
3.0194 | 1026.95
3.0192 | 1027.7824
3.019 | 1028.615
3.0189 | 1029.448
3.0187 | 1030.281
3.0186 | 1031.114
3.0184 | 1031.947
3.0182 | 1032.78
3.0179 | 1033.613
3.0177 | 1034.445
3.0176 | 1035.278
3.0174 | 1036.111
3.0173 | 1036.944
3.0169 | 1037.7768
3.0168 | 1038.61
3.0166 | 1039.443
3.0165 | 1040.275
3.0163 | 1041.108
3.016 | 1041.941
3.0158 | 1042.774
3.0156 | 1043.607
3.0155 | 1044.44
3.0152 | 1045.273
3.015 | 1046.106
3.015 | 1046.938
3.0147 | 1047.7712
3.0145 | 1048.604
3.0142 | 1049.437
3.0142 | 1050.27
3.0139 | 1051.103
3.0137 | 1051.936
3.0134 | 1052.768
3.0132 | 1053.601
3.0131 | 1054.434
3.0129 | 1055.267
3.0127 | 1056.1
3.0126 | 1056.933
3.0123 | 1057.766
3.0121 | 1058.5984
3.0119 | 1059.431
3.0116 | 1060.264
3.0115 | 1061.097
3.0113 | 1061.93
3.011 | 1062.763
3.0108 | 1063.596
3.0106 | 1064.428
3.0103 | 1065.261
3.0102 | 1066.094
3.01 | 1066.927
3.0098 | 1067.76
3.0095 | 1068.5928
3.0094 | 1069.426
3.009 | 1070.259
3.0089 | 1071.091
3.0087 | 1071.924
3.0085 | 1072.757
3.0082 | 1073.59
3.0081 | 1074.423
3.0077 | 1075.256
3.0076 | 1076.089
3.0074 | 1076.921
3.0071 | 1077.754
3.0069 | 1078.587
3.0066 | 1079.42
3.0064 | 1080.253
3.0063 | 1081.086
3.006 | 1081.919
3.0058 | 1082.752
3.0056 | 1083.584
3.0053 | 1084.417
3.005 | 1085.25
3.0048 | 1086.083
3.0047 | 1086.916
3.0044 | 1087.749
3.0042 | 1088.582
3.004 | 1089.4144
3.0037 | 1090.247
3.0035 | 1091.08
3.0032 | 1091.913
3.0031 | 1092.746
3.0027 | 1093.579
3.0024 | 1094.412
3.0023 | 1095.245
3.0021 | 1096.077
3.0018 | 1096.91
3.0016 | 1097.743
3.0013 | 1098.576
3.0011 | 1099.409
3.0008 | 1100.2416
3.0005 | 1101.074
3.0003 | 1101.907
3 | 1102.74
2.9998 | 1103.573
2.9995 | 1104.406
2.9994 | 1105.239
2.999 | 1106.072
2.9989 | 1106.905
2.9985 | 1107.737
2.9984 | 1108.57
2.9982 | 1109.403
2.9979 | 1110.236
2.9976 | 1111.069
2.9974 | 1111.902
2.9971 | 1112.735
2.9968 | 1113.567
2.9966 | 1114.4
2.9963 | 1115.233
2.996 | 1116.066
2.9958 | 1116.899
2.9955 | 1117.732
2.9953 | 1118.564
2.995 | 1119.397
2.9947 | 1120.23
2.9945 | 1121.063
2.9942 | 1121.896
2.9939 | 1122.7288
2.9937 | 1123.5616
2.9934 | 1124.394
2.9931 | 1125.227
2.9929 | 1126.06
2.9926 | 1126.893
2.9923 | 1127.726
2.9921 | 1128.559
2.9918 | 1129.392
2.9914 | 1130.225
2.9913 | 1131.057
2.991 | 1131.89
2.9906 | 1132.723
2.9903 | 1133.556
2.9902 | 1134.3888
2.9898 | 1135.222
2.9895 | 1136.054
2.9892 | 1136.887
2.9889 | 1137.72
2.9887 | 1138.553
2.9884 | 1139.386
2.9881 | 1140.219
2.9877 | 1141.052
2.9876 | 1141.885
2.9872 | 1142.717
2.9869 | 1143.55
2.9866 | 1144.3824
2.9863 | 1145.215
2.986 | 1146.048
2.9858 | 1146.8808
2.9855 | 1147.714
2.9852 | 1148.546
2.9848 | 1149.379
2.9845 | 1150.212
2.9842 | 1151.045
2.9839 | 1151.878
2.9837 | 1152.711
2.9834 | 1153.544
2.9831 | 1154.376
2.9827 | 1155.209
2.9824 | 1156.042
2.9821 | 1156.875
2.9818 | 1157.708
2.9814 | 1158.541
2.9811 | 1159.374
2.9808 | 1160.206
2.9805 | 1161.0392
2.9801 | 1161.872
2.9798 | 1162.705
2.9795 | 1163.538
2.9792 | 1164.371
2.9789 | 1165.203
2.9785 | 1166.036
2.9782 | 1166.869
2.9779 | 1167.702
2.9776 | 1168.535
2.9771 | 1169.368
2.9768 | 1170.201
2.9766 | 1171.033
2.9761 | 1171.8664
2.9758 | 1172.699
2.9755 | 1173.532
2.9751 | 1174.365
2.9748 | 1175.198
2.9745 | 1176.031
2.9742 | 1176.864
2.9739 | 1177.696
2.9735 | 1178.529
2.9732 | 1179.362
2.9727 | 1180.195
2.9724 | 1181.028
2.9721 | 1181.861
2.9718 | 1182.6936
2.9713 | 1183.5264
2.971 | 1184.359
2.9706 | 1185.192
2.9703 | 1186.025
2.97 | 1186.858
2.9697 | 1187.691
2.9692 | 1188.524
2.9689 | 1189.357
2.9685 | 1190.189
2.968 | 1191.022
2.9677 | 1191.855
2.9674 | 1192.688
2.9671 | 1193.521
2.9666 | 1194.354
2.9663 | 1195.187
2.9659 | 1196.019
2.9655 | 1196.852
2.9651 | 1197.685
2.9648 | 1198.518
2.9643 | 1199.351
2.964 | 1200.184
2.9635 | 1201.0168
2.9632 | 1201.8496
2.9629 | 1202.682
2.9624 | 1203.515
2.9621 | 1204.348
2.9616 | 1205.181
2.9613 | 1206.014
2.9609 | 1206.846
2.9605 | 1207.679
2.9601 | 1208.512
2.9597 | 1209.345
2.9593 | 1210.178
2.9588 | 1211.011
2.9585 | 1211.844
2.958 | 1212.677
2.9576 | 1213.509
2.9572 | 1214.342
2.9568 | 1215.175
2.9564 | 1216.008
2.9561 | 1216.841
2.9556 | 1217.674
2.9551 | 1218.5064
2.9548 | 1219.3392
2.9543 | 1220.172
2.9538 | 1221.005
2.9535 | 1221.8376
2.953 | 1222.671
2.9526 | 1223.503
2.9522 | 1224.336
2.9517 | 1225.169
2.9513 | 1226.002
2.9509 | 1226.834
2.9505 | 1227.667
2.95 | 1228.5
2.9497 | 1229.333
2.9492 | 1230.165
2.9487 | 1230.998
2.9482 | 1231.831
2.9477 | 1232.664
2.9472 | 1233.4968
2.9467 | 1234.3296
2.9463 | 1235.1624
2.9459 | 1235.995
2.9455 | 1236.828
2.945 | 1237.6608
2.9445 | 1238.4936
2.944 | 1239.3264
2.9435 | 1240.159
2.943 | 1240.992
2.9426 | 1241.825
2.9421 | 1242.658
2.9416 | 1243.491
2.9411 | 1244.324
2.9406 | 1245.157
2.9401 | 1245.989
2.9396 | 1246.822
2.939 | 1247.655
2.9387 | 1248.488
2.938 | 1249.321
2.9375 | 1250.154
2.9371 | 1250.9864
2.9366 | 1251.819
2.9361 | 1252.652
2.9355 | 1253.485
2.935 | 1254.318
2.9345 | 1255.151
2.934 | 1255.984
2.9335 | 1256.816
2.933 | 1257.649
2.9324 | 1258.482
2.9319 | 1259.315
2.9313 | 1260.148
2.9308 | 1260.9808
2.9303 | 1261.814
2.9298 | 1262.646
2.9292 | 1263.479
2.9287 | 1264.312
2.9282 | 1265.145
2.9275 | 1265.978
2.9269 | 1266.811
2.9264 | 1267.643
2.9259 | 1268.476
2.9253 | 1269.309
2.9246 | 1270.142
2.9242 | 1270.975
2.9235 | 1271.808
2.9229 | 1272.641
2.9224 | 1273.474
2.9217 | 1274.306
2.9211 | 1275.1392
2.9206 | 1275.972
2.92 | 1276.805
2.9193 | 1277.638
2.9188 | 1278.471
2.9182 | 1279.303
2.9175 | 1280.136
2.9169 | 1280.969
2.9162 | 1281.802
2.9156 | 1282.635
2.9151 | 1283.468
2.9145 | 1284.301
2.9138 | 1285.134
2.9132 | 1285.966
2.9125 | 1286.799
2.9119 | 1287.632
2.9112 | 1288.465
2.9106 | 1289.2976
2.91 | 1290.131
2.9091 | 1290.964
2.9085 | 1291.796
2.9079 | 1292.629
2.9072 | 1293.462
2.9066 | 1294.295
2.9059 | 1295.127
2.9051 | 1295.96
2.9045 | 1296.793
2.9038 | 1297.6256
2.903 | 1298.458
2.9024 | 1299.291
2.9017 | 1300.124
2.9009 | 1300.957
2.9001 | 1301.789
2.8995 | 1302.6224
2.8988 | 1303.455
2.898 | 1304.288
2.8972 | 1305.1208
2.8966 | 1305.9536
2.8958 | 1306.786
2.8951 | 1307.619
2.8943 | 1308.452
2.8935 | 1309.285
2.8927 | 1310.118
2.8919 | 1310.951
2.8911 | 1311.783
2.8903 | 1312.616
2.8896 | 1313.449
2.8887 | 1314.282
2.8879 | 1315.115
2.887 | 1315.948
2.8864 | 1316.78
2.8854 | 1317.613
2.8848 | 1318.446
2.8838 | 1319.279
2.883 | 1320.112
2.8822 | 1320.944
2.8814 | 1321.777
2.8804 | 1322.61
2.8796 | 1323.443
2.8787 | 1324.276
2.8778 | 1325.109
2.8769 | 1325.941
2.8761 | 1326.774
2.8751 | 1327.607
2.8743 | 1328.44
2.8733 | 1329.273
2.8724 | 1330.106
2.8714 | 1330.938
2.8706 | 1331.771
2.8696 | 1332.604
2.8686 | 1333.437
2.8677 | 1334.269
2.8667 | 1335.102
2.8657 | 1335.935
2.8648 | 1336.768
2.8638 | 1337.6008
2.8627 | 1338.4336
2.8617 | 1339.266
2.8607 | 1340.099
2.8596 | 1340.932
2.8586 | 1341.765
2.8575 | 1342.598
2.8564 | 1343.431
2.8554 | 1344.263
2.8543 | 1345.096
2.8533 | 1345.929
2.8522 | 1346.762
2.8511 | 1347.595
2.8499 | 1348.428
2.8488 | 1349.261
2.8477 | 1350.094
2.8465 | 1350.926
2.8454 | 1351.759
2.8441 | 1352.592
2.843 | 1353.424
2.8419 | 1354.257
2.8406 | 1355.09
2.8393 | 1355.923
2.8382 | 1356.756
2.8369 | 1357.589
2.8356 | 1358.421
2.8344 | 1359.254
2.833 | 1360.087
2.8317 | 1360.92
2.8304 | 1361.752
2.8291 | 1362.585
2.8277 | 1363.418
2.8265 | 1364.251
2.8251 | 1365.083
2.8236 | 1365.916
2.8223 | 1366.749
2.8209 | 1367.582
2.8194 | 1368.4144
2.818 | 1369.247
2.8165 | 1370.08
2.8151 | 1370.913
2.8136 | 1371.745
2.812 | 1372.578
2.8104 | 1373.411
2.8089 | 1374.244
2.8075 | 1375.077
2.8059 | 1375.909
2.8043 | 1376.742
2.8027 | 1377.575
2.801 | 1378.408
2.7993 | 1379.241
2.7976 | 1380.074
2.7959 | 1380.906
2.7943 | 1381.739
2.7925 | 1382.572
2.7907 | 1383.405
2.7889 | 1384.238
2.7873 | 1385.07
2.7854 | 1385.9032
2.7836 | 1386.736
2.7817 | 1387.569
2.7797 | 1388.402
2.778 | 1389.235
2.776 | 1390.067
2.7741 | 1390.9
2.7722 | 1391.733
2.7701 | 1392.566
2.768 | 1393.399
2.766 | 1394.232
2.7638 | 1395.064
2.7618 | 1395.897
2.7597 | 1396.73
2.7576 | 1397.563
2.7554 | 1398.395
2.7533 | 1399.228
2.7509 | 1400.061
2.7486 | 1400.894
2.7463 | 1401.727
2.7441 | 1402.56
2.7417 | 1403.392
2.7394 | 1404.225
2.737 | 1405.058
2.7346 | 1405.891
2.732 | 1406.724
2.7296 | 1407.5568
2.727 | 1408.3896
2.7244 | 1409.2224
2.7216 | 1410.055
2.7191 | 1410.888
2.7163 | 1411.721
2.7137 | 1412.554
2.711 | 1413.386
2.7081 | 1414.219
2.7052 | 1415.052
2.7023 | 1415.884
2.6994 | 1416.717
2.6965 | 1417.55
2.6934 | 1418.383
2.6903 | 1419.216
2.6873 | 1420.049
2.6842 | 1420.882
2.681 | 1421.714
2.6776 | 1422.547
2.6744 | 1423.38
2.671 | 1424.213
2.6676 | 1425.045
2.6642 | 1425.878
2.6607 | 1426.711
2.6571 | 1427.543
2.6536 | 1428.376
2.6497 | 1429.209
2.646 | 1430.042
2.6423 | 1430.875
2.6384 | 1431.707
2.6344 | 1432.54
2.6305 | 1433.3728
2.6264 | 1434.206
2.6223 | 1435.038
2.6181 | 1435.871
2.6137 | 1436.704
2.6092 | 1437.537
2.6047 | 1438.37
2.6003 | 1439.202
2.5956 | 1440.035
2.5908 | 1440.868
2.5859 | 1441.701
2.5809 | 1442.534
2.5759 | 1443.366
2.5706 | 1444.199
2.5653 | 1445.032
2.56 | 1445.864
2.5545 | 1446.697
2.5487 | 1447.53
2.5429 | 1448.3624
2.5367 | 1449.195
2.5306 | 1450.028
2.5241 | 1450.861
2.518 | 1451.693
2.5114 | 1452.526
2.5045 | 1453.359
2.4975 | 1454.192
2.4903 | 1455.024
2.4828 | 1455.857
2.4753 | 1456.69
2.4673 | 1457.522
2.4596 | 1458.355
2.4514 | 1459.188
2.4428 | 1460.021
2.4339 | 1460.854
2.4249 | 1461.686
2.4155 | 1462.519
2.4057 | 1463.352
2.396 | 1464.184
2.3855 | 1465.0168
2.3749 | 1465.8496
2.3636 | 1466.682
2.3516 | 1467.515
2.3394 | 1468.348
2.3265 | 1469.18
2.3129 | 1470.013
2.299 | 1470.846
2.2839 | 1471.679
2.2677 | 1472.511
2.2502 | 1473.344
2.2311 | 1474.177
2.2103 | 1475.009
2.1872 | 1475.842
2.1622 | 1476.674
2.1325 | 1477.507
2.0975 | 1478.34
2.0559 | 1479.172
2.0102 | 1480.001
2.001 | 1480.727
2.0004 | 1481.321
2.0004 | 1481.82
2.0004 | 1482.251
2.0002 | 1482.626
2.0002 | 1482.959
2.0004 | 1483.256
2 | 1483.523
2.0002 | 1483.765
2.0002 | 1483.987
2.0004 | 1484.189
2.0002 | 1484.376
2.0004 | 1484.549
2.0004 | 1484.7096
2.0002 | 1484.859
2.0004 | 1485
2.0004 | 1485.132
2.0002 | 1485.256
2.0002 | 1485.374
2.0004 | 1485.485
2.0004 | 1485.59
2.0004 | 1485.691
2.0002 | 1485.787
2.0004 | 1485.878
2.0004 | 1485.9664
2.0004 | 1486.051
2.0002 | 1486.132
2.0002 | 1486.21
2.0004 | 1486.285
2.0004 | 1486.358
2.0004 | 1486.428
2.0004 | 1486.4968
2.0004 | 1486.5632
2.0002 | 1486.628
2.0004 | 1486.6904
2.0004 | 1486.751
2.0004 | 1486.811
2.0004 | 1486.869
2.0004 | 1486.926
2.0004 | 1486.982
2.0004 | 1487.036
2.0002 | 1487.089
2.0004 | 1487.141
2.0004 | 1487.193
2.0004 | 1487.243
2.0004 | 1487.292
2.0004 | 1487.341
2.0004 | 1487.388
2.0004 | 1487.435
2.0004 | 1487.481
2.0004 | 1487.526
2.0004 | 1487.571
2.0004 | 1487.615
2.0002 | 1487.659
2.0002 | 1487.701
2.0004 | 1487.744
2.0004 | 1487.785
2.0004 | 1487.826
2.0004 | 1487.867
2.0004 | 1487.907
2.0004 | 1487.9464
2.0002 | 1487.985
2.0002 | 1488.024
2.0004 | 1488.062
2.0004 | 1488.1
2.0004 | 1488.137
2.0004 | 1488.174
2.0004 | 1488.211
2.0002 | 1488.247
2.0004 | 1488.283
2.0002 | 1488.318
2.0004 | 1488.353
2.0004 | 1488.388
2.0004 | 1488.422
2.0004 | 1488.456
2.0004 | 1488.49
2.0004 | 1488.523
2.0004 | 1488.556
2.0004 | 1488.589
2.0004 | 1488.622
2.0004 | 1488.654
2.0004 | 1488.686
2.0004 | 1488.718
2.0004 | 1488.749
2.0004 | 1488.78
2.0004 | 1488.811
2.0002 | 1488.842
2.0004 | 1488.872
2.0004 | 1488.902
2.0002 | 1488.932
2.0004 | 1488.962
2.0004 | 1488.992
2.0004 | 1489.021
2.0004 | 1489.05
2.0004 | 1489.079
2.0004 | 1489.107
2.0004 | 1489.136
2.0004 | 1489.164
2.0004 | 1489.192
2.0004 | 1489.22
2.0004 | 1489.248
2.0004 | 1489.275
2.0004 | 1489.302
2.0004 | 1489.329
2.0004 | 1489.356
2.0004 | 1489.383
2.0004 | 1489.41
2.0004 | 1489.436
2.0004 | 1489.462
2.0004 | 1489.488
2.0004 | 1489.514
2.0004 | 1489.54
2.0004 | 1489.566
2.0004 | 1489.591
2.0004 | 1489.617
2.0004 | 1489.642
2.0004 | 1489.667
2.0004 | 1489.691
2.0004 | 1489.716
2.0004 | 1489.7408
2.0004 | 1489.765
2.0002 | 1489.7896
2.0004 | 1489.8136
2.0004 | 1489.8376
2.0004 | 1489.862
2.0004 | 1489.885
2.0004 | 1489.909
2.0004 | 1489.933
2.0002 | 1489.956
2.0004 | 1489.979
2.0004 | 1490.002
2.0004 | 1490.025
2.0004 | 1490.048
2.0004 | 1490.071
2.0004 | 1490.093
2.0004 | 1490.116
2.0004 | 1490.138
2.0004 | 1490.161
2.0004 | 1490.183
2.0004 | 1490.205
2.0004 | 1490.227
2.0004 | 1490.249
2.0004 | 1490.2704
2.0004 | 1490.292
2.0004 | 1490.3136
2.0004 | 1490.335
2.0004 | 1490.356
2.0004 | 1490.3776
2.0004 | 1490.399
2.0004 | 1490.42
2.0002 | 1490.441
2.0004 | 1490.455