## Sheet1
2voltage | 2capacity | 269.0voltage | 269.0capacity | 538.0voltage | 538.0capacity | 807.0voltage | 807.0capacity | 1076.0voltage | 1076.0capacity | 1345.0voltage | 1345.0capacity
3.7209 | 0 | 2.0002 | 0 | 1.9999 | 0 | 1.9999 | 0 | 1.9998 | 0 | 1.9999 | 0
3.5933 | 0.8329333 | 2.0001 | 0.008491667 | 2.0001 | 0.004086111 | 1.9999 | 0.002077778 | 2.0001 | 0.004019444 | 1.9999 | 0.001986111
3.4646 | 1.665872
3.3856 | 2.498767
3.3379 | 3.331656
3.3073 | 4.164539
3.2853 | 4.997397
3.2689 | 5.830242
3.2566 | 6.6631
3.2466 | 7.495956
3.2385 | 8.328792
3.2317 | 9.161633
3.2264 | 9.994483
3.2214 | 10.827325
3.2171 | 11.66015
3.2132 | 12.492975
3.2095 | 13.32581
3.2062 | 14.15865
3.2032 | 14.991475
3.2003 | 15.82431
3.1975 | 16.65714
3.1951 | 17.48997
3.1925 | 18.32279
3.1904 | 19.15562
3.1882 | 19.98844
3.1862 | 20.82126
3.1841 | 21.65409
3.1824 | 22.48688
3.1806 | 23.3197
3.1788 | 24.152525
3.1772 | 24.98535
3.1756 | 25.81817
3.174 | 26.651
3.1725 | 27.48382
3.1711 | 28.31664
3.1698 | 29.14944
3.1685 | 29.98226
3.1672 | 30.81508
3.1661 | 31.6479
3.1649 | 32.48071
3.164 | 33.31352
3.1628 | 34.14634
3.1619 | 34.97916
3.1609 | 35.81197
3.1601 | 36.64478
3.1591 | 37.477575
3.1583 | 38.31039
3.1577 | 39.14321
3.1569 | 39.97602
3.1562 | 40.808825
3.1556 | 41.64164
3.1549 | 42.47445
3.1543 | 43.30726
3.1538 | 44.14008
3.1531 | 44.97288
3.1527 | 45.8057
3.1522 | 46.63852
3.1517 | 47.47134
3.1512 | 48.30416
3.1509 | 49.13697
3.1504 | 49.96977
3.1501 | 50.80259
3.1496 | 51.63539
3.1493 | 52.46819
3.1488 | 53.301
3.1485 | 54.13382
3.1481 | 54.96664
3.1478 | 55.79946
3.1473 | 56.63226
3.1472 | 57.46507
3.1468 | 58.29789
3.1464 | 59.13071
3.1462 | 59.96352
3.1457 | 60.79635
3.1456 | 61.62916
3.1452 | 62.46199
3.1449 | 63.29479
3.1447 | 64.1276
3.1444 | 64.96041
3.1441 | 65.79322
3.1439 | 66.62602
3.1436 | 67.45884
3.1433 | 68.29164
3.1431 | 69.12444
3.143 | 69.95726
3.1426 | 70.79006
3.1425 | 71.62288
3.1422 | 72.45569
3.142 | 73.28852
3.1418 | 74.12128
3.1415 | 74.9541
3.1414 | 75.78692
3.141 | 76.61974
3.1409 | 77.45253
3.1407 | 78.28536
3.1406 | 79.11816
3.1402 | 79.95098
3.1401 | 80.78379
3.1399 | 81.61658
3.1397 | 82.4494
3.1396 | 83.28221
3.1394 | 84.11503
3.1391 | 84.94786
3.1389 | 85.78066
3.1388 | 86.61344
3.1386 | 87.44626
3.1385 | 88.27906
3.1383 | 89.11188
3.1381 | 89.94466
3.138 | 90.77745
3.1376 | 91.61027
3.1375 | 92.44308
3.1375 | 93.2759
3.1372 | 94.10871
3.137 | 94.94153
3.137 | 95.77434
3.1367 | 96.60716
3.1367 | 97.43994
3.1365 | 98.27276
3.1364 | 99.10556
3.1362 | 99.93833
3.136 | 100.7711
3.1359 | 101.6039
3.1357 | 102.4367
3.1355 | 103.2695
3.1354 | 104.1023
3.1352 | 104.9351
3.1351 | 105.7679
3.1349 | 106.6007
3.1347 | 107.4335
3.1347 | 108.2663
3.1346 | 109.0991
3.1344 | 109.932
3.1343 | 110.7648
3.1341 | 111.5975
3.1339 | 112.4304
3.1338 | 113.2631
3.1338 | 114.0959
3.1336 | 114.9287
3.1334 | 115.7615
3.1333 | 116.5943
3.1331 | 117.4271
3.1331 | 118.2599
3.133 | 119.0927
3.1328 | 119.9255
3.1326 | 120.7583
3.1325 | 121.5912
3.1323 | 122.4239
3.1322 | 123.2568
3.1322 | 124.0896
3.132 | 124.9224
3.132 | 125.7552
3.1318 | 126.588
3.1317 | 127.4208
3.1315 | 128.2536
3.1314 | 129.0864
3.1312 | 129.9193
3.1312 | 130.7521
3.131 | 131.5849
3.1309 | 132.4176
3.1307 | 133.2504
3.1305 | 134.0833
3.1305 | 134.9161
3.1304 | 135.7489
3.1302 | 136.5817
3.1302 | 137.4145
3.1301 | 138.2473
3.1299 | 139.0801
3.1297 | 139.9129
3.1297 | 140.7456
3.1296 | 141.5785
3.1294 | 142.4113
3.1294 | 143.2441
3.1293 | 144.0769
3.1291 | 144.9097
3.1291 | 145.7425
3.1289 | 146.5753
3.1288 | 147.4081
3.1286 | 148.2409
3.1286 | 149.0737
3.1286 | 149.9065
3.1283 | 150.7393
3.1283 | 151.5721
3.1281 | 152.4049
3.128 | 153.2377
3.128 | 154.0705
3.1278 | 154.9033
3.1276 | 155.7361
3.1276 | 156.5689
3.1275 | 157.4017
3.1273 | 158.2346
3.1273 | 159.0673
3.1272 | 159.9001
3.1272 | 160.733
3.127 | 161.5658
3.127 | 162.3986
3.1268 | 163.2314
3.1267 | 164.0642
3.1265 | 164.897
3.1265 | 165.7298
3.1263 | 166.5626
3.1262 | 167.3955
3.1262 | 168.2283
3.126 | 169.0611
3.1259 | 169.8939
3.1259 | 170.7267
3.1257 | 171.5595
3.1255 | 172.3924
3.1255 | 173.2252
3.1254 | 174.058
3.1254 | 174.8908
3.1252 | 175.7236
3.1252 | 176.5564
3.1251 | 177.3892
3.1249 | 178.222
3.1247 | 179.0548
3.1247 | 179.8876
3.1246 | 180.7204
3.1244 | 181.5532
3.1244 | 182.386
3.1242 | 183.2188
3.1242 | 184.0516
3.1241 | 184.8844
3.1241 | 185.7172
3.1239 | 186.55
3.1238 | 187.3828
3.1238 | 188.2157
3.1236 | 189.0484
3.1236 | 189.8812
3.1234 | 190.714
3.1234 | 191.5469
3.1233 | 192.3797
3.1231 | 193.2125
3.123 | 194.0453
3.123 | 194.8781
3.1228 | 195.7109
3.1228 | 196.5437
3.1226 | 197.3765
3.1225 | 198.2093
3.1223 | 199.0421
3.1223 | 199.8749
3.1222 | 200.7077
3.1222 | 201.5405
3.122 | 202.3733
3.122 | 203.2061
3.1218 | 204.0389
3.1218 | 204.8717
3.1217 | 205.7045
3.1215 | 206.5373
3.1215 | 207.3702
3.1215 | 208.2029
3.1213 | 209.0357
3.1212 | 209.8685
3.1212 | 210.7013
3.121 | 211.5342
3.1209 | 212.367
3.1209 | 213.1998
3.1207 | 214.0326
3.1207 | 214.8654
3.1205 | 215.6982
3.1204 | 216.531
3.1204 | 217.3638
3.1202 | 218.1966
3.1202 | 219.0294
3.1201 | 219.8622
3.1199 | 220.695
3.1199 | 221.5279
3.1197 | 222.3607
3.1197 | 223.1935
3.1196 | 224.0263
3.1196 | 224.8591
3.1194 | 225.6919
3.1192 | 226.5246
3.1192 | 227.3574
3.1191 | 228.1902
3.1191 | 229.0231
3.1189 | 229.8559
3.1189 | 230.6886
3.1188 | 231.5214
3.1186 | 232.3542
3.1186 | 233.1871
3.1186 | 234.0199
3.1184 | 234.8527
3.1183 | 235.6855
3.1183 | 236.5183
3.1181 | 237.3511
3.1181 | 238.1839
3.118 | 239.0167
3.118 | 239.8495
3.1178 | 240.6823
3.1178 | 241.5151
3.1176 | 242.3479
3.1175 | 243.1807
3.1175 | 244.0135
3.1173 | 244.8463
3.1173 | 245.6791
3.1171 | 246.5119
3.1171 | 247.3447
3.117 | 248.1774
3.117 | 249.0102
3.1168 | 249.843
3.1168 | 250.6758
3.1167 | 251.5086
3.1165 | 252.3414
3.1165 | 253.1742
3.1165 | 254.007
3.1163 | 254.8398
3.1163 | 255.6726
3.1162 | 256.5054
3.116 | 257.3383
3.116 | 258.171
3.1159 | 259.0038
3.1159 | 259.8366
3.1157 | 260.6694
3.1155 | 261.5023
3.1155 | 262.3351
3.1154 | 263.1679
3.1154 | 264.0007
3.1152 | 264.8334
3.1152 | 265.6662
3.115 | 266.499
3.115 | 267.3318
3.1149 | 268.1646
3.1149 | 268.9974
3.1147 | 269.8302
3.1146 | 270.663
3.1146 | 271.4958
3.1146 | 272.3286
3.1144 | 273.1614
3.1142 | 273.9942
3.1142 | 274.827
3.1142 | 275.6598
3.1141 | 276.4926
3.1141 | 277.3254
3.1139 | 278.1582
3.1138 | 278.991
3.1138 | 279.8238
3.1136 | 280.6566
3.1136 | 281.4894
3.1134 | 282.3222
3.1134 | 283.155
3.1134 | 283.9878
3.1133 | 284.8206
3.1131 | 285.6534
3.1131 | 286.4862
3.113 | 287.319
3.113 | 288.1518
3.1128 | 288.9846
3.1128 | 289.8174
3.1126 | 290.6502
3.1126 | 291.483
3.1125 | 292.3158
3.1125 | 293.1486
3.1123 | 293.9814
3.1123 | 294.8142
3.1121 | 295.647
3.112 | 296.4798
3.112 | 297.3126
3.112 | 298.1454
3.1118 | 298.9781
3.1117 | 299.811
3.1117 | 300.6438
3.1115 | 301.4765
3.1115 | 302.3093
3.1113 | 303.1421
3.1113 | 303.975
3.1112 | 304.8077
3.1112 | 305.6406
3.111 | 306.4734
3.111 | 307.3062
3.111 | 308.139
3.1109 | 308.9718
3.1107 | 309.8046
3.1107 | 310.6373
3.1105 | 311.4702
3.1105 | 312.303
3.1105 | 313.1358
3.1104 | 313.9686
3.1102 | 314.8014
3.1102 | 315.6342
3.11 | 316.4669
3.11 | 317.2997
3.11 | 318.1326
3.1099 | 318.9654
3.1097 | 319.7982
3.1097 | 320.631
3.1096 | 321.4637
3.1096 | 322.2965
3.1094 | 323.1293
3.1094 | 323.9622
3.1092 | 324.7949
3.1092 | 325.6277
3.1092 | 326.4605
3.1091 | 327.2933
3.1089 | 328.1261
3.1089 | 328.959
3.1088 | 329.7917
3.1088 | 330.6245
3.1088 | 331.4573
3.1086 | 332.2901
3.1084 | 333.1229
3.1084 | 333.9557
3.1084 | 334.7885
3.1083 | 335.6213
3.1083 | 336.4541
3.1081 | 337.2869
3.1081 | 338.1197
3.1079 | 338.9525
3.1078 | 339.7852
3.1078 | 340.618
3.1078 | 341.4508
3.1076 | 342.2837
3.1076 | 343.1165
3.1075 | 343.9492
3.1073 | 344.7821
3.1073 | 345.6149
3.1073 | 346.4476
3.1071 | 347.2804
3.1071 | 348.1132
3.107 | 348.946
3.1068 | 349.7788
3.1068 | 350.6116
3.1068 | 351.4444
3.1067 | 352.2772
3.1067 | 353.11
3.1065 | 353.9428
3.1065 | 354.7756
3.1063 | 355.6084
3.1063 | 356.4412
3.1062 | 357.274
3.1062 | 358.1068
3.106 | 358.9396
3.106 | 359.7724
3.1058 | 360.6052
3.1058 | 361.438
3.1057 | 362.2707
3.1055 | 363.1035
3.1055 | 363.9363
3.1055 | 364.7691
3.1054 | 365.602
3.1054 | 366.4347
3.1052 | 367.2675
3.1052 | 368.1003
3.105 | 368.9331
3.1049 | 369.7659
3.1049 | 370.5986
3.1049 | 371.4315
3.1047 | 372.2642
3.1046 | 373.097
3.1046 | 373.9298
3.1046 | 374.7626
3.1044 | 375.5954
3.1044 | 376.4282
3.1042 | 377.261
3.1042 | 378.0938
3.1041 | 378.9266
3.1041 | 379.7594
3.1039 | 380.5922
3.1039 | 381.425
3.1038 | 382.2577
3.1038 | 383.0906
3.1036 | 383.9233
3.1036 | 384.7562
3.1034 | 385.589
3.1033 | 386.4217
3.1033 | 387.2545
3.1033 | 388.0873
3.1031 | 388.9201
3.1031 | 389.7529
3.1029 | 390.5857
3.1028 | 391.4185
3.1028 | 392.2513
3.1028 | 393.084
3.1026 | 393.9169
3.1026 | 394.7497
3.1025 | 395.5824
3.1025 | 396.4153
3.1023 | 397.248
3.1021 | 398.0809
3.1023 | 398.9136
3.1021 | 399.7464
3.102 | 400.5792
3.1018 | 401.412
3.1018 | 402.2448
3.1018 | 403.0776
3.1017 | 403.9104
3.1017 | 404.7431
3.1015 | 405.576
3.1015 | 406.4087
3.1013 | 407.2415
3.1013 | 408.0743
3.1012 | 408.907
3.1012 | 409.7399
3.101 | 410.5726
3.101 | 411.4054
3.1008 | 412.2382
3.1007 | 413.071
3.1007 | 413.9037
3.1007 | 414.7366
3.1005 | 415.5693
3.1005 | 416.4021
3.1004 | 417.2349
3.1002 | 418.0677
3.1002 | 418.9005
3.1 | 419.7332
3.1 | 420.5661
3.1 | 421.3989
3.0999 | 422.2316
3.0999 | 423.0644
3.0997 | 423.8972
3.0997 | 424.73
3.0996 | 425.5628
3.0996 | 426.3956
3.0994 | 427.2284
3.0994 | 428.0612
3.0992 | 428.894
3.0992 | 429.7268
3.0991 | 430.5596
3.0989 | 431.3924
3.0989 | 432.2251
3.0989 | 433.0579
3.0987 | 433.8907
3.0986 | 434.7235
3.0986 | 435.5563
3.0984 | 436.3891
3.0984 | 437.2219
3.0984 | 438.0547
3.0983 | 438.8875
3.0981 | 439.7203
3.0981 | 440.5531
3.0981 | 441.3858
3.0979 | 442.2186
3.0979 | 443.0514
3.0978 | 443.8842
3.0976 | 444.717
3.0976 | 445.5498
3.0975 | 446.3826
3.0975 | 447.2154
3.0973 | 448.0482
3.0975 | 448.8809
3.0973 | 449.7138
3.0971 | 450.5466
3.0971 | 451.3794
3.097 | 452.2121
3.097 | 453.0449
3.0968 | 453.8777
3.0966 | 454.7105
3.0966 | 455.5433
3.0965 | 456.3761
3.0965 | 457.2088
3.0963 | 458.0417
3.0963 | 458.8744
3.0962 | 459.7072
3.0962 | 460.54
3.0962 | 461.3728
3.096 | 462.2056
3.0958 | 463.0384
3.0958 | 463.8711
3.0957 | 464.7039
3.0957 | 465.5367
3.0955 | 466.3695
3.0954 | 467.2023
3.0954 | 468.0351
3.0954 | 468.8679
3.0952 | 469.7007
3.0952 | 470.5335
3.095 | 471.3663
3.095 | 472.1991
3.0949 | 473.0318
3.0949 | 473.8647
3.0947 | 474.6974
3.0946 | 475.5302
3.0946 | 476.363
3.0944 | 477.1958
3.0944 | 478.0287
3.0942 | 478.8614
3.0942 | 479.6942
3.0942 | 480.527
3.0941 | 481.3598
3.0939 | 482.1926
3.0939 | 483.0255
3.0939 | 483.8582
3.0937 | 484.691
3.0937 | 485.5238
3.0936 | 486.3566
3.0934 | 487.1894
3.0934 | 488.0221
3.0933 | 488.8549
3.0933 | 489.6877
3.0931 | 490.5205
3.0931 | 491.3533
3.0931 | 492.1861
3.0929 | 493.0189
3.0928 | 493.8516
3.0928 | 494.6844
3.0926 | 495.5172
3.0926 | 496.35
3.0925 | 497.1828
3.0925 | 498.0156
3.0923 | 498.8484
3.0923 | 499.6812
3.0921 | 500.514
3.0921 | 501.3468
3.092 | 502.1796
3.092 | 503.0124
3.0918 | 503.8452
3.0916 | 504.678
3.0916 | 505.5108
3.0916 | 506.3436
3.0915 | 507.1763
3.0915 | 508.0091
3.0913 | 508.8419
3.0912 | 509.6747
3.0912 | 510.5075
3.091 | 511.3403
3.091 | 512.1731
3.0908 | 513.0058
3.0908 | 513.8386
3.0907 | 514.6714
3.0907 | 515.5042
3.0907 | 516.337
3.0905 | 517.1697
3.0904 | 518.0025
3.0904 | 518.8353
3.0904 | 519.6681
3.0902 | 520.5009
3.09 | 521.3337
3.09 | 522.1665
3.0899 | 522.9993
3.0897 | 523.832
3.0897 | 524.6648
3.0895 | 525.4976
3.0895 | 526.3304
3.0895 | 527.1632
3.0894 | 527.996
3.0892 | 528.8288
3.0892 | 529.6615
3.0891 | 530.4943
3.0891 | 531.3271
3.0889 | 532.1599
3.0889 | 532.9926
3.0887 | 533.8255
3.0887 | 534.6582
3.0886 | 535.4911
3.0884 | 536.3239
3.0884 | 537.1566
3.0883 | 537.9894
3.0883 | 538.8222
3.0881 | 539.655
3.0881 | 540.4878
3.0879 | 541.3205
3.0879 | 542.1534
3.0878 | 542.9861
3.0878 | 543.8189
3.0876 | 544.6517
3.0876 | 545.4845
3.0874 | 546.3172
3.0874 | 547.1501
3.0873 | 547.9828
3.0873 | 548.8156
3.0871 | 549.6484
3.087 | 550.4812
3.087 | 551.314
3.0868 | 552.1468
3.0868 | 552.9796
3.0866 | 553.8123
3.0866 | 554.6451
3.0865 | 555.4779
3.0865 | 556.3107
3.0863 | 557.1434
3.0862 | 557.9763
3.0862 | 558.809
3.086 | 559.6418
3.086 | 560.4747
3.0858 | 561.3074
3.0858 | 562.1402
3.0857 | 562.9729
3.0857 | 563.8057
3.0855 | 564.6386
3.0855 | 565.4713
3.0854 | 566.3042
3.0852 | 567.1369
3.0852 | 567.9696
3.085 | 568.8025
3.085 | 569.6353
3.0849 | 570.468
3.0847 | 571.3008
3.0847 | 572.1336
3.0845 | 572.9664
3.0845 | 573.7992
3.0844 | 574.632
3.0844 | 575.4648
3.0842 | 576.2976
3.0842 | 577.1304
3.0841 | 577.9632
3.0839 | 578.796
3.0839 | 579.6288
3.0839 | 580.4615
3.0837 | 581.2943
3.0836 | 582.1271
3.0836 | 582.9599
3.0834 | 583.7926
3.0834 | 584.6255
3.0833 | 585.4583
3.0833 | 586.2911
3.0833 | 587.1238
3.0829 | 587.9566
3.0829 | 588.7894
3.0828 | 589.6221
3.0828 | 590.4549
3.0826 | 591.2877
3.0826 | 592.1205
3.0826 | 592.9533
3.0824 | 593.7862
3.0823 | 594.619
3.0823 | 595.4517
3.0821 | 596.2845
3.0821 | 597.1173
3.082 | 597.9501
3.0818 | 598.7829
3.0818 | 599.6157
3.0816 | 600.4485
3.0816 | 601.2812
3.0815 | 602.114
3.0815 | 602.9469
3.0813 | 603.7796
3.0812 | 604.6124
3.0812 | 605.4452
3.081 | 606.278
3.081 | 607.1108
3.0808 | 607.9436
3.0808 | 608.7764
3.0807 | 609.6092
3.0805 | 610.442
3.0805 | 611.2747
3.0805 | 612.1076
3.0803 | 612.9404
3.0802 | 613.7731
3.0802 | 614.6059
3.08 | 615.4387
3.08 | 616.2715
3.0799 | 617.1042
3.0799 | 617.937
3.0797 | 618.7698
3.0797 | 619.6026
3.0795 | 620.4354
3.0794 | 621.2683
3.0794 | 622.101
3.0792 | 622.9338
3.0791 | 623.7666
3.0791 | 624.5994
3.0791 | 625.4322
3.0789 | 626.265
3.0787 | 627.0977
3.0787 | 627.9305
3.0786 | 628.7632
3.0786 | 629.5961
3.0784 | 630.429
3.0782 | 631.2617
3.0782 | 632.0944
3.0781 | 632.9272
3.0781 | 633.76
3.0779 | 634.5928
3.0778 | 635.4256
3.0778 | 636.2583
3.0778 | 637.0911
3.0776 | 637.9239
3.0774 | 638.7568
3.0774 | 639.5895
3.0773 | 640.4223
3.0773 | 641.255
3.0771 | 642.0878
3.077 | 642.9206
3.077 | 643.7534
3.0768 | 644.5862
3.0768 | 645.419
3.0766 | 646.2518
3.0766 | 647.0846
3.0765 | 647.9174
3.0763 | 648.7501
3.0763 | 649.5829
3.0762 | 650.4157
3.0762 | 651.2485
3.076 | 652.0812
3.0758 | 652.914
3.0758 | 653.7468
3.0757 | 654.5796
3.0757 | 655.4124
3.0755 | 656.2452
3.0753 | 657.078
3.0753 | 657.9108
3.0752 | 658.7436
3.0752 | 659.5763
3.075 | 660.4091
3.0749 | 661.2419
3.0749 | 662.0747
3.0747 | 662.9075
3.0747 | 663.7402
3.0745 | 664.5731
3.0745 | 665.4058
3.0744 | 666.2386
3.0742 | 667.0714
3.0742 | 667.9041
3.0741 | 668.7369
3.0741 | 669.5697
3.0739 | 670.4025
3.0737 | 671.2353
3.0737 | 672.068
3.0736 | 672.9008
3.0736 | 673.7337
3.0734 | 674.5664
3.0732 | 675.3992
3.0732 | 676.232
3.0731 | 677.0647
3.0729 | 677.8976
3.0729 | 678.7304
3.0728 | 679.5632
3.0728 | 680.396
3.0726 | 681.2288
3.0726 | 682.0616
3.0724 | 682.8944
3.0723 | 683.7272
3.0723 | 684.5599
3.0721 | 685.3927
3.072 | 686.2255
3.072 | 687.0583
3.0718 | 687.8911
3.0718 | 688.7239
3.0716 | 689.5567
3.0715 | 690.3894
3.0715 | 691.2222
3.0713 | 692.055
3.0713 | 692.8878
3.0711 | 693.7205
3.0711 | 694.5532
3.071 | 695.3861
3.0708 | 696.219
3.0708 | 697.0517
3.0707 | 697.8844
3.0707 | 698.7172
3.0705 | 699.5501
3.0703 | 700.3828
3.0703 | 701.2156
3.0702 | 702.0484
3.07 | 702.8811
3.07 | 703.7139
3.0699 | 704.5468
3.0699 | 705.3795
3.0697 | 706.2123
3.0695 | 707.045
3.0695 | 707.8778
3.0694 | 708.7106
3.0694 | 709.5433
3.0692 | 710.3761
3.069 | 711.209
3.069 | 712.0417
3.0689 | 712.8746
3.0689 | 713.7074
3.0687 | 714.5401
3.0686 | 715.3728
3.0686 | 716.2056
3.0684 | 717.0385
3.0684 | 717.8712
3.0682 | 718.704
3.0681 | 719.5368
3.0679 | 720.3696
3.0679 | 721.2024
3.0679 | 722.0352
3.0678 | 722.868
3.0676 | 723.7007
3.0676 | 724.5335
3.0674 | 725.3663
3.0673 | 726.199
3.0673 | 727.0319
3.0671 | 727.8646
3.067 | 728.6974
3.067 | 729.5301
3.067 | 730.363
3.0668 | 731.1957
3.0666 | 732.0285
3.0666 | 732.8612
3.0665 | 733.694
3.0663 | 734.5269
3.0661 | 735.3596
3.0661 | 736.1924
3.0661 | 737.0252
3.066 | 737.858
3.0658 | 738.6908
3.0657 | 739.5236
3.0657 | 740.3563
3.0655 | 741.1891
3.0655 | 742.0219
3.0653 | 742.8547
3.0652 | 743.6875
3.0652 | 744.5203
3.065 | 745.3531
3.065 | 746.1858
3.0649 | 747.0186
3.0649 | 747.8514
3.0647 | 748.6841
3.0645 | 749.5169
3.0644 | 750.3497
3.0644 | 751.1825
3.0642 | 752.0154
3.0642 | 752.8481
3.064 | 753.6808
3.0639 | 754.5136
3.0637 | 755.3464
3.0637 | 756.1791
3.0636 | 757.0119
3.0636 | 757.8447
3.0634 | 758.6775
3.0632 | 759.5103
3.0631 | 760.343
3.0631 | 761.1758
3.0631 | 762.0086
3.0629 | 762.8414
3.0628 | 763.6741
3.0628 | 764.5068
3.0626 | 765.3398
3.0624 | 766.1725
3.0624 | 767.0052
3.0623 | 767.838
3.0621 | 768.6708
3.0621 | 769.5036
3.0619 | 770.3364
3.0618 | 771.1692
3.0618 | 772.002
3.0616 | 772.8348
3.0616 | 773.6675
3.0615 | 774.5004
3.0613 | 775.3332
3.0613 | 776.1659
3.0611 | 776.9987
3.061 | 777.8315
3.0608 | 778.6643
3.0608 | 779.497
3.0607 | 780.3298
3.0605 | 781.1626
3.0605 | 781.9954
3.0603 | 782.8282
3.0602 | 783.661
3.0602 | 784.4938
3.06 | 785.3265
3.06 | 786.1592
3.0598 | 786.9921
3.0597 | 787.8249
3.0597 | 788.6576
3.0595 | 789.4904
3.0594 | 790.3232
3.0594 | 791.156
3.0592 | 791.9887
3.059 | 792.8215
3.0589 | 793.6542
3.0589 | 794.487
3.0587 | 795.3198
3.0586 | 796.1526
3.0586 | 796.9854
3.0584 | 797.8182
3.0582 | 798.6509
3.0581 | 799.4836
3.0581 | 800.3165
3.0579 | 801.1492
3.0578 | 801.982
3.0578 | 802.8148
3.0576 | 803.6476
3.0576 | 804.4804
3.0574 | 805.3132
3.0573 | 806.1459
3.0571 | 806.9787
3.0571 | 807.8115
3.0569 | 808.6443
3.0569 | 809.4771
3.0568 | 810.3099
3.0566 | 811.1427
3.0565 | 811.9754
3.0565 | 812.8082
3.0563 | 813.6409
3.0561 | 814.4737
3.056 | 815.3064
3.056 | 816.1392
3.0558 | 816.972
3.0557 | 817.8049
3.0557 | 818.6376
3.0555 | 819.4704
3.0553 | 820.3032
3.0553 | 821.1359
3.0552 | 821.9687
3.055 | 822.8014
3.0548 | 823.6342
3.0547 | 824.467
3.0547 | 825.2998
3.0545 | 826.1326
3.0545 | 826.9653
3.0544 | 827.7981
3.0542 | 828.6309
3.054 | 829.4636
3.054 | 830.2964
3.0539 | 831.1293
3.0537 | 831.962
3.0537 | 832.7948
3.0536 | 833.6275
3.0534 | 834.4604
3.0532 | 835.2931
3.0532 | 836.1259
3.0531 | 836.9586
3.0529 | 837.7914
3.0527 | 838.6242
3.0527 | 839.457
3.0526 | 840.2897
3.0524 | 841.1224
3.0523 | 841.9552
3.0523 | 842.7879
3.0521 | 843.6208
3.0519 | 844.4536
3.0519 | 845.2863
3.0518 | 846.1191
3.0516 | 846.9519
3.0515 | 847.7846
3.0515 | 848.6174
3.0513 | 849.4501
3.0511 | 850.283
3.0511 | 851.1157
3.051 | 851.9485
3.0508 | 852.7813
3.0506 | 853.614
3.0506 | 854.4468
3.0505 | 855.2796
3.0503 | 856.1124
3.0502 | 856.9452
3.0502 | 857.778
3.05 | 858.6108
3.0498 | 859.4435
3.0497 | 860.2764
3.0497 | 861.1091
3.0495 | 861.9418
3.0494 | 862.7746
3.0494 | 863.6074
3.0492 | 864.4402
3.049 | 865.273
3.0489 | 866.1058
3.0487 | 866.9386
3.0487 | 867.7713
3.0486 | 868.604
3.0484 | 869.4369
3.0484 | 870.2696
3.0482 | 871.1024
3.0481 | 871.9351
3.0479 | 872.7679
3.0477 | 873.6008
3.0477 | 874.4335
3.0476 | 875.2662
3.0474 | 876.099
3.0473 | 876.9317
3.0471 | 877.7646
3.0471 | 878.5974
3.0469 | 879.4301
3.0469 | 880.2629
3.0468 | 881.0957
3.0466 | 881.9284
3.0465 | 882.7612
3.0463 | 883.594
3.0461 | 884.4268
3.0461 | 885.2596
3.046 | 886.0923
3.0458 | 886.9252
3.0456 | 887.758
3.0455 | 888.5907
3.0455 | 889.4234
3.0453 | 890.2562
3.0452 | 891.089
3.045 | 891.9218
3.045 | 892.7546
3.0448 | 893.5873
3.0447 | 894.4201
3.0445 | 895.2529
3.0444 | 896.0856
3.0444 | 896.9184
3.0442 | 897.7512
3.044 | 898.584
3.0439 | 899.4168
3.0437 | 900.2496
3.0435 | 901.0823
3.0435 | 901.9151
3.0434 | 902.7478
3.0432 | 903.5806
3.0431 | 904.4134
3.0431 | 905.2461
3.0429 | 906.0789
3.0427 | 906.9116
3.0426 | 907.7445
3.0424 | 908.5772
3.0423 | 909.41
3.0423 | 910.2427
3.0421 | 911.0754
3.0419 | 911.9083
3.0418 | 912.7411
3.0416 | 913.5738
3.0416 | 914.4066
3.0414 | 915.2393
3.0413 | 916.0721
3.0411 | 916.9049
3.041 | 917.7376
3.0408 | 918.5704
3.0408 | 919.4031
3.0406 | 920.2359
3.0405 | 921.0687
3.0403 | 921.9014
3.0402 | 922.7341
3.04 | 923.567
3.04 | 924.3998
3.0398 | 925.2325
3.0397 | 926.0653
3.0395 | 926.898
3.0394 | 927.7308
3.0394 | 928.5636
3.0392 | 929.3964
3.039 | 930.2292
3.0389 | 931.062
3.0387 | 931.8948
3.0385 | 932.7275
3.0385 | 933.5603
3.0382 | 934.3931
3.0382 | 935.2258
3.0381 | 936.0586
3.0379 | 936.8913
3.0377 | 937.7242
3.0376 | 938.5569
3.0374 | 939.3897
3.0374 | 940.2224
3.0373 | 941.0551
3.0371 | 941.8879
3.0369 | 942.7208
3.0368 | 943.5535
3.0366 | 944.3862
3.0364 | 945.219
3.0364 | 946.0518
3.0363 | 946.8846
3.0361 | 947.7173
3.036 | 948.55
3.0358 | 949.3829
3.0356 | 950.2157
3.0355 | 951.0484
3.0353 | 951.8812
3.0353 | 952.714
3.0352 | 953.5467
3.035 | 954.3795
3.0348 | 955.2123
3.0347 | 956.045
3.0345 | 956.8778
3.0343 | 957.7105
3.0342 | 958.5433
3.0342 | 959.376
3.0339 | 960.2088
3.0337 | 961.0416
3.0337 | 961.8744
3.0335 | 962.7071
3.0334 | 963.5399
3.0332 | 964.3726
3.0331 | 965.2053
3.0329 | 966.0381
3.0329 | 966.8709
3.0327 | 967.7037
3.0326 | 968.5364
3.0324 | 969.3692
3.0322 | 970.202
3.0321 | 971.0348
3.0319 | 971.8675
3.0318 | 972.7003
3.0316 | 973.5331
3.0314 | 974.3658
3.0313 | 975.1986
3.0313 | 976.0313
3.031 | 976.864
3.0308 | 977.6968
3.0308 | 978.5296
3.0306 | 979.3623
3.0305 | 980.1951
3.0303 | 981.0278
3.0302 | 981.8606
3.03 | 982.6933
3.0298 | 983.5261
3.0297 | 984.3589
3.0295 | 985.1917
3.0293 | 986.0244
3.0292 | 986.8572
3.029 | 987.69
3.029 | 988.5228
3.0289 | 989.3556
3.0287 | 990.1884
3.0285 | 991.0212
3.0284 | 991.8538
3.0282 | 992.6866
3.0281 | 993.5194
3.0279 | 994.3521
3.0277 | 995.1849
3.0276 | 996.0176
3.0274 | 996.8504
3.0272 | 997.6832
3.0271 | 998.516
3.0269 | 999.3487
3.0268 | 1000.181
3.0266 | 1001.014
3.0264 | 1001.847
3.0263 | 1002.68
3.0261 | 1003.513
3.026 | 1004.345
3.0258 | 1005.178
3.0256 | 1006.011
3.0255 | 1006.844
3.0253 | 1007.676
3.0251 | 1008.509
3.025 | 1009.342
3.025 | 1010.174
3.0247 | 1011.007
3.0245 | 1011.84
3.0243 | 1012.6728
3.0243 | 1013.5056
3.024 | 1014.3384
3.0239 | 1015.171
3.0237 | 1016.004
3.0235 | 1016.837
3.0234 | 1017.669
3.0234 | 1018.502
3.023 | 1019.335
3.023 | 1020.168
3.0229 | 1021
3.0227 | 1021.833
3.0224 | 1022.666
3.0222 | 1023.499
3.0221 | 1024.331
3.0221 | 1025.164
3.0218 | 1025.997
3.0216 | 1026.83
3.0214 | 1027.662
3.0213 | 1028.495
3.0211 | 1029.328
3.021 | 1030.1608
3.0208 | 1030.9936
3.0206 | 1031.8264
3.0205 | 1032.659
3.0203 | 1033.492
3.0201 | 1034.325
3.02 | 1035.158
3.0198 | 1035.99
3.0197 | 1036.823
3.0195 | 1037.656
3.0192 | 1038.488
3.019 | 1039.321
3.0189 | 1040.154
3.0187 | 1040.987
3.0185 | 1041.819
3.0184 | 1042.652
3.0182 | 1043.485
3.018 | 1044.318
3.0179 | 1045.15
3.0177 | 1045.983
3.0176 | 1046.816
3.0174 | 1047.6488
3.0172 | 1048.4816
3.0171 | 1049.3144
3.0168 | 1050.147
3.0166 | 1050.98
3.0164 | 1051.813
3.0163 | 1052.645
3.0161 | 1053.478
3.0159 | 1054.311
3.0158 | 1055.144
3.0155 | 1055.976
3.0153 | 1056.809
3.0151 | 1057.642
3.015 | 1058.475
3.0148 | 1059.307
3.0147 | 1060.14
3.0145 | 1060.973
3.0143 | 1061.806
3.0142 | 1062.639
3.0138 | 1063.471
3.0137 | 1064.304
3.0135 | 1065.1368
3.0134 | 1065.9696
3.0132 | 1066.8024
3.0129 | 1067.635
3.0127 | 1068.468
3.0126 | 1069.301
3.0124 | 1070.133
3.0122 | 1070.966
3.0121 | 1071.799
3.0118 | 1072.632
3.0116 | 1073.464
3.0114 | 1074.297
3.0113 | 1075.13
3.0111 | 1075.963
3.0108 | 1076.795
3.0106 | 1077.628
3.0105 | 1078.461
3.0103 | 1079.294
3.0101 | 1080.126
3.01 | 1080.9592
3.0097 | 1081.792
3.0095 | 1082.6248
3.0093 | 1083.4576
3.0092 | 1084.29
3.0088 | 1085.123
3.0088 | 1085.956
3.0085 | 1086.789
3.0084 | 1087.621
3.0082 | 1088.454
3.0079 | 1089.287
3.0077 | 1090.12
3.0076 | 1090.952
3.0072 | 1091.785
3.0071 | 1092.618
3.0069 | 1093.451
3.0067 | 1094.283
3.0064 | 1095.116
3.0063 | 1095.949
3.0061 | 1096.782
3.0058 | 1097.6144
3.0056 | 1098.4472
3.0055 | 1099.28
3.0053 | 1100.113
3.005 | 1100.946
3.0048 | 1101.778
3.0046 | 1102.611
3.0043 | 1103.444
3.0042 | 1104.277
3.004 | 1105.109
3.0037 | 1105.942
3.0035 | 1106.775
3.0034 | 1107.607
3.003 | 1108.44
3.0029 | 1109.273
3.0027 | 1110.106
3.0026 | 1110.939
3.0022 | 1111.771
3.0019 | 1112.604
3.0017 | 1113.4368
3.0016 | 1114.269
3.0013 | 1115.102
3.0011 | 1115.935
3.0009 | 1116.768
3.0006 | 1117.6
3.0005 | 1118.433
3.0001 | 1119.266
3 | 1120.099
2.9996 | 1120.932
2.9995 | 1121.764
2.9992 | 1122.597
2.999 | 1123.43
2.9988 | 1124.263
2.9985 | 1125.0952
2.9982 | 1125.928
2.998 | 1126.7608
2.9979 | 1127.594
2.9975 | 1128.426
2.9974 | 1129.259
2.9971 | 1130.092
2.9969 | 1130.925
2.9966 | 1131.757
2.9964 | 1132.59
2.9963 | 1133.423
2.9959 | 1134.255
2.9958 | 1135.088
2.9954 | 1135.921
2.9953 | 1136.754
2.995 | 1137.587
2.9946 | 1138.419
2.9945 | 1139.252
2.9942 | 1140.085
2.994 | 1140.9176
2.9937 | 1141.75
2.9935 | 1142.583
2.9932 | 1143.416
2.993 | 1144.249
2.9927 | 1145.081
2.9924 | 1145.914
2.9922 | 1146.747
2.9919 | 1147.58
2.9916 | 1148.412
2.9914 | 1149.245
2.9911 | 1150.078
2.9909 | 1150.911
2.9906 | 1151.743
2.9903 | 1152.576
2.9901 | 1153.409
2.9898 | 1154.242
2.9895 | 1155.074
2.9893 | 1155.907
2.989 | 1156.74
2.9888 | 1157.573
2.9885 | 1158.405
2.9883 | 1159.238
2.988 | 1160.071
2.9877 | 1160.904
2.9874 | 1161.736
2.9871 | 1162.569
2.9869 | 1163.402
2.9866 | 1164.234
2.9864 | 1165.067
2.9861 | 1165.9
2.9858 | 1166.733
2.9856 | 1167.566
2.9853 | 1168.398
2.985 | 1169.231
2.9846 | 1170.064
2.9843 | 1170.897
2.9842 | 1171.729
2.9838 | 1172.562
2.9835 | 1173.395
2.9832 | 1174.227
2.983 | 1175.06
2.9827 | 1175.893
2.9824 | 1176.726
2.9821 | 1177.559
2.9819 | 1178.391
2.9816 | 1179.224
2.9812 | 1180.0568
2.9809 | 1180.8896
2.9808 | 1181.722
2.9804 | 1182.555
2.98 | 1183.388
2.9798 | 1184.221
2.9795 | 1185.053
2.9791 | 1185.886
2.9788 | 1186.719
2.9787 | 1187.552
2.9783 | 1188.384
2.9779 | 1189.217
2.9777 | 1190.05
2.9774 | 1190.882
2.977 | 1191.715
2.9767 | 1192.548
2.9764 | 1193.381
2.9761 | 1194.214
2.9758 | 1195.046
2.9754 | 1195.879
2.9751 | 1196.712
2.9748 | 1197.544
2.9745 | 1198.377
2.9741 | 1199.21
2.9738 | 1200.043
2.9735 | 1200.875
2.9733 | 1201.708
2.9729 | 1202.5408
2.9725 | 1203.3736
2.9722 | 1204.2064
2.972 | 1205.0392
2.9716 | 1205.872
2.9712 | 1206.705
2.9709 | 1207.538
2.9706 | 1208.37
2.9703 | 1209.203
2.9699 | 1210.036
2.9696 | 1210.868
2.9693 | 1211.701
2.969 | 1212.534
2.9685 | 1213.366
2.9682 | 1214.199
2.9678 | 1215.032
2.9675 | 1215.865
2.9672 | 1216.6976
2.9669 | 1217.5304
2.9664 | 1218.363
2.9661 | 1219.196
2.9658 | 1220.029
2.9654 | 1220.861
2.9649 | 1221.694
2.9648 | 1222.527
2.9643 | 1223.36
2.964 | 1224.192
2.9637 | 1225.025
2.9632 | 1225.858
2.9628 | 1226.691
2.9625 | 1227.5232
2.9622 | 1228.356
2.9619 | 1229.189
2.9614 | 1230.021
2.9611 | 1230.854
2.9607 | 1231.687
2.9604 | 1232.52
2.9599 | 1233.353
2.9596 | 1234.185
2.9591 | 1235.018
2.9588 | 1235.851
2.9585 | 1236.683
2.958 | 1237.516
2.9577 | 1238.349
2.9574 | 1239.182
2.9569 | 1240.0144
2.9566 | 1240.8472
2.9561 | 1241.68
2.9557 | 1242.513
2.9554 | 1243.345
2.9549 | 1244.178
2.9546 | 1245.011
2.9541 | 1245.844
2.9538 | 1246.676
2.9533 | 1247.509
2.953 | 1248.342
2.9525 | 1249.175
2.9522 | 1250.007
2.9517 | 1250.84
2.9512 | 1251.6728
2.9509 | 1252.5056
2.9504 | 1253.338
2.9501 | 1254.171
2.9496 | 1255.004
2.9493 | 1255.836
2.9488 | 1256.669
2.9485 | 1257.502
2.948 | 1258.335
2.9475 | 1259.167
2.9472 | 1260
2.9467 | 1260.833
2.9462 | 1261.6656
2.9459 | 1262.498
2.9454 | 1263.331
2.9449 | 1264.164
2.9446 | 1264.997
2.9441 | 1265.829
2.9436 | 1266.662
2.9432 | 1267.495
2.9428 | 1268.327
2.9423 | 1269.16
2.9419 | 1269.993
2.9414 | 1270.8256
2.9409 | 1271.658
2.9406 | 1272.491
2.9401 | 1273.324
2.9396 | 1274.157
2.9391 | 1274.989
2.9386 | 1275.822
2.9382 | 1276.655
2.9378 | 1277.488
2.9372 | 1278.32
2.9369 | 1279.153
2.9364 | 1279.986
2.9359 | 1280.819
2.9354 | 1281.651
2.9348 | 1282.484
2.9344 | 1283.3168
2.934 | 1284.1496
2.9333 | 1284.9824
2.9328 | 1285.815
2.9323 | 1286.648
2.9319 | 1287.48
2.9314 | 1288.313
2.9309 | 1289.146
2.9304 | 1289.979
2.9298 | 1290.811
2.9293 | 1291.644
2.9288 | 1292.477
2.9283 | 1293.31
2.9278 | 1294.142
2.9272 | 1294.975
2.9267 | 1295.808
2.9262 | 1296.641
2.9256 | 1297.473
2.9251 | 1298.306
2.9246 | 1299.139
2.9241 | 1299.972
2.9235 | 1300.804
2.923 | 1301.637
2.9223 | 1302.47
2.9218 | 1303.302
2.9214 | 1304.135
2.9207 | 1304.968
2.9202 | 1305.801
2.9196 | 1306.633
2.9189 | 1307.466
2.9185 | 1308.299
2.9178 | 1309.132
2.9173 | 1309.964
2.9167 | 1310.797
2.916 | 1311.63
2.9156 | 1312.462
2.9149 | 1313.295
2.9144 | 1314.128
2.9138 | 1314.961
2.9131 | 1315.794
2.9125 | 1316.626
2.9118 | 1317.459
2.9114 | 1318.292
2.9107 | 1319.124
2.9101 | 1319.957
2.9094 | 1320.79
2.9088 | 1321.623
2.9081 | 1322.455
2.9076 | 1323.288
2.907 | 1324.1208
2.9062 | 1324.9536
2.9057 | 1325.786
2.9049 | 1326.619
2.9043 | 1327.452
2.9036 | 1328.284
2.903 | 1329.117
2.9023 | 1329.95
2.9017 | 1330.782
2.9009 | 1331.615
2.9002 | 1332.448
2.8996 | 1333.2808
2.8989 | 1334.114
2.8983 | 1334.946
2.8975 | 1335.779
2.8968 | 1336.612
2.896 | 1337.444
2.8954 | 1338.277
2.8947 | 1339.11
2.8939 | 1339.943
2.8933 | 1340.775
2.8925 | 1341.608
2.8918 | 1342.4408
2.891 | 1343.274
2.8902 | 1344.106
2.8894 | 1344.939
2.8888 | 1345.772
2.888 | 1346.604
2.8871 | 1347.437
2.8863 | 1348.27
2.8857 | 1349.103
2.8847 | 1349.935
2.8841 | 1350.768
2.8833 | 1351.601
2.8825 | 1352.434
2.8815 | 1353.266
2.8807 | 1354.099
2.8799 | 1354.932
2.8791 | 1355.764
2.8783 | 1356.597
2.8775 | 1357.43
2.8765 | 1358.2624
2.8757 | 1359.095
2.8749 | 1359.928
2.8739 | 1360.761
2.8731 | 1361.593
2.8721 | 1362.426
2.8713 | 1363.259
2.8704 | 1364.091
2.8696 | 1364.924
2.8686 | 1365.7568
2.8676 | 1366.589
2.8666 | 1367.422
2.8657 | 1368.255
2.8647 | 1369.088
2.8637 | 1369.92
2.8628 | 1370.753
2.8618 | 1371.586
2.8608 | 1372.418
2.8599 | 1373.251
2.8589 | 1374.084
2.8578 | 1374.917
2.8568 | 1375.749
2.8558 | 1376.582
2.8547 | 1377.415
2.8537 | 1378.247
2.8526 | 1379.08
2.8515 | 1379.913
2.8505 | 1380.746
2.8494 | 1381.578
2.8483 | 1382.411
2.8471 | 1383.244
2.846 | 1384.077
2.8449 | 1384.909
2.8437 | 1385.742
2.8426 | 1386.575
2.8415 | 1387.407
2.8402 | 1388.24
2.839 | 1389.073
2.8379 | 1389.905
2.8366 | 1390.738
2.8355 | 1391.571
2.8342 | 1392.403
2.8329 | 1393.236
2.8318 | 1394.069
2.8303 | 1394.902
2.829 | 1395.734
2.8278 | 1396.567
2.8265 | 1397.4
2.8252 | 1398.232
2.8239 | 1399.065
2.8226 | 1399.898
2.8211 | 1400.731
2.8198 | 1401.5632
2.8184 | 1402.396
2.8169 | 1403.229
2.8155 | 1404.061
2.814 | 1404.894
2.8126 | 1405.727
2.8111 | 1406.559
2.8097 | 1407.392
2.8081 | 1408.225
2.8066 | 1409.058
2.805 | 1409.89
2.8035 | 1410.723
2.8019 | 1411.556
2.8003 | 1412.388
2.7987 | 1413.2208
2.7971 | 1414.0536
2.7953 | 1414.886
2.7937 | 1415.719
2.7921 | 1416.552
2.7903 | 1417.384
2.7887 | 1418.217
2.7869 | 1419.05
2.785 | 1419.8824
2.7832 | 1420.715
2.7814 | 1421.548
2.7797 | 1422.381
2.7777 | 1423.213
2.7759 | 1424.046
2.774 | 1424.879
2.7721 | 1425.711
2.7701 | 1426.544
2.7682 | 1427.377
2.7661 | 1428.209
2.7642 | 1429.042
2.7621 | 1429.875
2.76 | 1430.707
2.7579 | 1431.54
2.7558 | 1432.373
2.7537 | 1433.205
2.7514 | 1434.038
2.7491 | 1434.871
2.747 | 1435.703
2.7448 | 1436.536
2.7425 | 1437.369
2.7401 | 1438.201
2.7379 | 1439.034
2.7354 | 1439.867
2.733 | 1440.699
2.7306 | 1441.532
2.7282 | 1442.365
2.7256 | 1443.197
2.7232 | 1444.03
2.7206 | 1444.863
2.7182 | 1445.696
2.7154 | 1446.528
2.7128 | 1447.3608
2.7101 | 1448.194
2.7073 | 1449.026
2.7044 | 1449.859
2.7017 | 1450.692
2.699 | 1451.524
2.696 | 1452.3568
2.6931 | 1453.189
2.6902 | 1454.022
2.6872 | 1454.855
2.6843 | 1455.687
2.681 | 1456.52
2.678 | 1457.353
2.6747 | 1458.1856
2.6715 | 1459.018
2.6683 | 1459.851
2.6651 | 1460.683
2.6617 | 1461.516
2.6581 | 1462.349
2.6547 | 1463.181
2.6515 | 1464.014
2.6478 | 1464.847
2.6442 | 1465.679
2.6405 | 1466.512
2.6368 | 1467.345
2.6329 | 1468.177
2.6291 | 1469.01
2.6252 | 1469.843
2.6212 | 1470.675
2.6171 | 1471.508
2.6131 | 1472.341
2.6089 | 1473.173
2.6047 | 1474.006
2.6005 | 1474.838
2.596 | 1475.671
2.5915 | 1476.504
2.5869 | 1477.336
2.5823 | 1478.169
2.5774 | 1479.002
2.5726 | 1479.834
2.5676 | 1480.667
2.5626 | 1481.5
2.5574 | 1482.332
2.5521 | 1483.165
2.5469 | 1483.998
2.5414 | 1484.83
2.5358 | 1485.663
2.53 | 1486.495
2.5242 | 1487.328
2.518 | 1488.161
2.5119 | 1488.993
2.5054 | 1489.826
2.499 | 1490.658
2.4922 | 1491.4912
2.4854 | 1492.324
2.4785 | 1493.156
2.4714 | 1493.989
2.4641 | 1494.822
2.4565 | 1495.654
2.4488 | 1496.487
2.4409 | 1497.319
2.4326 | 1498.152
2.4242 | 1498.985
2.4155 | 1499.817
2.4065 | 1500.65
2.3973 | 1501.482
2.3878 | 1502.315
2.3779 | 1503.148
2.3676 | 1503.98
2.3571 | 1504.813
2.346 | 1505.645
2.3345 | 1506.478
2.3226 | 1507.311
2.31 | 1508.143
2.2969 | 1508.976
2.2829 | 1509.808
2.2683 | 1510.641
2.2532 | 1511.473
2.2362 | 1512.306
2.2181 | 1513.138
2.1984 | 1513.971
2.1768 | 1514.804
2.1526 | 1515.636
2.125 | 1516.468
2.0932 | 1517.301
2.0554 | 1518.134
2.0119 | 1518.965
2.0009 | 1519.708
1.9999 | 1520.316
1.9999 | 1520.825
1.9999 | 1521.258
1.9999 | 1521.633
1.9999 | 1521.961
2.0033 | 1522.252
1.9998 | 1522.508
1.9999 | 1522.74
1.9999 | 1522.95
1.9999 | 1523.142
1.9999 | 1523.317
1.9999 | 1523.479
1.9999 | 1523.63
1.9999 | 1523.77
1.9999 | 1523.903
1.9999 | 1524.027
1.9999 | 1524.145
1.9999 | 1524.256
2.0001 | 1524.363
1.9999 | 1524.464
1.9999 | 1524.561
2.0001 | 1524.655
1.9999 | 1524.744
1.9999 | 1524.83
1.9999 | 1524.913
1.9999 | 1524.993
1.9999 | 1525.07
1.9999 | 1525.145
1.9999 | 1525.217
2.0001 | 1525.287
2.0001 | 1525.3552
1.9999 | 1525.421
2.0001 | 1525.485
2.0001 | 1525.548
1.9999 | 1525.609
1.9999 | 1525.668
1.9999 | 1525.726
1.9999 | 1525.782
1.9999 | 1525.8368
2.0001 | 1525.89
2.0001 | 1525.943
2.0001 | 1525.995
1.9999 | 1526.0448
1.9999 | 1526.094
2.0001 | 1526.143
1.9999 | 1526.19
1.9999 | 1526.237
1.9999 | 1526.282
1.9999 | 1526.327
1.9999 | 1526.372
1.9999 | 1526.415
1.9999 | 1526.458
2.0001 | 1526.5
1.9999 | 1526.541
2.0001 | 1526.582
2.0001 | 1526.6224
2.0001 | 1526.662
1.9999 | 1526.701
2.0001 | 1526.739
1.9999 | 1526.777
2.0001 | 1526.815
2.0001 | 1526.852
2.0001 | 1526.889
1.9999 | 1526.925
1.9999 | 1526.96
1.9999 | 1526.996
1.9999 | 1527.03
2.0001 | 1527.065
2.0001 | 1527.099
1.9999 | 1527.132
1.9999 | 1527.166
2.0001 | 1527.199
2.0001 | 1527.231
2.0001 | 1527.263
2.0001 | 1527.295
1.9999 | 1527.327
1.9999 | 1527.358
1.9999 | 1527.389
2.0001 | 1527.42
2.0001 | 1527.45
2.0001 | 1527.48
1.9999 | 1527.5104
2.0001 | 1527.54
1.9999 | 1527.569
2.0001 | 1527.598
1.9999 | 1527.627
2.0001 | 1527.655
1.9999 | 1527.684
1.9999 | 1527.712
2.0001 | 1527.74
1.9999 | 1527.767
2.0001 | 1527.795
1.9999 | 1527.822
1.9999 | 1527.849
1.9999 | 1527.876
1.9999 | 1527.902
1.9999 | 1527.929
1.9999 | 1527.955
2.0001 | 1527.981
2.0001 | 1528.0064
2.0001 | 1528.032
1.9999 | 1528.057
2.0001 | 1528.082
2.0001 | 1528.108
1.9999 | 1528.132
2.0001 | 1528.157
2.0001 | 1528.182
2.0001 | 1528.206
2.0001 | 1528.23
1.9999 | 1528.254
2.0001 | 1528.278
2.0001 | 1528.302
2.0001 | 1528.325
1.9999 | 1528.348
2.0001 | 1528.372
2.0001 | 1528.395
2.0001 | 1528.418
2.0001 | 1528.441
2.0001 | 1528.464
2.0001 | 1528.486
2.0001 | 1528.508
1.9999 | 1528.531
1.9999 | 1528.553
2.0001 | 1528.575
1.9999 | 1528.597
1.9999 | 1528.619
2.0001 | 1528.64
2.0001 | 1528.662
2.0001 | 1528.6832
2.0001 | 1528.704
1.9999 | 1528.725
2.0001 | 1528.747
2.0001 | 1528.767
2.0001 | 1528.774