## Sheet1
2voltage | 2capacity | 148.0voltage | 148.0capacity | 296.0voltage | 296.0capacity | 444.0voltage | 444.0capacity | 592.0voltage | 592.0capacity | 740.0voltage | 740.0capacity
3.7248 | 0 | 3.6967 | 0 | 3.4646 | 0 | 3.3875 | 0 | 3.3179 | 0 | 3.2921 | 0
3.6004 | 0.8328444 | 3.5492 | 0.8328361 | 3.2159 | 0.832775 | 3.0771 | 0.8327111 | 2.974 | 0.8326611 | 2.9006 | 0.8326611
3.4726 | 1.665686 | 3.4314 | 1.665708 | 3.0086 | 1.6655 | 2.8457 | 1.665397 | 2.7235 | 1.665317 | 2.617 | 1.665283
3.398 | 2.498522 | 3.3643 | 2.498575 | 2.8911 | 2.498194 | 2.7118 | 2.498031 | 2.5731 | 2.497917 | 2.4519 | 2.497856
3.3509 | 3.331325 | 3.3241 | 3.331394 | 2.8188 | 3.330861 | 2.6249 | 3.330642 | 2.4716 | 3.330472 | 2.3333 | 3.330417
3.3195 | 4.164128 | 3.296 | 4.164219 | 2.7634 | 4.163517 | 2.5546 | 4.163242 | 2.3896 | 4.16305 | 2.2334 | 4.162942
3.2968 | 4.996931 | 3.2742 | 4.997039 | 2.7197 | 4.996156 | 2.4968 | 4.995831 | 2.316 | 4.995611 | 2.1484 | 4.995481
3.2792 | 5.829711 | 3.2577 | 5.829836 | 2.6803 | 5.828783 | 2.4432 | 5.828397 | 2.2512 | 5.828156 | 2.0675 | 5.827978
3.2652 | 6.662492 | 3.2439 | 6.662608 | 2.6459 | 6.6614 | 2.3951 | 6.660953 | 2.1876 | 6.660675 | 2.0067 | 6.656986
3.254 | 7.495261 | 3.2329 | 7.495397 | 2.613 | 7.494011 | 2.3478 | 7.493514 | 2.1282 | 7.493183 | 2.0004 | 7.440281
3.2451 | 8.328042 | 3.2238 | 8.328219 | 2.5828 | 8.326611 | 2.3035 | 8.326069 | 2.0678 | 8.3257 | 2.0001 | 8.165725
3.2374 | 9.160822 | 3.2163 | 9.161003 | 2.553 | 9.159211 | 2.2586 | 9.158625 | 2.0117 | 9.157864 | 2.0001 | 8.842725
3.2309 | 9.993581 | 3.21 | 9.993772 | 2.5247 | 9.9918 | 2.2155 | 9.991156 | 2.0005 | 9.961189 | 2.0002 | 9.477367
3.2255 | 10.82636 | 3.2048 | 10.82653 | 2.4962 | 10.82439 | 2.171 | 10.82369 | 2.0002 | 10.71292 | 2.0001 | 10.07516
3.2206 | 11.65916 | 3.2004 | 11.65933 | 2.4689 | 11.65696 | 2.1277 | 11.65622 | 2.0001 | 11.41813 | 2.0001 | 10.63928
3.2164 | 12.49193 | 3.1969 | 12.49209 | 2.4408 | 12.48958 | 2.0824 | 12.48875 | 2.0002 | 12.08324 | 2.0001 | 11.17321
3.2127 | 13.32468 | 3.1938 | 13.32489 | 2.4137 | 13.32204 | 2.0377 | 13.32125 | 2.0002 | 12.71131 | 2.0001 | 11.67917
3.2093 | 14.15745 | 3.1912 | 14.15767 | 2.3856 | 14.15459 | 2.003 | 14.14964 | 2.0001 | 13.30622 | 2.0001 | 12.15948
3.2063 | 14.990225 | 3.1891 | 14.99049 | 2.3582 | 14.98715 | 2.0002 | 14.94171 | 2.0002 | 13.86992 | 2.0002 | 12.61575
3.2032 | 15.823 | 3.1872 | 15.82329 | 2.3294 | 15.81969 | 2.0001 | 15.688425 | 2.0002 | 14.40523 | 2.0001 | 13.04976
3.2006 | 16.65575 | 3.1854 | 16.65607 | 2.3014 | 16.65226 | 2.0002 | 16.39539 | 2.0001 | 14.913725 | 2.0001 | 13.46283
3.198 | 17.48852 | 3.184 | 17.48885 | 2.2718 | 17.484825 | 2.0001 | 17.06483 | 2.0001 | 15.39729 | 2.0001 | 13.8562
3.1958 | 18.32125 | 3.1825 | 18.32162 | 2.2426 | 18.31738 | 2.0001 | 17.7007 | 2.0002 | 15.85732 | 2.0002 | 14.23106
3.1935 | 19.154 | 3.1812 | 19.15435 | 2.2116 | 19.14994 | 2.0001 | 18.30432 | 2.0002 | 16.29528 | 2.0001 | 14.58833
3.1914 | 19.98675 | 3.1801 | 19.98715 | 2.181 | 19.98248 | 2.0001 | 18.87847 | 2.0002 | 16.7126 | 2.0001 | 14.92913
3.1895 | 20.8195 | 3.1788 | 20.81993 | 2.1482 | 20.81502 | 2.0001 | 19.42429 | 2.0001 | 17.11016 | 2.0002 | 15.2543
3.1877 | 21.65223 | 3.1778 | 21.65271 | 2.1154 | 21.64755 | 2.0002 | 19.94394 | 2.0001 | 17.48936 | 2.0002 | 15.56476
3.1859 | 22.48496 | 3.1767 | 22.48549 | 2.0803 | 22.48001 | 2.0002 | 20.43832 | 2.0002 | 17.850925 | 2.0001 | 15.86122
3.1843 | 23.31771 | 3.1758 | 23.31826 | 2.0443 | 23.31254 | 2.0002 | 20.909625 | 2.0002 | 18.19615 | 2.0002 | 16.1448
3.1827 | 24.15048 | 3.1748 | 24.15104 | 2.007 | 24.14469 | 2.0001 | 21.35845 | 2.0001 | 18.52562 | 2.0001 | 16.41761
3.1811 | 24.98324 | 3.1738 | 24.98383 | 2.0004 | 24.95242 | 2.0002 | 21.78659 | 2.0002 | 18.84058 | 2.0002 | 16.67744
3.1796 | 25.81599 | 3.1728 | 25.81656 | 2.0002 | 25.71573 | 2.0002 | 22.19464 | 2.0002 | 19.14145 | 2.0001 | 16.92569
3.1782 | 26.64876 | 3.1719 | 26.64934 | 2.0001 | 26.43772 | 2.0002 | 22.58427 | 2.0002 | 19.42921 | 2.0001 | 17.16341
3.1767 | 27.48152 | 3.1711 | 27.482125 | 2.0001 | 27.121275 | 2.0002 | 22.95593 | 2.0002 | 19.70599 | 2.0001 | 17.391
3.1753 | 28.3143 | 3.1703 | 28.31491 | 2.0001 | 27.76974 | 2.0001 | 23.31096 | 2.0002 | 19.97036 | 2.0001 | 17.60916
3.1741 | 29.14705 | 3.1695 | 29.14768 | 2.0001 | 28.38378 | 2.0001 | 23.64984 | 2.0002 | 20.22296 | 2.0002 | 17.81817
3.1728 | 29.97982 | 3.1685 | 29.98044 | 2.0001 | 28.96652 | 2.0002 | 23.97375 | 2.0001 | 20.4647 | 2.0001 | 18.01864
3.1716 | 30.81256 | 3.1677 | 30.8132 | 2.0001 | 29.5188 | 2.0001 | 24.28325 | 2.0002 | 20.696375 | 2.0001 | 18.21074
3.1704 | 31.64532 | 3.1669 | 31.64595 | 2.0001 | 30.04236 | 2.0002 | 24.57922 | 2.0001 | 20.91843 | 2.0002 | 18.39509
3.1693 | 32.47806 | 3.1661 | 32.47869 | 2.0002 | 30.53911 | 2.0002 | 24.86237 | 2.0002 | 21.1314 | 2.0001 | 18.57188
3.1683 | 33.31082 | 3.1654 | 33.31142 | 2.0001 | 31.01011 | 2.0002 | 25.13544 | 2.0002 | 21.33568 | 2.0001 | 18.74167
3.1672 | 34.14359 | 3.1645 | 34.14423 | 2.0001 | 31.45746 | 2.0001 | 25.39549 | 2.0002 | 21.53173 | 2.0001 | 18.90452
3.1662 | 34.97636 | 3.1638 | 34.97698 | 2.0002 | 31.88185 | 2.0002 | 25.64391 | 2.0002 | 21.71998 | 2.0001 | 19.06099
3.1653 | 35.80912 | 3.163 | 35.80978 | 2.0002 | 32.28489 | 2.0001 | 25.88201 | 2.0001 | 21.90076 | 2.0001 | 19.21126
3.1645 | 36.64188 | 3.1624 | 36.64256 | 2.0001 | 32.6677 | 2.0001 | 26.11005 | 2.0002 | 22.07444 | 2.0001 | 19.35547
3.1635 | 37.47465 | 3.1615 | 37.47532 | 2.0002 | 33.0317 | 2.0001 | 26.32888 | 2.0002 | 22.24129 | 2.0001 | 19.49389
3.1627 | 38.307425 | 3.1609 | 38.30808 | 2.0002 | 33.37788 | 2.0001 | 26.538675 | 2.0002 | 22.40171 | 2.0002 | 19.62683
3.1619 | 39.14018 | 3.1603 | 39.14086 | 2.0001 | 33.70734 | 2.0001 | 26.74021 | 2.0001 | 22.55587 | 2.0002 | 19.75444
3.1611 | 39.97291 | 3.1595 | 39.97363 | 2.0002 | 34.02111 | 2.0002 | 26.93359 | 2.0002 | 22.70412 | 2.0001 | 19.87697
3.1603 | 40.80565 | 3.1588 | 40.80638 | 2.0002 | 34.32007 | 2.0001 | 27.11943 | 2.0002 | 22.84663 | 2.0001 | 19.99462
3.1595 | 41.63837 | 3.1582 | 41.63912 | 2.0001 | 34.60527 | 2.0002 | 27.29791 | 2.0002 | 22.98371 | 2.0001 | 20.1076
3.1588 | 42.47112 | 3.1575 | 42.47194 | 2.0002 | 34.87998 | 2.0001 | 27.46958 | 2.0002 | 23.11547 | 2.0001 | 20.21603
3.1582 | 43.30389 | 3.1569 | 43.30469 | 2.0002 | 35.14086 | 2.0001 | 27.63458 | 2.0001 | 23.24224 | 2.0001 | 20.32008
3.1575 | 44.13665 | 3.1562 | 44.13744 | 2.0001 | 35.38948 | 2.0001 | 27.79336 | 2.0001 | 23.36412 | 2.0002 | 20.41999
3.157 | 44.9694 | 3.1556 | 44.97025 | 2.0001 | 35.62714 | 2.0002 | 27.94606 | 2.0001 | 23.48141 | 2.0001 | 20.51586
3.1564 | 45.80216 | 3.1549 | 45.803 | 2.0001 | 35.85451 | 2.0001 | 28.09307 | 2.0001 | 23.5942 | 2.0002 | 20.60785
3.1557 | 46.6349 | 3.1543 | 46.63571 | 2.0001 | 36.07214 | 2.0002 | 28.23456 | 2.0001 | 23.7027 | 2.0002 | 20.69611
3.1553 | 47.46765 | 3.1538 | 47.46851 | 2.0001 | 36.28069 | 2.0001 | 28.370825 | 2.0001 | 23.80698 | 2.0002 | 20.78082
3.1548 | 48.30041 | 3.1532 | 48.30127 | 2.0001 | 36.480525 | 2.0002 | 28.50215 | 2.0002 | 23.90719 | 2.0001 | 20.8621
3.1541 | 49.13313 | 3.1527 | 49.13402 | 2.0002 | 36.67225 | 2.0002 | 28.62859 | 2.0002 | 24.00357 | 2.0002 | 20.94008
3.1538 | 49.9659 | 3.152 | 49.96678 | 2.0002 | 36.85629 | 2.0002 | 28.75033 | 2.0001 | 24.09619 | 2.0001 | 21.01485
3.1532 | 50.79862 | 3.1515 | 50.79954 | 2.0001 | 37.03299 | 2.0002 | 28.86761 | 2.0001 | 24.18529 | 2.0001 | 21.08661
3.1527 | 51.63136 | 3.1509 | 51.63232 | 2.0001 | 37.20259 | 2.0001 | 28.98058 | 2.0002 | 24.2709 | 2.0001 | 21.15543
3.1523 | 52.46409 | 3.1503 | 52.46504 | 2.0001 | 37.36567 | 2.0002 | 29.0894 | 2.0002 | 24.35323 | 2.0002 | 21.22145
3.1519 | 53.29682 | 3.1498 | 53.2978 | 2.0001 | 37.52239 | 2.0002 | 29.1943 | 2.0002 | 24.43231 | 2.0001 | 21.28478
3.1515 | 54.12956 | 3.1493 | 54.13054 | 2.0002 | 37.67326 | 2.0001 | 29.29536 | 2.0002 | 24.50836 | 2.0001 | 21.34554
3.1511 | 54.96231 | 3.1488 | 54.96328 | 2.0001 | 37.81837 | 2.0002 | 29.39277 | 2.0001 | 24.58145 | 2.0001 | 21.40385
3.1507 | 55.79507 | 3.1482 | 55.79602 | 2.0002 | 37.95819 | 2.0002 | 29.48661 | 2.0002 | 24.65174 | 2.0002 | 21.459825
3.1503 | 56.62783 | 3.1477 | 56.62873 | 2.0002 | 38.0928 | 2.0002 | 29.57705 | 2.0002 | 24.71928 | 2.0001 | 21.51358
3.1499 | 57.46057 | 3.1472 | 57.46147 | 2.0001 | 38.22261 | 2.0002 | 29.66424 | 2.0002 | 24.78425 | 2.0001 | 21.56516
3.1496 | 58.29329 | 3.1467 | 58.29426 | 2.0002 | 38.34769 | 2.0002 | 29.7483 | 2.0001 | 24.8467 | 2.0001 | 21.61471
3.1493 | 59.12602 | 3.1462 | 59.12706 | 2.0001 | 38.4684 | 2.0002 | 29.82937 | 2.0002 | 24.9068 | 2.0002 | 21.66227
3.149 | 59.95879 | 3.1459 | 59.95979 | 2.0001 | 38.58481 | 2.0002 | 29.90751 | 2.0002 | 24.964575 | 2.0001 | 21.70799
3.1486 | 60.79154 | 3.1452 | 60.7926 | 2.0001 | 38.697175 | 2.0002 | 29.98288 | 2.0002 | 25.0202 | 2.0001 | 21.75189
3.1483 | 61.62428 | 3.1448 | 61.62541 | 2.0001 | 38.80561 | 2.0002 | 30.05554 | 2.0001 | 25.07371 | 2.0002 | 21.7941
3.148 | 62.45703 | 3.1444 | 62.45815 | 2.0001 | 38.91035 | 2.0001 | 30.12567 | 2.0002 | 25.12523 | 2.0001 | 21.8347
3.1477 | 63.28976 | 3.144 | 63.29092 | 2.0001 | 39.01148 | 2.0002 | 30.19329 | 2.0002 | 25.17483 | 2.0002 | 21.87375
3.1473 | 64.12251 | 3.1435 | 64.12368 | 2.0001 | 39.10924 | 2.0002 | 30.25857 | 2.0002 | 25.22261 | 2.0001 | 21.91131
3.1472 | 64.95523 | 3.143 | 64.95638 | 2.0001 | 39.20366 | 2.0002 | 30.32153 | 2.0001 | 25.268625 | 2.0001 | 21.94746
3.1469 | 65.78798 | 3.1427 | 65.78912 | 2.0001 | 39.294975 | 2.0002 | 30.38235 | 2.0001 | 25.31299 | 2.0002 | 21.98228
3.1465 | 66.62072 | 3.1422 | 66.62185 | 2.0001 | 39.38323 | 2.0001 | 30.44104 | 2.0002 | 25.35573 | 2.0002 | 22.01583
3.1462 | 67.45344 | 3.1417 | 67.45458 | 2.0001 | 39.46862 | 2.0002 | 30.49773 | 2.0002 | 25.39696 | 2.0002 | 22.04817
3.1461 | 68.28618 | 3.1414 | 68.28734 | 2.0001 | 39.5512 | 2.0002 | 30.55247 | 2.0002 | 25.43672 | 2.0002 | 22.07936
3.1457 | 69.11892 | 3.1409 | 69.12012 | 2.0001 | 39.63113 | 2.0001 | 30.60537 | 2.0002 | 25.47509 | 2.0001 | 22.10947
3.1454 | 69.95168 | 3.1406 | 69.95289 | 2.0002 | 39.70847 | 2.0002 | 30.65649 | 2.0002 | 25.51213 | 2.0001 | 22.13853
3.1452 | 70.78443 | 3.1401 | 70.78565 | 2.0002 | 39.78336 | 2.0002 | 30.70589 | 2.0002 | 25.54791 | 2.0002 | 22.1666
3.1449 | 71.61718 | 3.1398 | 71.61837 | 2.0002 | 39.8559 | 2.0001 | 30.75366 | 2.0002 | 25.58249 | 2.0002 | 22.19371
3.1448 | 72.44991 | 3.1393 | 72.45109 | 2.0002 | 39.92614 | 2.0002 | 30.79985 | 2.0002 | 25.61591 | 2.0001 | 22.21994
3.1444 | 73.28264 | 3.139 | 73.28387 | 2.0001 | 39.99414 | 2.0002 | 30.84457 | 2.0002 | 25.64822 | 2.0002 | 22.24531
3.1443 | 74.11539 | 3.1385 | 74.11662 | 2.0002 | 40.060025 | 2.0001 | 30.887825 | 2.0002 | 25.67949 | 2.0001 | 22.26986
3.144 | 74.94812 | 3.1381 | 74.94941 | 2.0001 | 40.12386 | 2.0002 | 30.92972 | 2.0002 | 25.70973 | 2.0001 | 22.29364
3.1438 | 75.78084 | 3.1378 | 75.78216 | 2.0002 | 40.18576 | 2.0002 | 30.97026 | 2.0002 | 25.73902 | 2.0002 | 22.31669
3.1436 | 76.61359 | 3.1375 | 76.61488 | 2.0002 | 40.24577 | 2.0001 | 31.00956 | 2.0002 | 25.76737 | 2.0002 | 22.33904
3.1433 | 77.44631 | 3.137 | 77.44762 | 2.0001 | 40.30395 | 2.0001 | 31.04761 | 2.0002 | 25.79484 | 2.0002 | 22.36072
3.1432 | 78.27904 | 3.1367 | 78.28037 | 2.0002 | 40.36039 | 2.0001 | 31.08452 | 2.0002 | 25.82148 | 2.0002 | 22.37968
3.143 | 79.11178 | 3.1364 | 79.11312 | 2.0002 | 40.41518 | 2.0002 | 31.12031 | 2.0002 | 25.84732
3.1427 | 79.94455 | 3.136 | 79.94589 | 2.0002 | 40.46829 | 2.0001 | 31.15504 | 2.0001 | 25.87241
3.1425 | 80.77729 | 3.1357 | 80.77867 | 2.0001 | 40.51985 | 2.0002 | 31.18874 | 2.0002 | 25.89676
3.1423 | 81.61001 | 3.1354 | 81.61144 | 2.0002 | 40.56989 | 2.0002 | 31.22147 | 2.0002 | 25.92042
3.1422 | 82.44273 | 3.1349 | 82.44418 | 2.0002 | 40.61851 | 2.0002 | 31.25327 | 2.0001 | 25.94342
3.1419 | 83.27547 | 3.1346 | 83.27688 | 2.0001 | 40.66571 | 2.0002 | 31.28416 | 2.0002 | 25.96579
3.1417 | 84.10821 | 3.1343 | 84.1096 | 2.0002 | 40.71158 | 2.0001 | 31.31419 | 2.0002 | 25.98756
3.1415 | 84.94098 | 3.134 | 84.94233 | 2.0002 | 40.75617 | 2.0002 | 31.3434 | 2.0001 | 26.00875
3.1414 | 85.77374 | 3.1336 | 85.77513 | 2.0002 | 40.79951 | 2.0002 | 31.371825 | 2.0002 | 26.01292
3.1412 | 86.60649 | 3.1333 | 86.60791 | 2.0002 | 40.84165 | 2.0002 | 31.39949
3.1411 | 87.43924 | 3.133 | 87.44062 | 2.0002 | 40.88266 | 2.0002 | 31.42643
3.1409 | 88.27199 | 3.1327 | 88.27335 | 2.0001 | 40.92258 | 2.0002 | 31.452675
3.1407 | 89.10472 | 3.1323 | 89.10608 | 2.0001 | 40.96144 | 2.0002 | 31.47828
3.1404 | 89.93748 | 3.132 | 89.9389 | 2.0002 | 40.9993 | 2.0002 | 31.50324
3.1404 | 90.77022 | 3.1317 | 90.77167 | 2.0002 | 41.0362 | 2.0002 | 31.5276
3.1401 | 91.60293 | 3.1314 | 91.60441 | 2.0002 | 41.07218 | 2.0002 | 31.55137
3.1399 | 92.43571 | 3.1312 | 92.43717 | 2.0001 | 41.10726 | 2.0002 | 31.57458
3.1398 | 93.26847 | 3.1309 | 93.26994 | 2.0001 | 41.14147 | 2.0001 | 31.59726
3.1396 | 94.10122 | 3.1306 | 94.10271 | 2.0001 | 41.174875 | 2.0002 | 31.61943
3.1394 | 94.93399 | 3.1302 | 94.9355 | 2.0001 | 41.20749 | 2.0001 | 31.64111
3.1393 | 95.76676 | 3.1299 | 95.76828 | 2.0002 | 41.23935 | 2.0001 | 31.66234
3.1391 | 96.59949 | 3.1298 | 96.60106 | 2.0002 | 41.27049 | 2.0002 | 31.6707
3.139 | 97.4322 | 3.1294 | 97.43379 | 2.0002 | 41.30094
3.1388 | 98.26493 | 3.1291 | 98.26654 | 2.0002 | 41.33075
3.1386 | 99.09766 | 3.1288 | 99.09927 | 2.0001 | 41.35991
3.1385 | 99.93038 | 3.1285 | 99.932 | 2.0002 | 41.38846
3.1383 | 100.7631 | 3.1283 | 100.7647 | 2.0002 | 41.41645
3.1381 | 101.5959 | 3.128 | 101.5975 | 2.0002 | 41.443875
3.138 | 102.4286 | 3.1277 | 102.4303 | 2.0002 | 41.47076
3.1378 | 103.2613 | 3.1275 | 103.263 | 2.0002 | 41.49714
3.1378 | 104.0941 | 3.1272 | 104.0958 | 2.0002 | 41.52303
3.1377 | 104.9268 | 3.127 | 104.9285 | 2.0001 | 41.54848
3.1373 | 105.7595 | 3.1267 | 105.7613 | 2.0001 | 41.57345
3.1373 | 106.5923 | 3.1264 | 106.5941 | 2.0002 | 41.598
3.1372 | 107.425 | 3.126 | 107.4269 | 2.0002 | 41.62214
3.137 | 108.2577 | 3.1259 | 108.2597 | 2.0001 | 41.64589
3.1369 | 109.0905 | 3.1256 | 109.0925 | 2.0002 | 41.66926
3.1367 | 109.9232 | 3.1254 | 109.9252 | 2.0001 | 41.69227
3.1365 | 110.7559 | 3.1251 | 110.7579 | 2.0002 | 41.71492
3.1364 | 111.5887 | 3.1248 | 111.5907 | 2.0002 | 41.73724
3.1362 | 112.4214 | 3.1246 | 112.4235 | 2.0002 | 41.75924
3.1362 | 113.2542 | 3.1244 | 113.2563 | 2.0002 | 41.780925
3.136 | 114.0869 | 3.1241 | 114.0891 | 2.0002 | 41.80232
3.1359 | 114.9196 | 3.1238 | 114.9218 | 2.0001 | 41.82342
3.1357 | 115.7523 | 3.1236 | 115.7546 | 2.0001 | 41.83595
3.1356 | 116.5851 | 3.1233 | 116.5873
3.1354 | 117.4178 | 3.123 | 117.4201
3.1354 | 118.2505 | 3.1228 | 118.2528
3.1352 | 119.0833 | 3.1225 | 119.0856
3.1351 | 119.916 | 3.1223 | 119.9183
3.1349 | 120.7488 | 3.122 | 120.751
3.1348 | 121.5815 | 3.1218 | 121.5838
3.1348 | 122.4142 | 3.1215 | 122.4166
3.1346 | 123.247 | 3.1214 | 123.2493
3.1344 | 124.0797 | 3.121 | 124.0821
3.1343 | 124.9124 | 3.1209 | 124.9148
3.1343 | 125.7452 | 3.1206 | 125.7476
3.1341 | 126.5779 | 3.1204 | 126.5803
3.134 | 127.4107 | 3.1201 | 127.4131
3.1338 | 128.2434 | 3.1199 | 128.2459
3.1338 | 129.0762 | 3.1197 | 129.0786
3.1336 | 129.9089 | 3.1194 | 129.9113
3.1335 | 130.7416 | 3.1191 | 130.7441
3.1333 | 131.5743 | 3.1189 | 131.5769
3.1333 | 132.4071 | 3.1188 | 132.4096
3.1333 | 133.2398 | 3.1186 | 133.2424
3.133 | 134.0725 | 3.1183 | 134.0751
3.1328 | 134.9053 | 3.1181 | 134.9078
3.1328 | 135.738 | 3.1178 | 135.7406
3.1327 | 136.5707 | 3.1177 | 136.5734
3.1327 | 137.4035 | 3.1173 | 137.4061
3.1325 | 138.2362 | 3.1172 | 138.2389
3.1323 | 139.069 | 3.1168 | 139.0716
3.1322 | 139.9017 | 3.1167 | 139.9044
3.1322 | 140.7344 | 3.1165 | 140.7372
3.132 | 141.5672 | 3.1162 | 141.5699
3.1319 | 142.3999 | 3.116 | 142.4026
3.1319 | 143.2327 | 3.1159 | 143.2354
3.1317 | 144.0654 | 3.1156 | 144.0681
3.1315 | 144.8981 | 3.1154 | 144.9009
3.1315 | 145.7309 | 3.1151 | 145.7337
3.1314 | 146.5637 | 3.1149 | 146.5665
3.1312 | 147.3964 | 3.1147 | 147.3992
3.131 | 148.2291 | 3.1144 | 148.232
3.131 | 149.0619 | 3.1143 | 149.0648
3.1309 | 149.8946 | 3.1139 | 149.8976
3.1309 | 150.7274 | 3.1138 | 150.7303
3.1307 | 151.5601 | 3.1136 | 151.563
3.1306 | 152.3928 | 3.1133 | 152.3958
3.1306 | 153.2256 | 3.1131 | 153.2286
3.1304 | 154.0583 | 3.1128 | 154.0613
3.1302 | 154.8911 | 3.1126 | 154.894
3.1302 | 155.7238 | 3.1125 | 155.7268
3.1301 | 156.5565 | 3.1122 | 156.5595
3.1301 | 157.3892 | 3.112 | 157.3923
3.1299 | 158.222 | 3.1118 | 158.225
3.1298 | 159.0547 | 3.1117 | 159.0578
3.1296 | 159.8874 | 3.1114 | 159.8906
3.1296 | 160.7201 | 3.1112 | 160.7234
3.1294 | 161.5529 | 3.111 | 161.5561
3.1294 | 162.3856 | 3.1107 | 162.3889
3.1293 | 163.2184 | 3.1106 | 163.2217
3.1291 | 164.0511 | 3.1104 | 164.0545
3.1291 | 164.8839 | 3.1101 | 164.8872
3.1289 | 165.7166 | 3.1099 | 165.72
3.1288 | 166.5493 | 3.1096 | 166.5528
3.1288 | 167.3821 | 3.1094 | 167.3855
3.1286 | 168.2148 | 3.1093 | 168.2183
3.1286 | 169.0475 | 3.1089 | 169.0511
3.1285 | 169.8802 | 3.1089 | 169.8838
3.1283 | 170.7129 | 3.1086 | 170.7166
3.1281 | 171.5457 | 3.1083 | 171.5493
3.1281 | 172.3784 | 3.1081 | 172.3821
3.1281 | 173.2112 | 3.108 | 173.2149
3.128 | 174.0439 | 3.1078 | 174.0477
3.128 | 174.8766 | 3.1076 | 174.8805
3.1278 | 175.7093 | 3.1073 | 175.7133
3.1277 | 176.5421 | 3.1072 | 176.546
3.1277 | 177.3748 | 3.107 | 177.3787
3.1275 | 178.2076 | 3.1067 | 178.2115
3.1273 | 179.0403 | 3.1065 | 179.0443
3.1273 | 179.873 | 3.1062 | 179.877
3.1272 | 180.7057 | 3.106 | 180.7097
3.1272 | 181.5385 | 3.1059 | 181.5425
3.127 | 182.3712 | 3.1055 | 182.3752
3.127 | 183.2039 | 3.1054 | 183.208
3.1269 | 184.0366 | 3.1052 | 184.0408
3.1267 | 184.8694 | 3.1051 | 184.8736
3.1267 | 185.7021 | 3.1049 | 185.7063
3.1265 | 186.5348 | 3.1046 | 186.539
3.1265 | 187.3675 | 3.1044 | 187.3718
3.1264 | 188.2002 | 3.1041 | 188.2045
3.1262 | 189.033 | 3.1039 | 189.0372
3.1262 | 189.8657 | 3.1038 | 189.87
3.126 | 190.6984 | 3.1035 | 190.7028
3.126 | 191.5312 | 3.1033 | 191.5355
3.1259 | 192.3639 | 3.1031 | 192.3682
3.1257 | 193.1967 | 3.103 | 193.2009
3.1257 | 194.0294 | 3.1026 | 194.0337
3.1256 | 194.8622 | 3.1025 | 194.8664
3.1256 | 195.6949 | 3.1023 | 195.6992
3.1254 | 196.5276 | 3.1022 | 196.5319
3.1254 | 197.3604 | 3.1018 | 197.3647
3.1252 | 198.1931 | 3.1015 | 198.1975
3.1251 | 199.0258 | 3.1014 | 199.0303
3.1251 | 199.8585 | 3.1012 | 199.863
3.1249 | 200.6912 | 3.101 | 200.6958
3.1249 | 201.5239 | 3.1009 | 201.5286
3.1248 | 202.3567 | 3.1005 | 202.3613
3.1246 | 203.1894 | 3.1004 | 203.194
3.1246 | 204.0221 | 3.1002 | 204.0268
3.1246 | 204.8549 | 3.1001 | 204.8596
3.1244 | 205.6876 | 3.0997 | 205.6923
3.1243 | 206.5204 | 3.0996 | 206.5251
3.1243 | 207.3531 | 3.0993 | 207.3578
3.1241 | 208.1858 | 3.0991 | 208.1906
3.1239 | 209.0185 | 3.0989 | 209.0234
3.1239 | 209.8512 | 3.0988 | 209.8562
3.1238 | 210.6839 | 3.0986 | 210.6889
3.1238 | 211.5166 | 3.0983 | 211.5216
3.1236 | 212.3493 | 3.0981 | 212.3544
3.1236 | 213.182 | 3.098 | 213.1871
3.1235 | 214.0148 | 3.0976 | 214.0198
3.1235 | 214.8476 | 3.0975 | 214.8526
3.1233 | 215.6803 | 3.0973 | 215.6853
3.1231 | 216.513 | 3.0972 | 216.5181
3.1231 | 217.3457 | 3.0968 | 217.3508
3.123 | 218.1784 | 3.0967 | 218.1835
3.123 | 219.0112 | 3.0965 | 219.0162
3.1228 | 219.8439 | 3.0963 | 219.849
3.1228 | 220.6766 | 3.096 | 220.6817
3.1227 | 221.5094 | 3.0959 | 221.5144
3.1227 | 222.3421 | 3.0957 | 222.3472
3.1225 | 223.1748 | 3.0954 | 223.1799
3.1223 | 224.0076 | 3.0952 | 224.0126
3.1223 | 224.8403 | 3.0951 | 224.8454
3.1222 | 225.673 | 3.0949 | 225.6782
3.1222 | 226.5058 | 3.0946 | 226.5109
3.122 | 227.3385 | 3.0944 | 227.3437
3.122 | 228.1712 | 3.0943 | 228.1764
3.1217 | 229.004 | 3.0941 | 229.0091
3.1218 | 229.8367 | 3.0938 | 229.8419
3.1217 | 230.6694 | 3.0936 | 230.6746
3.1215 | 231.5022 | 3.0934 | 231.5074
3.1215 | 232.3349 | 3.0933 | 232.34
3.1214 | 233.1676 | 3.093 | 233.1728
3.1214 | 234.0003 | 3.0928 | 234.0055
3.1212 | 234.8331 | 3.0926 | 234.8383
3.1212 | 235.6658 | 3.0925 | 235.671
3.121 | 236.4986 | 3.0922 | 236.5038
3.1209 | 237.3313 | 3.092 | 237.3365
3.1209 | 238.164 | 3.0918 | 238.1692
3.1207 | 238.9968 | 3.0917 | 239.0019
3.1207 | 239.8295 | 3.0913 | 239.8347
3.1206 | 240.6622 | 3.0912 | 240.6674
3.1206 | 241.4949 | 3.091 | 241.5001
3.1204 | 242.3277 | 3.0907 | 242.3329
3.1204 | 243.1604 | 3.0905 | 243.1656
3.1202 | 243.9931 | 3.0904 | 243.9984
3.1202 | 244.8259 | 3.0902 | 244.8311
3.1201 | 245.6586 | 3.0899 | 245.6638
3.1201 | 246.4914 | 3.0897 | 246.4966
3.1199 | 247.3241 | 3.0896 | 247.3294
3.1199 | 248.1569 | 3.0894 | 248.1621
3.1197 | 248.9896 | 3.0891 | 248.9949
3.1197 | 249.8223 | 3.0889 | 249.8276
3.1196 | 250.655 | 3.0888 | 250.6603
3.1194 | 251.4878 | 3.0886 | 251.493
3.1194 | 252.3205 | 3.0883 | 252.3258
3.1193 | 253.1532 | 3.0881 | 253.1585
3.1193 | 253.9859 | 3.088 | 253.9913
3.1191 | 254.8186 | 3.0876 | 254.824
3.1191 | 255.6514 | 3.0875 | 255.6567
3.1189 | 256.4842 | 3.0873 | 256.4894
3.1189 | 257.3169 | 3.0871 | 257.3222
3.1188 | 258.1496 | 3.0868 | 258.1549
3.1186 | 258.9824 | 3.0867 | 258.9877
3.1186 | 259.8151 | 3.0865 | 259.8204
3.1185 | 260.6479 | 3.0863 | 260.6532
3.1185 | 261.4806 | 3.086 | 261.4859
3.1183 | 262.3134 | 3.0859 | 262.3186
3.1183 | 263.1462 | 3.0857 | 263.1514
3.1183 | 263.9789 | 3.0855 | 263.9841
3.1181 | 264.8116 | 3.0854 | 264.8168
3.118 | 265.6444 | 3.0851 | 265.6496
3.118 | 266.4771 | 3.0849 | 266.4824
3.1178 | 267.3099 | 3.0847 | 267.3152
3.1178 | 268.1426 | 3.0844 | 268.1479
3.1177 | 268.9753 | 3.0842 | 268.9807
3.1177 | 269.808 | 3.0841 | 269.8134
3.1175 | 270.6408 | 3.0839 | 270.6461
3.1175 | 271.4735 | 3.0836 | 271.4789
3.1173 | 272.3062 | 3.0834 | 272.3116
3.1173 | 273.139 | 3.0833 | 273.1444
3.1172 | 273.9717 | 3.083 | 273.9771
3.1172 | 274.8044 | 3.0828 | 274.8098
3.117 | 275.6371 | 3.0826 | 275.6426
3.1168 | 276.4698 | 3.0825 | 276.4753
3.1168 | 277.3026 | 3.0821 | 277.308
3.1167 | 278.1353 | 3.082 | 278.1408
3.1167 | 278.968 | 3.0818 | 278.9735
3.1167 | 279.8007 | 3.0817 | 279.8063
3.1165 | 280.6334 | 3.0813 | 280.6391
3.1164 | 281.4662 | 3.0812 | 281.4718
3.1164 | 282.2989 | 3.081 | 282.3046
3.1164 | 283.1317 | 3.0809 | 283.1373
3.1162 | 283.9644 | 3.0807 | 283.97
3.116 | 284.7971 | 3.0804 | 284.8028
3.116 | 285.6298 | 3.0802 | 285.6355
3.1159 | 286.4626 | 3.08 | 286.4683
3.1159 | 287.2953 | 3.0797 | 287.3011
3.1157 | 288.1281 | 3.0796 | 288.1338
3.1157 | 288.9608 | 3.0794 | 288.9666
3.1157 | 289.7935 | 3.0792 | 289.7993
3.1156 | 290.6262 | 3.0791 | 290.6321
3.1154 | 291.459 | 3.0788 | 291.4649
3.1154 | 292.2918 | 3.0786 | 292.2976
3.1152 | 293.1245 | 3.0784 | 293.1303
3.1152 | 293.9573 | 3.0783 | 293.9631
3.1151 | 294.79 | 3.078 | 294.7958
3.1151 | 295.6227 | 3.0778 | 295.6286
3.1149 | 296.4555 | 3.0776 | 296.4613
3.1147 | 297.2882 | 3.0773 | 297.294
3.1147 | 298.1209 | 3.0771 | 298.1268
3.1147 | 298.9536 | 3.077 | 298.9596
3.1146 | 299.7864 | 3.0768 | 299.7923
3.1146 | 300.6191 | 3.0765 | 300.625
3.1144 | 301.4518 | 3.0763 | 301.4577
3.1143 | 302.2846 | 3.0762 | 302.2905
3.1143 | 303.1174 | 3.076 | 303.1232
3.1143 | 303.9501 | 3.0759 | 303.956
3.1141 | 304.7828 | 3.0755 | 304.7887
3.1141 | 305.6156 | 3.0754 | 305.6214
3.1139 | 306.4483 | 3.0752 | 306.4542
3.1139 | 307.281 | 3.075 | 307.2869
3.1138 | 308.1138 | 3.0749 | 308.1197
3.1138 | 308.9465 | 3.0746 | 308.9524
3.1136 | 309.7794 | 3.0744 | 309.7852
3.1136 | 310.6121 | 3.0742 | 310.6179
3.1135 | 311.4448 | 3.0741 | 311.4506
3.1133 | 312.2776 | 3.0739 | 312.2834
3.1133 | 313.1102 | 3.0736 | 313.1162
3.1133 | 313.943 | 3.0734 | 313.9489
3.1131 | 314.7757 | 3.0733 | 314.7816
3.1131 | 315.6085 | 3.0731 | 315.6143
3.113 | 316.4412 | 3.0728 | 316.447
3.1128 | 317.274 | 3.0726 | 317.2798
3.1128 | 318.1067 | 3.0725 | 318.1125
3.1126 | 318.9394 | 3.0721 | 318.9452
3.1126 | 319.7722 | 3.072 | 319.778
3.1126 | 320.605 | 3.0718 | 320.6107
3.1125 | 321.4376 | 3.0717 | 321.4434
3.1125 | 322.2704 | 3.0715 | 322.2762
3.1123 | 323.1032 | 3.0713 | 323.1089
3.1122 | 323.9359 | 3.071 | 323.9416
3.1122 | 324.7686 | 3.0708 | 324.7743
3.112 | 325.6013 | 3.0707 | 325.607
3.112 | 326.4341 | 3.0705 | 326.4398
3.1118 | 327.2667 | 3.0704 | 327.2725
3.1118 | 328.0995 | 3.07 | 328.1052
3.1117 | 328.9322 | 3.0699 | 328.938
3.1117 | 329.7649 | 3.0697 | 329.7707
3.1115 | 330.5977 | 3.0696 | 330.6034
3.1115 | 331.4304 | 3.0694 | 331.4362
3.1114 | 332.2632 | 3.0692 | 332.269
3.1114 | 333.0959 | 3.0689 | 333.1017
3.1112 | 333.9286 | 3.0688 | 333.9344
3.1112 | 334.7613 | 3.0686 | 334.7672
3.111 | 335.594 | 3.0684 | 335.5999
3.111 | 336.4267 | 3.0683 | 336.4326
3.1109 | 337.2594 | 3.0679 | 337.2654
3.1109 | 338.0922 | 3.0678 | 338.0981
3.1107 | 338.9249 | 3.0676 | 338.9308
3.1107 | 339.7577 | 3.0675 | 339.7635
3.1106 | 340.5904 | 3.0673 | 340.5963
3.1106 | 341.4232 | 3.0671 | 341.429
3.1104 | 342.2559 | 3.0668 | 342.2617
3.1104 | 343.0886 | 3.0667 | 343.0944
3.1104 | 343.9214 | 3.0665 | 343.9271
3.1101 | 344.7541 | 3.0663 | 344.7599
3.1101 | 345.5868 | 3.066 | 345.5926
3.1099 | 346.4196 | 3.066 | 346.4254
3.1099 | 347.2523 | 3.0657 | 347.258
3.1097 | 348.0851 | 3.0655 | 348.0908
3.1097 | 348.9178 | 3.0654 | 348.9235
3.1097 | 349.7505 | 3.0652 | 349.7563
3.1096 | 350.5833 | 3.065 | 350.589
3.1096 | 351.416 | 3.0649 | 351.4218
3.1094 | 352.2488 | 3.0647 | 352.2545
3.1094 | 353.0815 | 3.0644 | 353.0872
3.1093 | 353.9142 | 3.0642 | 353.9199
3.1093 | 354.747 | 3.0641 | 354.7526
3.1091 | 355.5797 | 3.0639 | 355.5854
3.1091 | 356.4125 | 3.0637 | 356.4182
3.1089 | 357.2452 | 3.0636 | 357.2509
3.1089 | 358.0779 | 3.0633 | 358.0837
3.1088 | 358.9106 | 3.0633 | 358.9164
3.1088 | 359.7433 | 3.0629 | 359.7491
3.1086 | 360.5761 | 3.0628 | 360.5819
3.1086 | 361.4088 | 3.0626 | 361.4146
3.1085 | 362.2415 | 3.0625 | 362.2474
3.1085 | 363.0742 | 3.0623 | 363.0801
3.1083 | 363.9069 | 3.0621 | 363.9128
3.1083 | 364.7396 | 3.0618 | 364.7456
3.1081 | 365.5724 | 3.0618 | 365.5783
3.108 | 366.4052 | 3.0615 | 366.411
3.108 | 367.2378 | 3.0613 | 367.2437
3.108 | 368.0706 | 3.0612 | 368.0764
3.1078 | 368.9033 | 3.061 | 368.9091
3.1078 | 369.736 | 3.0608 | 369.7418
3.1076 | 370.5688 | 3.0607 | 370.5746
3.1076 | 371.4015 | 3.0604 | 371.4073
3.1075 | 372.2342 | 3.0604 | 372.2401
3.1075 | 373.0669 | 3.06 | 373.0728
3.1073 | 373.8996 | 3.0599 | 373.9055
3.1073 | 374.7324 | 3.0597 | 374.7383
3.1072 | 375.5651 | 3.0596 | 375.571
3.107 | 376.3978 | 3.0594 | 376.4037
3.107 | 377.2306 | 3.0592 | 377.2365
3.107 | 378.0632 | 3.0591 | 378.0693
3.1068 | 378.896 | 3.0587 | 378.902
3.1068 | 379.7287 | 3.0587 | 379.7348
3.1067 | 380.5615 | 3.0586 | 380.5676
3.1067 | 381.3941 | 3.0583 | 381.4002
3.1065 | 382.2269 | 3.0581 | 382.2329
3.1064 | 383.0596 | 3.0579 | 383.0657
3.1062 | 383.8923 | 3.0578 | 383.8984
3.1062 | 384.725 | 3.0576 | 384.7312
3.1062 | 385.5577 | 3.0575 | 385.5639
3.106 | 386.3905 | 3.0573 | 386.3967
3.106 | 387.2232 | 3.0571 | 387.2293
3.1059 | 388.056 | 3.057 | 388.062
3.1059 | 388.8886 | 3.0568 | 388.8947
3.1057 | 389.7214 | 3.0565 | 389.7274
3.1057 | 390.5541 | 3.0563 | 390.5602
3.1057 | 391.3868 | 3.0562 | 391.3928
3.1055 | 392.2196 | 3.056 | 392.2256
3.1054 | 393.0523 | 3.0558 | 393.0582
3.1054 | 393.8851 | 3.0557 | 393.891
3.1052 | 394.7177 | 3.0555 | 394.7237
3.1052 | 395.5505 | 3.0554 | 395.5565
3.1051 | 396.3832 | 3.0552 | 396.3892
3.1051 | 397.216 | 3.055 | 397.222
3.1049 | 398.0488 | 3.0549 | 398.0547
3.1049 | 398.8815 | 3.0547 | 398.8874
3.1047 | 399.7142 | 3.0546 | 399.7201
3.1047 | 400.5469 | 3.0544 | 400.5529
3.1046 | 401.3796 | 3.0541 | 401.3857
3.1046 | 402.2124 | 3.0539 | 402.2185
3.1044 | 403.0452 | 3.0537 | 403.0512
3.1044 | 403.8779 | 3.0536 | 403.884
3.1043 | 404.7106 | 3.0534 | 404.7168
3.1043 | 405.5433 | 3.0533 | 405.5495
3.1041 | 406.3761 | 3.0531 | 406.3823
3.1041 | 407.2088 | 3.0529 | 407.215
3.1039 | 408.0416 | 3.0526 | 408.0477
3.1039 | 408.8743 | 3.0526 | 408.8804
3.1038 | 409.707 | 3.0525 | 409.7131
3.1038 | 410.5398 | 3.0523 | 410.5459
3.1036 | 411.3724 | 3.052 | 411.3786
3.1036 | 412.2052 | 3.0518 | 412.2114
3.1035 | 413.038 | 3.0516 | 413.0441
3.1035 | 413.8707 | 3.0515 | 413.8769
3.1033 | 414.7035 | 3.0513 | 414.7096
3.1031 | 415.5362 | 3.0512 | 415.5424
3.1031 | 416.369 | 3.051 | 416.3751
3.1031 | 417.2017 | 3.0508 | 417.2077
3.103 | 418.0344 | 3.0507 | 418.0404
3.103 | 418.8672 | 3.0505 | 418.8732
3.1028 | 419.6998 | 3.0504 | 419.7059
3.1028 | 420.5326 | 3.05 | 420.5387
3.1026 | 421.3653 | 3.0499 | 421.3714
3.1026 | 422.198 | 3.0497 | 422.2042
3.1025 | 423.0308 | 3.0495 | 423.0369
3.1025 | 423.8635 | 3.0494 | 423.8696
3.1023 | 424.6963 | 3.0492 | 424.7024
3.1023 | 425.529 | 3.0491 | 425.535
3.1022 | 426.3617 | 3.0489 | 426.3678
3.102 | 427.1944 | 3.0487 | 427.2005
3.102 | 428.0271 | 3.0486 | 428.0332
3.102 | 428.8599 | 3.0484 | 428.866
3.1018 | 429.6926 | 3.0483 | 429.6987
3.1018 | 430.5253 | 3.0479 | 430.5315
3.1017 | 431.358 | 3.0478 | 431.3642
3.1017 | 432.1908 | 3.0476 | 432.1969
3.1015 | 433.0236 | 3.0474 | 433.0296
3.1015 | 433.8563 | 3.0473 | 433.8624
3.1014 | 434.689 | 3.0471 | 434.6952
3.1012 | 435.5217 | 3.047 | 435.5279
3.1012 | 436.3545 | 3.0468 | 436.3607
3.1012 | 437.1872 | 3.0465 | 437.1933
3.101 | 438.02 | 3.0463 | 438.026
3.101 | 438.8527 | 3.0462 | 438.8588
3.1009 | 439.6854 | 3.046 | 439.6915
3.1009 | 440.5182 | 3.0458 | 440.5243
3.1007 | 441.351 | 3.0457 | 441.357
3.1007 | 442.1837 | 3.0454 | 442.1897
3.1007 | 443.0164 | 3.0454 | 443.0224
3.1004 | 443.8492 | 3.045 | 443.8552
3.1004 | 444.682 | 3.0449 | 444.6879
3.1004 | 445.5147 | 3.0447 | 445.5206
3.1002 | 446.3474 | 3.0445 | 446.3534
3.1002 | 447.1802 | 3.0444 | 447.1861
3.1001 | 448.0129 | 3.0441 | 448.0188
3.1001 | 448.8456 | 3.0439 | 448.8515
3.0999 | 449.6783 | 3.0437 | 449.6843
3.0999 | 450.5111 | 3.0436 | 450.5171
3.0999 | 451.3438 | 3.0434 | 451.3498
3.0997 | 452.1765 | 3.0433 | 452.1825
3.0996 | 453.0092 | 3.0429 | 453.0153
3.0996 | 453.8419 | 3.0428 | 453.848
3.0994 | 454.6746 | 3.0426 | 454.6807
3.0994 | 455.5073 | 3.0424 | 455.5134
3.0993 | 456.3401 | 3.0423 | 456.3462
3.0993 | 457.1728 | 3.042 | 457.1789
3.0991 | 458.0056 | 3.0418 | 458.0116
3.0991 | 458.8383 | 3.0418 | 458.8444
3.0989 | 459.671 | 3.0415 | 459.6771
3.0989 | 460.5037 | 3.0413 | 460.5098
3.0988 | 461.3364 | 3.0412 | 461.3426
3.0988 | 462.1692 | 3.041 | 462.1753
3.0986 | 463.0019 | 3.0407 | 463.0081
3.0986 | 463.8346 | 3.0405 | 463.8408
3.0984 | 464.6674 | 3.0403 | 464.6736
3.0984 | 465.5001 | 3.0402 | 465.5063
3.0983 | 466.3328 | 3.0399 | 466.339
3.0983 | 467.1656 | 3.0397 | 467.1718
3.0981 | 467.9983 | 3.0395 | 468.0045
3.0981 | 468.8311 | 3.0394 | 468.8372
3.098 | 469.6638 | 3.0391 | 469.6699
3.0978 | 470.4965 | 3.0389 | 470.5027
3.0978 | 471.3292 | 3.0387 | 471.3355
3.0976 | 472.162 | 3.0386 | 472.1682
3.0976 | 472.9947 | 3.0384 | 473.0009
3.0975 | 473.8274 | 3.0381 | 473.8337
3.0975 | 474.6602 | 3.0379 | 474.6664
3.0973 | 475.4929 | 3.0378 | 475.4991
3.0973 | 476.3256 | 3.0376 | 476.3318
3.0972 | 477.1584 | 3.0373 | 477.1646
3.0972 | 477.9911 | 3.0371 | 477.9972
3.097 | 478.8238 | 3.037 | 478.83
3.097 | 479.6565 | 3.0368 | 479.6628
3.0968 | 480.4893 | 3.0365 | 480.4955
3.0968 | 481.322 | 3.0363 | 481.3282
3.0967 | 482.1548 | 3.0362 | 482.1609
3.0967 | 482.9874 | 3.036 | 482.9937
3.0965 | 483.8202 | 3.0357 | 483.8265
3.0965 | 484.653 | 3.0355 | 484.6592
3.0963 | 485.4856 | 3.0353 | 485.4919
3.0963 | 486.3184 | 3.035 | 486.3247
3.0962 | 487.1512 | 3.0349 | 487.1574
3.0962 | 487.9839 | 3.0347 | 487.9902
3.096 | 488.8166 | 3.0344 | 488.8229
3.096 | 489.6493 | 3.0342 | 489.6556
3.0959 | 490.482 | 3.0341 | 490.4884
3.0959 | 491.3148 | 3.0339 | 491.3211
3.0957 | 492.1475 | 3.0336 | 492.1538
3.0957 | 492.9802 | 3.0334 | 492.9866
3.0955 | 493.8129 | 3.0332 | 493.8193
3.0954 | 494.6457 | 3.0329 | 494.652
3.0954 | 495.4784 | 3.0328 | 495.4846
3.0954 | 496.3112 | 3.0326 | 496.3173
3.0952 | 497.1438 | 3.0324 | 497.1501
3.0952 | 497.9766 | 3.0321 | 497.9828
3.0951 | 498.8093 | 3.032 | 498.8156
3.0951 | 499.642 | 3.0316 | 499.6484
3.0949 | 500.4748 | 3.0315 | 500.4811
3.0947 | 501.3076 | 3.0313 | 501.3139
3.0947 | 502.1403 | 3.031 | 502.1466
3.0947 | 502.973 | 3.0308 | 502.9793
3.0946 | 503.8057 | 3.0305 | 503.8121
3.0944 | 504.6385 | 3.0303 | 504.6448
3.0944 | 505.4712 | 3.0302 | 505.4776
3.0944 | 506.304 | 3.03 | 506.3103
3.0943 | 507.1367 | 3.0297 | 507.143
3.0941 | 507.9695 | 3.0295 | 507.9757
3.0941 | 508.8022 | 3.0292 | 508.8085
3.0939 | 509.6349 | 3.0291 | 509.6412
3.0939 | 510.4677 | 3.0289 | 510.474
3.0938 | 511.3004 | 3.0287 | 511.3066
3.0936 | 512.1332 | 3.0284 | 512.1394
3.0936 | 512.9659 | 3.0282 | 512.9722
3.0936 | 513.7986 | 3.0279 | 513.8049
3.0934 | 514.6313 | 3.0278 | 514.6376
3.0933 | 515.4641 | 3.0274 | 515.4704
3.0933 | 516.2969 | 3.0273 | 516.3031
3.0933 | 517.1296 | 3.027 | 517.1359
3.0931 | 517.9623 | 3.0268 | 517.9686
3.0931 | 518.7951 | 3.0266 | 518.8013
3.093 | 519.6277 | 3.0263 | 519.634
3.093 | 520.4604 | 3.0261 | 520.4668
3.0928 | 521.2932 | 3.0258 | 521.2995
3.0926 | 522.1259 | 3.0257 | 522.1321
3.0925 | 522.9587 | 3.0255 | 522.9649
3.0925 | 523.7913 | 3.0252 | 523.7976
3.0925 | 524.6241 | 3.025 | 524.6304
3.0923 | 525.4568 | 3.0247 | 525.4631
3.0923 | 526.2896 | 3.0244 | 526.2958
3.0923 | 527.1223 | 3.0242 | 527.1285
3.0922 | 527.955 | 3.024 | 527.9612
3.092 | 528.7878 | 3.0237 | 528.794
3.092 | 529.6204 | 3.0236 | 529.6267
3.0918 | 530.4532 | 3.0234 | 530.4594
3.0918 | 531.286 | 3.0231 | 531.2921
3.0918 | 532.1187 | 3.0228 | 532.1248
3.0917 | 532.9514 | 3.0226 | 532.9576
3.0915 | 533.7841 | 3.0223 | 533.7903
3.0913 | 534.6169 | 3.0221 | 534.623
3.0913 | 535.4496 | 3.0218 | 535.4557
3.0913 | 536.2824 | 3.0216 | 536.2884
3.0912 | 537.1151 | 3.0215 | 537.1211
3.091 | 537.9478 | 3.0211 | 537.9539
3.091 | 538.7806 | 3.021 | 538.7866
3.0909 | 539.6133 | 3.0207 | 539.6193
3.0909 | 540.446 | 3.0205 | 540.452
3.0907 | 541.2787 | 3.0202 | 541.2848
3.0907 | 542.1115 | 3.0199 | 542.1174
3.0905 | 542.9442 | 3.0197 | 542.9501
3.0905 | 543.7768 | 3.0194 | 543.7828
3.0904 | 544.6096 | 3.019 | 544.6155
3.0902 | 545.4423 | 3.0189 | 545.4482
3.0902 | 546.2751 | 3.0187 | 546.2809
3.0902 | 547.1078 | 3.0184 | 547.1136
3.0901 | 547.9405 | 3.0182 | 547.9464
3.0899 | 548.7733 | 3.0179 | 548.7791
3.0899 | 549.606 | 3.0176 | 549.6118
3.0897 | 550.4388 | 3.0174 | 550.4446
3.0897 | 551.2715 | 3.0171 | 551.2773
3.0896 | 552.1042 | 3.0169 | 552.11
3.0896 | 552.9369 | 3.0166 | 552.9428
3.0894 | 553.7696 | 3.0163 | 553.7755
3.0894 | 554.6024 | 3.0161 | 554.6082
3.0892 | 555.4351 | 3.0158 | 555.4409
3.0892 | 556.2679 | 3.0157 | 556.2736
3.0892 | 557.1007 | 3.0153 | 557.1064
3.0891 | 557.9333 | 3.0152 | 557.9391
3.0889 | 558.7661 | 3.0148 | 558.7718
3.0889 | 559.5988 | 3.0145 | 559.6044
3.0888 | 560.4316 | 3.0144 | 560.4372
3.0888 | 561.2642 | 3.014 | 561.2699
3.0886 | 562.097 | 3.0139 | 562.1027
3.0884 | 562.9297 | 3.0136 | 562.9353
3.0884 | 563.7624 | 3.0132 | 563.768
3.0884 | 564.5952 | 3.0129 | 564.6007
3.0883 | 565.4279 | 3.0128 | 565.4334
3.0881 | 566.2606 | 3.0124 | 566.2661
3.088 | 567.0933 | 3.0123 | 567.0988
3.088 | 567.9261 | 3.0119 | 567.9316
3.088 | 568.7588 | 3.0116 | 568.7644
3.0878 | 569.5915 | 3.0113 | 569.5971
3.0878 | 570.4242 | 3.0111 | 570.4298
3.0876 | 571.2569 | 3.0108 | 571.2624
3.0875 | 572.0896 | 3.0107 | 572.0952
3.0875 | 572.9224 | 3.0103 | 572.9279
3.0873 | 573.7551 | 3.0102 | 573.7607
3.0873 | 574.5878 | 3.0098 | 574.5934
3.0873 | 575.4205 | 3.0095 | 575.4261
3.0871 | 576.2533 | 3.0092 | 576.2588
3.087 | 577.086 | 3.009 | 577.0916
3.0868 | 577.9188 | 3.0087 | 577.9244
3.0868 | 578.7515 | 3.0084 | 578.7571
3.0867 | 579.5842 | 3.0082 | 579.5898
3.0867 | 580.4169 | 3.0079 | 580.4225
3.0865 | 581.2496 | 3.0076 | 581.2552
3.0865 | 582.0823 | 3.0073 | 582.088
3.0863 | 582.9151 | 3.0071 | 582.9207
3.0863 | 583.7478 | 3.0068 | 583.7534
3.0862 | 584.5804 | 3.0066 | 584.5861
3.0862 | 585.4131 | 3.0063 | 585.4189
3.086 | 586.2458 | 3.006 | 586.2516
3.0859 | 587.0786 | 3.0056 | 587.0843
3.0859 | 587.9114 | 3.0053 | 587.917
3.0857 | 588.7441 | 3.0052 | 588.7497
3.0857 | 589.5768 | 3.0048 | 589.5824
3.0855 | 590.4095 | 3.0045 | 590.4152
3.0857 | 591.2424 | 3.0044 | 591.2479
3.0854 | 592.0751 | 3.004 | 592.0806
3.0854 | 592.9077 | 3.0037 | 592.9134
3.0852 | 593.7404 | 3.0034 | 593.7461
3.0852 | 594.5732 | 3.0032 | 594.5788
3.0851 | 595.4059 | 3.0029 | 595.4115
3.0851 | 596.2386 | 3.0026 | 596.2442
3.0849 | 597.0712 | 3.0023 | 597.0769
3.0849 | 597.904 | 3.0019 | 597.9096
3.0847 | 598.7368 | 3.0018 | 598.7424
3.0846 | 599.5694 | 3.0015 | 599.5751
3.0846 | 600.4021 | 3.0011 | 600.4078
3.0844 | 601.2349 | 3.0008 | 601.2405
3.0844 | 602.0676 | 3.0006 | 602.0732
3.0842 | 602.9004 | 3.0003 | 602.906
3.0842 | 603.7331 | 3 | 603.7388
3.0841 | 604.5658 | 2.9997 | 604.5715
3.0841 | 605.3985 | 2.9994 | 605.4041
3.0839 | 606.2313 | 2.9992 | 606.2369
3.0839 | 607.064 | 2.9989 | 607.0696
3.0838 | 607.8968 | 2.9985 | 607.9023
3.0836 | 608.7294 | 2.9982 | 608.735
3.0836 | 609.5622 | 2.9979 | 609.5677
3.0834 | 610.395 | 2.9976 | 610.4005
3.0834 | 611.2278 | 2.9974 | 611.2332
3.0833 | 612.0605 | 2.9971 | 612.066
3.0833 | 612.8932 | 2.9968 | 612.8987
3.0831 | 613.726 | 2.9965 | 613.7314
3.0831 | 614.5588 | 2.9961 | 614.5641
3.083 | 615.3914 | 2.9958 | 615.3968
3.0828 | 616.2242 | 2.9955 | 616.2295
3.0828 | 617.0569 | 2.9953 | 617.0622
3.0826 | 617.8896 | 2.995 | 617.895
3.0826 | 618.7225 | 2.9947 | 618.7278
3.0826 | 619.5552 | 2.9944 | 619.5605
3.0825 | 620.3879 | 2.994 | 620.3931
3.0823 | 621.2206 | 2.9937 | 621.2258
3.0823 | 622.0533 | 2.9934 | 622.0585
3.0821 | 622.8862 | 2.9931 | 622.8912
3.082 | 623.7189 | 2.9927 | 623.7239
3.082 | 624.5516 | 2.9924 | 624.5566
3.0818 | 625.3843 | 2.9923 | 625.3892
3.0818 | 626.217 | 2.9918 | 626.222
3.0817 | 627.0499 | 2.9916 | 627.0547
3.0817 | 627.8825 | 2.9913 | 627.8874
3.0815 | 628.7152 | 2.991 | 628.72
3.0813 | 629.5479 | 2.9906 | 629.5528
3.0812 | 630.3807 | 2.9903 | 630.3855
3.0812 | 631.2135 | 2.99 | 631.2182
3.0812 | 632.0462 | 2.9897 | 632.0509
3.081 | 632.8789 | 2.9893 | 632.8836
3.0809 | 633.7116 | 2.989 | 633.7164
3.0809 | 634.5444 | 2.9887 | 634.5491
3.0807 | 635.3771 | 2.9884 | 635.3817
3.0807 | 636.2099 | 2.9881 | 636.2144
3.0805 | 637.0426 | 2.9877 | 637.0472
3.0805 | 637.8752 | 2.9874 | 637.8798
3.0804 | 638.708 | 2.9871 | 638.7125
3.0802 | 639.5408 | 2.9868 | 639.5453
3.0802 | 640.3735 | 2.9864 | 640.378
3.08 | 641.2062 | 2.9861 | 641.2107
3.0799 | 642.0389 | 2.9858 | 642.0434
3.0799 | 642.8716 | 2.9856 | 642.8762
3.0797 | 643.7044 | 2.9852 | 643.7089
3.0797 | 644.5371 | 2.9848 | 644.5416
3.0796 | 645.3698 | 2.9845 | 645.3744
3.0796 | 646.2026 | 2.9842 | 646.2071
3.0794 | 647.0353 | 2.9839 | 647.0398
3.0792 | 647.868 | 2.9835 | 647.8726
3.0791 | 648.7008 | 2.9832 | 648.7053
3.0791 | 649.5334 | 2.9827 | 649.538
3.0791 | 650.3662 | 2.9824 | 650.3708
3.0789 | 651.199 | 2.9821 | 651.2036
3.0788 | 652.0316 | 2.9819 | 652.0362
3.0786 | 652.8643 | 2.9814 | 652.8689
3.0786 | 653.6971 | 2.9813 | 653.7017
3.0786 | 654.5298 | 2.9808 | 654.5343
3.0784 | 655.3625 | 2.9805 | 655.367
3.0783 | 656.1952 | 2.9802 | 656.1996
3.0783 | 657.0279 | 2.9798 | 657.0324
3.0781 | 657.8606 | 2.9795 | 657.865
3.0781 | 658.6933 | 2.979 | 658.6976
3.078 | 659.526 | 2.9789 | 659.5304
3.0778 | 660.3588 | 2.9784 | 660.3631
3.0778 | 661.1915 | 2.9781 | 661.1958
3.0776 | 662.0242 | 2.9777 | 662.0285
3.0776 | 662.8569 | 2.9774 | 662.8612
3.0775 | 663.6896 | 2.9771 | 663.694
3.0773 | 664.5224 | 2.9768 | 664.5267
3.0773 | 665.3551 | 2.9764 | 665.3594
3.0771 | 666.1878 | 2.976 | 666.1921
3.0771 | 667.0205 | 2.9756 | 667.0247
3.077 | 667.8532 | 2.9753 | 667.8574
3.0768 | 668.6859 | 2.975 | 668.6901
3.0768 | 669.5186 | 2.9747 | 669.5229
3.0767 | 670.3514 | 2.9742 | 670.3556
3.0767 | 671.1842 | 2.9739 | 671.1882
3.0765 | 672.0168 | 2.9735 | 672.021
3.0765 | 672.8495 | 2.9732 | 672.8537
3.0763 | 673.6822 | 2.9729 | 673.6864
3.0762 | 674.5151 | 2.9724 | 674.5191
3.0762 | 675.3478 | 2.9721 | 675.3518
3.076 | 676.1804 | 2.9718 | 676.1846
3.076 | 677.0131 | 2.9714 | 677.0174
3.0759 | 677.8458 | 2.9711 | 677.8501
3.0759 | 678.6786 | 2.9708 | 678.6827
3.0757 | 679.5112 | 2.9703 | 679.5154
3.0755 | 680.3439 | 2.97 | 680.3482
3.0754 | 681.1767 | 2.9695 | 681.1808
3.0754 | 682.0094 | 2.9692 | 682.0136
3.0752 | 682.8421 | 2.9689 | 682.8463
3.0752 | 683.6748 | 2.9684 | 683.6791
3.075 | 684.5076 | 2.968 | 684.5118
3.0749 | 685.3404 | 2.9676 | 685.3444
3.0749 | 686.1731 | 2.9672 | 686.1772
3.0749 | 687.0059 | 2.9669 | 687.0099
3.0747 | 687.8386 | 2.9666 | 687.8426
3.0746 | 688.6712 | 2.9661 | 688.6753
3.0744 | 689.504 | 2.9658 | 689.508
3.0744 | 690.3368 | 2.9655 | 690.3408
3.0742 | 691.1694 | 2.965 | 691.1735
3.0741 | 692.0021 | 2.9647 | 692.0062
3.0741 | 692.8348 | 2.9643 | 692.8389
3.0739 | 693.6675 | 2.9639 | 693.6715
3.0738 | 694.5004 | 2.9635 | 694.5042
3.0738 | 695.333 | 2.9632 | 695.3369
3.0736 | 696.1657 | 2.9627 | 696.1696
3.0736 | 696.9984 | 2.9622 | 697.0023
3.0734 | 697.8311 | 2.9619 | 697.835
3.0734 | 698.6638 | 2.9616 | 698.6677
3.0733 | 699.4965 | 2.9611 | 699.5005
3.0731 | 700.3292 | 2.9608 | 700.3332
3.0731 | 701.1618 | 2.9605 | 701.1658
3.0729 | 701.9947 | 2.96 | 701.9985
3.0728 | 702.8274 | 2.9597 | 702.8313
3.0728 | 703.66 | 2.9592 | 703.664
3.0726 | 704.4927 | 2.9588 | 704.4967
3.0726 | 705.3255 | 2.9584 | 705.3294
3.0725 | 706.1581 | 2.958 | 706.1621
3.0723 | 706.9908 | 2.9576 | 706.9948
3.0723 | 707.8236 | 2.9572 | 707.8275
3.0721 | 708.6563 | 2.9567 | 708.6601
3.0721 | 709.489 | 2.9564 | 709.4928
3.072 | 710.3217 | 2.9559 | 710.3256
3.0718 | 711.1544 | 2.9555 | 711.1583
3.0718 | 711.9871 | 2.9551 | 711.991
3.0717 | 712.8198 | 2.9547 | 712.8236
3.0715 | 713.6525 | 2.9543 | 713.6563
3.0715 | 714.4852 | 2.954 | 714.4892
3.0713 | 715.3179 | 2.9535 | 715.3219
3.0713 | 716.1506 | 2.953 | 716.1545
3.071 | 716.9833 | 2.9527 | 716.9872
3.071 | 717.816 | 2.9522 | 717.8199
3.0708 | 718.6488 | 2.9517 | 718.6526
3.0708 | 719.4814 | 2.9514 | 719.4853
3.0707 | 720.3142 | 2.9509 | 720.318
3.0707 | 721.1469 | 2.9506 | 721.1508
3.0705 | 721.9796 | 2.9501 | 721.9835
3.0704 | 722.8124 | 2.9498 | 722.8161
3.0704 | 723.645 | 2.9493 | 723.6488
3.0702 | 724.4777 | 2.9488 | 724.4816
3.07 | 725.3106 | 2.9485 | 725.3142
3.07 | 726.1432 | 2.948 | 726.1469
3.0699 | 726.9759 | 2.9476 | 726.9796
3.0697 | 727.8085 | 2.9471 | 727.8123
3.0696 | 728.6413 | 2.9467 | 728.6449
3.0696 | 729.474 | 2.9463 | 729.4777
3.0694 | 730.3067 | 2.9458 | 730.3104
3.0694 | 731.1394 | 2.9455 | 731.1431
3.0692 | 731.9721 | 2.945 | 731.9757
3.0691 | 732.8048 | 2.9445 | 732.8084
3.0691 | 733.6375 | 2.944 | 733.6412
3.0689 | 734.4702 | 2.9437 | 734.4739
3.0688 | 735.303 | 2.9432 | 735.3065
3.0688 | 736.1357 | 2.9427 | 736.1392
3.0686 | 736.9684 | 2.9422 | 736.972
3.0684 | 737.8011 | 2.9417 | 737.8047
3.0684 | 738.6338 | 2.9414 | 738.6374
3.0683 | 739.4665 | 2.9409 | 739.4701
3.0681 | 740.2992 | 2.9405 | 740.3028
3.0681 | 741.132 | 2.94 | 741.1356
3.0681 | 741.9647 | 2.9395 | 741.9683
3.0679 | 742.7974 | 2.939 | 742.801
3.0678 | 743.6301 | 2.9387 | 743.6337
3.0676 | 744.4629 | 2.9382 | 744.4664
3.0676 | 745.2956 | 2.9377 | 745.2992
3.0675 | 746.1283 | 2.9372 | 746.1319
3.0673 | 746.961 | 2.9367 | 746.9646
3.0673 | 747.7937 | 2.9363 | 747.7972
3.0671 | 748.6265 | 2.9359 | 748.63
3.067 | 749.4592 | 2.9354 | 749.4628
3.067 | 750.2919 | 2.935 | 750.2955
3.0668 | 751.1246 | 2.9345 | 751.1282
3.0667 | 751.9573 | 2.934 | 751.9608
3.0667 | 752.79 | 2.9335 | 752.7936
3.0665 | 753.6227 | 2.933 | 753.6264
3.0665 | 754.4554 | 2.9325 | 754.459
3.0663 | 755.2881 | 2.9321 | 755.2917
3.0662 | 756.1209 | 2.9316 | 756.1244
3.0662 | 756.9535 | 2.9311 | 756.9572
3.066 | 757.7862 | 2.9306 | 757.79
3.0658 | 758.6189 | 2.9301 | 758.6227
3.0657 | 759.4516 | 2.9295 | 759.4553
3.0657 | 760.2844 | 2.9292 | 760.288
3.0655 | 761.117 | 2.9287 | 761.1207
3.0655 | 761.9497 | 2.928 | 761.9534
3.0654 | 762.7824 | 2.9275 | 762.7861
3.0652 | 763.6151 | 2.9271 | 763.6188
3.065 | 764.4478 | 2.9267 | 764.4516
3.065 | 765.2804 | 2.9261 | 765.2843
3.0649 | 766.1132 | 2.9256 | 766.117
3.0647 | 766.9459 | 2.9251 | 766.9497
3.0647 | 767.7787 | 2.9246 | 767.7823
3.0646 | 768.6114 | 2.924 | 768.615
3.0644 | 769.444 | 2.9235 | 769.4477
3.0644 | 770.2767 | 2.923 | 770.2804
3.0642 | 771.1096 | 2.9225 | 771.1132
3.0642 | 771.9422 | 2.9221 | 771.9459
3.0639 | 772.7748 | 2.9214 | 772.7786
3.0639 | 773.6076 | 2.9209 | 773.6113
3.0637 | 774.4404 | 2.9204 | 774.4439
3.0636 | 775.2732 | 2.92 | 775.2766
3.0636 | 776.1058 | 2.9193 | 776.1093
3.0634 | 776.9384 | 2.9188 | 776.942
3.0633 | 777.7712 | 2.9183 | 777.7747
3.0633 | 778.6039 | 2.9179 | 778.6075
3.0631 | 779.4365 | 2.9172 | 779.4402
3.0629 | 780.2692 | 2.9167 | 780.2729
3.0628 | 781.102 | 2.9162 | 781.1056
3.0628 | 781.9347 | 2.9156 | 781.9382
3.0628 | 782.7674 | 2.9151 | 782.7709
3.0625 | 783.6001 | 2.9146 | 783.6036
3.0625 | 784.4329 | 2.9141 | 784.4364
3.0623 | 785.2656 | 2.9135 | 785.2691
3.0621 | 786.0982 | 2.913 | 786.1018
3.0621 | 786.9309 | 2.9124 | 786.9344
3.062 | 787.7637 | 2.9119 | 787.7672
3.0618 | 788.5964 | 2.9112 | 788.5999
3.0618 | 789.4291 | 2.9106 | 789.4326
3.0617 | 790.2619 | 2.9101 | 790.2652
3.0615 | 791.0946 | 2.9096 | 791.098
3.0615 | 791.9272 | 2.909 | 791.9307
3.0613 | 792.7598 | 2.9085 | 792.7634
3.0612 | 793.5926 | 2.9078 | 793.596
3.0612 | 794.4254 | 2.9074 | 794.4288
3.061 | 795.2581 | 2.9067 | 795.2614
3.0608 | 796.0908 | 2.9062 | 796.0941
3.0608 | 796.9235 | 2.9056 | 796.9268
3.0607 | 797.7563 | 2.9049 | 797.7596
3.0605 | 798.5891 | 2.9045 | 798.5922
3.0604 | 799.4218 | 2.9038 | 799.4249
3.0604 | 800.2544 | 2.9033 | 800.2576
3.0602 | 801.0871 | 2.9025 | 801.0903
3.06 | 801.9198 | 2.902 | 801.923
3.0599 | 802.7525 | 2.9014 | 802.7558
3.0597 | 803.5852 | 2.9007 | 803.5885
3.0597 | 804.418 | 2.9003 | 804.4212
3.0596 | 805.2507 | 2.8996 | 805.2539
3.0594 | 806.0834 | 2.899 | 806.0866
3.0594 | 806.916 | 2.8983 | 806.9193
3.0592 | 807.7487 | 2.8978 | 807.752
3.0591 | 808.5814 | 2.8972 | 808.5846
3.0589 | 809.4141 | 2.8966 | 809.4174
3.0589 | 810.2468 | 2.8959 | 810.2501
3.0587 | 811.0796 | 2.8953 | 811.0828
3.0587 | 811.9124 | 2.8946 | 811.9156
3.0586 | 812.7451 | 2.894 | 812.7483
3.0584 | 813.5778 | 2.8933 | 813.581
3.0583 | 814.4106 | 2.8927 | 814.4138
3.0581 | 815.2433 | 2.892 | 815.2464
3.0581 | 816.0759 | 2.8914 | 816.0792
3.0579 | 816.9086 | 2.8907 | 816.9118
3.0579 | 817.7414 | 2.8901 | 817.7444
3.0578 | 818.574 | 2.8895 | 818.5772
3.0576 | 819.4068 | 2.8888 | 819.4098
3.0575 | 820.2394 | 2.8882 | 820.2425
3.0575 | 821.0722 | 2.8875 | 821.0751
3.0573 | 821.9049 | 2.8867 | 821.9079
3.0571 | 822.7376 | 2.8861 | 822.7405
3.0571 | 823.5703 | 2.8854 | 823.5732
3.0568 | 824.403 | 2.8848 | 824.4059
3.0568 | 825.2357 | 2.8841 | 825.2386
3.0566 | 826.0684 | 2.8833 | 826.0713
3.0566 | 826.9012 | 2.8827 | 826.904
3.0565 | 827.7339 | 2.882 | 827.7367
3.0563 | 828.5665 | 2.8812 | 828.5693
3.0563 | 829.3993 | 2.8806 | 829.402
3.056 | 830.2319 | 2.8799 | 830.2348
3.056 | 831.0647 | 2.8791 | 831.0674
3.0558 | 831.8973 | 2.8785 | 831.9001
3.0557 | 832.73 | 2.8777 | 832.7328
3.0557 | 833.5628 | 2.877 | 833.5654
3.0555 | 834.3956 | 2.8762 | 834.3981
3.0554 | 835.2283 | 2.8756 | 835.2308
3.0554 | 836.0609 | 2.8748 | 836.0635
3.0552 | 836.8937 | 2.874 | 836.8961
3.055 | 837.7264 | 2.8732 | 837.7289
3.0549 | 838.5591 | 2.8725 | 838.5615
3.0549 | 839.3917 | 2.8717 | 839.3941
3.0547 | 840.2244 | 2.8711 | 840.2269
3.0546 | 841.0572 | 2.8702 | 841.0596
3.0546 | 841.89 | 2.8694 | 841.8923
3.0544 | 842.7226 | 2.8686 | 842.7249
3.0542 | 843.5553 | 2.8678 | 843.5576
3.0541 | 844.388 | 2.867 | 844.3903
3.0539 | 845.2207 | 2.8662 | 845.223
3.0539 | 846.0533 | 2.8654 | 846.0557
3.0537 | 846.886 | 2.8646 | 846.8884
3.0536 | 847.7188 | 2.8638 | 847.7211
3.0536 | 848.5516 | 2.863 | 848.5538
3.0534 | 849.3843 | 2.8622 | 849.3865
3.0533 | 850.217 | 2.8612 | 850.2192
3.0531 | 851.0497 | 2.8604 | 851.0518
3.0531 | 851.8824 | 2.8596 | 851.8846
3.0529 | 852.7152 | 2.8586 | 852.7173
3.0528 | 853.5479 | 2.858 | 853.55
3.0526 | 854.3806 | 2.857 | 854.3827
3.0526 | 855.2133 | 2.8562 | 855.2153
3.0525 | 856.046 | 2.8552 | 856.0479
3.0523 | 856.8788 | 2.8544 | 856.8807
3.0521 | 857.7114 | 2.8535 | 857.7132
3.052 | 858.5441 | 2.8525 | 858.546
3.052 | 859.3768 | 2.8517 | 859.3786
3.0518 | 860.2096 | 2.8507 | 860.2113
3.0516 | 861.0423 | 2.8498 | 861.0439
3.0515 | 861.8749 | 2.8488 | 861.8766
3.0515 | 862.7076 | 2.848 | 862.7093
3.0513 | 863.5403 | 2.847 | 863.542
3.0512 | 864.3731 | 2.846 | 864.3748
3.051 | 865.2057 | 2.8449 | 865.2073
3.0508 | 866.0384 | 2.8441 | 866.04
3.0508 | 866.8711 | 2.843 | 866.8727
3.0507 | 867.7039 | 2.842 | 867.7053
3.0505 | 868.5365 | 2.841 | 868.538
3.0504 | 869.3692 | 2.8399 | 869.3707
3.0504 | 870.202 | 2.8389 | 870.2034
3.0502 | 871.0347 | 2.838 | 871.036
3.05 | 871.8675 | 2.8368 | 871.8687
3.0499 | 872.7002 | 2.8359 | 872.7013
3.0499 | 873.5328 | 2.8347 | 873.534
3.0497 | 874.3655 | 2.8336 | 874.3667
3.0495 | 875.1982 | 2.8326 | 875.1992
3.0494 | 876.0309 | 2.8315 | 876.0319
3.0492 | 876.8636 | 2.8304 | 876.8646
3.0492 | 877.6964 | 2.8293 | 877.6972
3.0491 | 878.5291 | 2.8281 | 878.53
3.0489 | 879.3618 | 2.827 | 879.3627
3.0487 | 880.1945 | 2.8259 | 880.1953
3.0486 | 881.0271 | 2.8247 | 881.028
3.0486 | 881.8598 | 2.8234 | 881.8606
3.0484 | 882.6925 | 2.8223 | 882.6932
3.0483 | 883.5253 | 2.8212 | 883.526
3.0481 | 884.358 | 2.8199 | 884.3586
3.0481 | 885.1907 | 2.8186 | 885.1913
3.0479 | 886.0235 | 2.8175 | 886.024
3.0478 | 886.8562 | 2.8162 | 886.8567
3.0476 | 887.6889 | 2.8149 | 887.6893
3.0474 | 888.5216 | 2.8138 | 888.522
3.0474 | 889.3543 | 2.8125 | 889.3548
3.0473 | 890.187 | 2.811 | 890.1873
3.0471 | 891.0198 | 2.8097 | 891.02
3.047 | 891.8525 | 2.8084 | 891.8527
3.0468 | 892.6852 | 2.8071 | 892.6853
3.0468 | 893.518 | 2.8057 | 893.518
3.0466 | 894.3507 | 2.8044 | 894.3507
3.0465 | 895.1833 | 2.8029 | 895.1833
3.0463 | 896.016 | 2.8017 | 896.016
3.0463 | 896.8488 | 2.8002 | 896.8486
3.046 | 897.6815 | 2.7988 | 897.6812
3.046 | 898.5142 | 2.7971 | 898.514
3.0458 | 899.3469 | 2.7957 | 899.3467
3.0457 | 900.1797 | 2.7942 | 900.1793
3.0457 | 901.0124 | 2.7928 | 901.012
3.0455 | 901.8451 | 2.7912 | 901.8446
3.0454 | 902.6779 | 2.7897 | 902.6773
3.0452 | 903.5106 | 2.7881 | 903.51
3.045 | 904.3433 | 2.7865 | 904.3427
3.045 | 905.176 | 2.7849 | 905.1754
3.0449 | 906.0087 | 2.7834 | 906.0081
3.0447 | 906.8414 | 2.7816 | 906.8407
3.0445 | 907.6742 | 2.78 | 907.6732
3.0445 | 908.5068 | 2.7783 | 908.5059
3.0442 | 909.3396 | 2.7766 | 909.3386
3.0442 | 910.1723 | 2.7749 | 910.1713
3.0441 | 911.0051 | 2.7733 | 911.0038
3.0439 | 911.8378 | 2.7713 | 911.8364
3.0437 | 912.6705 | 2.7697 | 912.6692
3.0436 | 913.5031 | 2.7678 | 913.5019
3.0436 | 914.336 | 2.766 | 914.3345
3.0434 | 915.1686 | 2.7641 | 915.1672
3.0433 | 916.0012 | 2.7623 | 915.9998
3.0431 | 916.834 | 2.7603 | 916.8325
3.0431 | 917.6666 | 2.7584 | 917.6652
3.0429 | 918.4993 | 2.7563 | 918.4979
3.0428 | 919.3319 | 2.7544 | 919.3305
3.0426 | 920.1646 | 2.7524 | 920.1632
3.0424 | 920.9973 | 2.7503 | 920.9958
3.0423 | 921.8301 | 2.7482 | 921.8284
3.0421 | 922.6628 | 2.7463 | 922.6612
3.0421 | 923.4956 | 2.744 | 923.4938
3.042 | 924.3282 | 2.7419 | 924.3265
3.0418 | 925.1609 | 2.7397 | 925.1591
3.0416 | 925.9937 | 2.7374 | 925.9916
3.0415 | 926.8263 | 2.7353 | 926.8244
3.0413 | 927.659 | 2.7329 | 927.657
3.0413 | 928.4916 | 2.7306 | 928.4897
3.0412 | 929.3244 | 2.7284 | 929.3222
3.041 | 930.1572 | 2.7258 | 930.1548
3.0408 | 930.9898 | 2.7234 | 930.9876
3.0407 | 931.8225 | 2.721 | 931.8202
3.0407 | 932.6552 | 2.7185 | 932.6529
3.0403 | 933.488 | 2.716 | 933.4854
3.0403 | 934.3207 | 2.7134 | 934.3181
3.0402 | 935.1533 | 2.7108 | 935.1508
3.04 | 935.9861 | 2.7082 | 935.9835
3.0399 | 936.8188 | 2.7053 | 936.816
3.0397 | 937.6516 | 2.7026 | 937.6487
3.0395 | 938.4843 | 2.6998 | 938.4813
3.0395 | 939.317 | 2.6969 | 939.314
3.0392 | 940.1496 | 2.6942 | 940.1467
3.0392 | 940.9823 | 2.6911 | 940.9793
3.0391 | 941.815 | 2.6882 | 941.8119
3.0389 | 942.6476 | 2.6851 | 942.6446
3.0387 | 943.4804 | 2.6821 | 943.4772
3.0386 | 944.3131 | 2.6788 | 944.3099
3.0384 | 945.1459 | 2.6756 | 945.1425
3.0384 | 945.9786 | 2.6724 | 945.9751
3.0382 | 946.8113 | 2.669 | 946.8078
3.0381 | 947.6439 | 2.6656 | 947.6404
3.0379 | 948.4766 | 2.6622 | 948.4732
3.0378 | 949.3093 | 2.6587 | 949.3058
3.0378 | 950.142 | 2.655 | 950.1384
3.0376 | 950.9748 | 2.6514 | 950.971
3.0374 | 951.8076 | 2.6477 | 951.8036
3.0373 | 952.6404 | 2.6437 | 952.6363
3.0371 | 953.4731 | 2.6398 | 953.4689
3.037 | 954.3058 | 2.6358 | 954.3015
3.0368 | 955.1385 | 2.6317 | 955.1341
3.0368 | 955.9713 | 2.6275 | 955.9668
3.0365 | 956.804 | 2.6232 | 956.7994
3.0365 | 957.6366 | 2.619 | 957.6319
3.0363 | 958.4693 | 2.6144 | 958.4646
3.0362 | 959.302 | 2.6098 | 959.2972
3.036 | 960.1348 | 2.6051 | 960.1297
3.0358 | 960.9675 | 2.6002 | 960.9624
3.0357 | 961.8002 | 2.5952 | 961.7949
3.0355 | 962.6329 | 2.5902 | 962.6276
3.0355 | 963.4656 | 2.5849 | 963.4602
3.0353 | 964.2982 | 2.5794 | 964.2927
3.0352 | 965.1309 | 2.5738 | 965.1254
3.035 | 965.9636 | 2.5678 | 965.958
3.0349 | 966.7964 | 2.562 | 966.7907
3.0347 | 967.6291 | 2.5557 | 967.6232
3.0345 | 968.4618 | 2.5491 | 968.4559
3.0344 | 969.2945 | 2.5423 | 969.2885
3.0342 | 970.1272 | 2.5354 | 970.1211
3.0341 | 970.9598 | 2.5278 | 970.9537
3.0341 | 971.7926 | 2.52 | 971.7863
3.0339 | 972.6253 | 2.5116 | 972.6188
3.0337 | 973.458 | 2.5031 | 973.4516
3.0336 | 974.2907 | 2.4942 | 974.2841
3.0334 | 975.1235 | 2.4845 | 975.1166
3.0332 | 975.9562 | 2.4745 | 975.9492
3.0331 | 976.7889 | 2.464 | 976.7818
3.0329 | 977.6216 | 2.4526 | 977.6144
3.0328 | 978.4543 | 2.4408 | 978.4471
3.0326 | 979.287 | 2.428 | 979.2797
3.0326 | 980.1198 | 2.4142 | 980.1123
3.0323 | 980.9524 | 2.3998 | 980.9449
3.0323 | 981.7852 | 2.3838 | 981.7774
3.0321 | 982.618 | 2.367 | 982.61
3.032 | 983.4506 | 2.349 | 983.4426
3.0318 | 984.2833 | 2.3288 | 984.2751
3.0316 | 985.116 | 2.3077 | 985.1077
3.0315 | 985.9487 | 2.2847 | 985.9402
3.0313 | 986.7813 | 2.2586 | 986.7728
3.0311 | 987.6141 | 2.231 | 987.6053
3.031 | 988.4468 | 2.1997 | 988.4379
3.0308 | 989.2795 | 2.1663 | 989.2703
3.0307 | 990.1122 | 2.1311 | 990.1029
3.0305 | 990.9449 | 2.0869 | 990.9356
3.0303 | 991.7776 | 2.0414 | 991.7681
3.0302 | 992.6103 | 2.0036 | 992.5897
3.0302 | 993.443 | 2.0002 | 993.3259
3.03 | 994.2757 | 2.0002 | 993.9852
3.0299 | 995.1084 | 2.0002 | 994.5852
3.0297 | 995.9412 | 2.0002 | 995.1372
3.0295 | 996.7739 | 2.0001 | 995.6481
3.0294 | 997.6066 | 2.0002 | 996.1228
3.0292 | 998.4393 | 2.0002 | 996.566
3.0291 | 999.2721 | 2.0001 | 996.9804
3.0289 | 1000.1048 | 2.0001 | 997.3687
3.0287 | 1000.937 | 2.0001 | 997.7335
3.0286 | 1001.77 | 2.0002 | 998.0766
3.0284 | 1002.603 | 2.0002 | 998.4001
3.0282 | 1003.436 | 2.0001 | 998.7052
3.0281 | 1004.268 | 2.0002 | 998.9938
3.0279 | 1005.101 | 2.0004 | 999.2704
3.0278 | 1005.9336 | 2.0001 | 999.531
3.0276 | 1006.766 | 2.0002 | 999.7772
3.0274 | 1007.5992 | 2.0001 | 1000.0112
3.0273 | 1008.432 | 2.0002 | 1000.234
3.0271 | 1009.264 | 2.0001 | 1000.447
3.027 | 1010.097 | 2.0001 | 1000.6496
3.0268 | 1010.93 | 2.0001 | 1000.844
3.0266 | 1011.763 | 2.0002 | 1001.03
3.0265 | 1012.595 | 2.0001 | 1001.208
3.0263 | 1013.428 | 2.0001 | 1001.379
3.0261 | 1014.2608 | 2.0001 | 1001.544
3.0261 | 1015.0936 | 2.0001 | 1001.703
3.0258 | 1015.926 | 2.0001 | 1001.856
3.0257 | 1016.759 | 2.0001 | 1002.004
3.0255 | 1017.592 | 2.0002 | 1002.147
3.0253 | 1018.424 | 2.0002 | 1002.285
3.0252 | 1019.257 | 2.0002 | 1002.4192
3.025 | 1020.09 | 2.0001 | 1002.549
3.0249 | 1020.9224 | 2.0002 | 1002.676
3.0247 | 1021.7552 | 2.0002 | 1002.798
3.0245 | 1022.588 | 2.0001 | 1002.918
3.0244 | 1023.421 | 2.0001 | 1003.034
3.0242 | 1024.253 | 2.0001 | 1003.148
3.024 | 1025.086 | 2.0001 | 1003.258
3.0239 | 1025.919 | 2.0002 | 1003.366
3.0237 | 1026.751 | 2.0001 | 1003.472
3.0236 | 1027.584 | 2.0002 | 1003.575
3.0234 | 1028.417 | 2.0002 | 1003.676
3.0231 | 1029.249 | 2.0002 | 1003.775
3.0231 | 1030.082 | 2.0001 | 1003.871
3.0229 | 1030.915 | 2.0002 | 1003.966
3.0228 | 1031.748 | 2.0001 | 1004.059
3.0224 | 1032.58 | 2.0002 | 1004.151
3.0223 | 1033.413 | 2.0002 | 1004.24
3.0221 | 1034.246 | 2.0002 | 1004.328
3.0219 | 1035.078 | 2.0001 | 1004.4144
3.0218 | 1035.911 | 2.0001 | 1004.499
3.0216 | 1036.744 | 2.0001 | 1004.583
3.0215 | 1037.576 | 2.0002 | 1004.6648
3.0213 | 1038.409 | 2.0001 | 1004.7456
3.0211 | 1039.242 | 2.0001 | 1004.825
3.021 | 1040.075 | 2.0002 | 1004.9032
3.0207 | 1040.9072 | 2.0002 | 1004.98
3.0205 | 1041.74 | 2.0002 | 1005.056
3.0203 | 1042.5728 | 2.0002 | 1005.131
3.0202 | 1043.405 | 2.0002 | 1005.204
3.02 | 1044.238 | 2.0001 | 1005.277
3.0199 | 1045.071 | 2.0001 | 1005.348
3.0197 | 1045.904 | 2.0001 | 1005.419
3.0195 | 1046.736 | 2.0001 | 1005.489
3.0192 | 1047.569 | 2.0002 | 1005.557
3.019 | 1048.402 | 2.0001 | 1005.625
3.019 | 1049.234 | 2.0002 | 1005.692
3.0187 | 1050.067 | 2.0001 | 1005.758
3.0186 | 1050.9 | 2.0002 | 1005.8232
3.0184 | 1051.732 | 2.0002 | 1005.888
3.0182 | 1052.565 | 2.0001 | 1005.9512
3.0181 | 1053.398 | 2.0001 | 1006.014
3.0179 | 1054.231 | 2.0002 | 1006.076
3.0176 | 1055.063 | 2.0001 | 1006.137
3.0174 | 1055.896 | 2.0002 | 1006.198
3.0173 | 1056.729 | 2.0002 | 1006.258
3.0171 | 1057.561 | 2.0001 | 1006.317
3.0169 | 1058.394 | 2.0001 | 1006.375
3.0166 | 1059.227 | 2.0001 | 1006.433
3.0165 | 1060.059 | 2.0002 | 1006.49
3.0163 | 1060.892 | 2.0002 | 1006.547
3.0161 | 1061.7248 | 2.0002 | 1006.603
3.016 | 1062.5576 | 2.0002 | 1006.659
3.0158 | 1063.39 | 2.0001 | 1006.713
3.0155 | 1064.223 | 2.0002 | 1006.767
3.0153 | 1065.056 | 2.0001 | 1006.821
3.0152 | 1065.888 | 2.0002 | 1006.874
3.015 | 1066.721 | 2.0002 | 1006.927
3.0147 | 1067.554 | 2.0002 | 1006.979
3.0145 | 1068.386 | 2.0002 | 1007.03
3.0144 | 1069.219 | 2.0002 | 1007.082
3.0142 | 1070.052 | 2.0002 | 1007.132
3.0139 | 1070.885 | 2.0002 | 1007.182
3.0137 | 1071.717 | 2.0001 | 1007.231
3.0136 | 1072.55 | 2.0001 | 1007.28
3.0134 | 1073.383 | 2.0002 | 1007.329
3.0132 | 1074.215 | 2.0001 | 1007.377
3.0131 | 1075.048 | 2.0001 | 1007.425
3.0128 | 1075.8808 | 2.0002 | 1007.472
3.0126 | 1076.714 | 2.0002 | 1007.519
3.0124 | 1077.546 | 2.0002 | 1007.565
3.0123 | 1078.379 | 2.0001 | 1007.611
3.0119 | 1079.212 | 2.0002 | 1007.657
3.0118 | 1080.044 | 2.0001 | 1007.7016
3.0115 | 1080.877 | 2.0001 | 1007.746
3.0113 | 1081.71 | 2.0001 | 1007.791
3.0111 | 1082.5424 | 2.0001 | 1007.834
3.011 | 1083.375 | 2.0002 | 1007.878
3.0108 | 1084.208 | 2.0002 | 1007.921
3.0105 | 1085.04 | 2.0002 | 1007.964
3.0103 | 1085.873 | 2.0001 | 1008.006
3.0102 | 1086.706 | 2.0001 | 1008.048
3.0098 | 1087.538 | 2.0001 | 1008.09
3.0097 | 1088.3712 | 2.0001 | 1008.131
3.0094 | 1089.204 | 2.0002 | 1008.172
3.0092 | 1090.036 | 2.0002 | 1008.213
3.009 | 1090.869 | 2.0002 | 1008.253
3.0087 | 1091.702 | 2.0002 | 1008.293
3.0086 | 1092.535 | 2.0001 | 1008.333
3.0084 | 1093.367 | 2.0002 | 1008.372
3.0082 | 1094.2 | 2.0002 | 1008.4112
3.0079 | 1095.033 | 2.0002 | 1008.45
3.0077 | 1095.866 | 2.0002 | 1008.488
3.0074 | 1096.698 | 2.0002 | 1008.526
3.0073 | 1097.531 | 2.0002 | 1008.564
3.0071 | 1098.364 | 2.0002 | 1008.602
3.0068 | 1099.196 | 2.0002 | 1008.639
3.0066 | 1100.029 | 2.0002 | 1008.676
3.0063 | 1100.862 | 2.0002 | 1008.712
3.0061 | 1101.694 | 2.0002 | 1008.749
3.0058 | 1102.527 | 2.0001 | 1008.785
3.0056 | 1103.36 | 2.0002 | 1008.821
3.0055 | 1104.193 | 2.0001 | 1008.856
3.0052 | 1105.025 | 2.0002 | 1008.891
3.005 | 1105.858 | 2.0001 | 1008.926
3.0048 | 1106.691 | 2.0002 | 1008.961
3.0045 | 1107.523 | 2.0002 | 1008.996
3.0044 | 1108.356 | 2.0002 | 1009.03
3.0042 | 1109.189 | 2.0002 | 1009.064
3.0039 | 1110.022 | 2.0001 | 1009.0976
3.0036 | 1110.854 | 2.0002 | 1009.131
3.0034 | 1111.687 | 2.0001 | 1009.164
3.0032 | 1112.52 | 2.0002 | 1009.197
3.0029 | 1113.352 | 2.0001 | 1009.23
3.0026 | 1114.185 | 2.0002 | 1009.263
3.0024 | 1115.0176 | 2.0001 | 1009.295
3.0023 | 1115.85 | 2.0001 | 1009.327
3.0019 | 1116.683 | 2.0001 | 1009.359
3.0018 | 1117.516 | 2.0002 | 1009.39
3.0015 | 1118.348 | 2.0002 | 1009.422
3.0011 | 1119.181 | 2.0001 | 1009.453
3.001 | 1120.014 | 2.0001 | 1009.484
3.0006 | 1120.846 | 2.0002 | 1009.515
3.0005 | 1121.6792 | 2.0002 | 1009.545
3.0002 | 1122.512 | 2.0001 | 1009.576
3 | 1123.345 | 2.0002 | 1009.6056
2.9997 | 1124.177 | 2.0001 | 1009.636
2.9995 | 1125.01 | 2.0002 | 1009.665
2.9992 | 1125.843 | 2.0002 | 1009.695
2.9989 | 1126.675 | 2.0002 | 1009.724
2.9987 | 1127.508 | 2.0001 | 1009.753
2.9984 | 1128.341 | 2.0001 | 1009.782
2.9982 | 1129.174 | 2.0002 | 1009.811
2.9979 | 1130.006 | 2.0002 | 1009.839
2.9977 | 1130.839 | 2.0002 | 1009.868
2.9974 | 1131.672 | 2.0002 | 1009.896
2.9973 | 1132.504 | 2.0002 | 1009.924
2.9969 | 1133.337 | 2.0002 | 1009.951
2.9966 | 1134.17 | 2.0002 | 1009.979
2.9965 | 1135.002 | 2.0002 | 1010.006
2.9961 | 1135.835 | 2.0002 | 1010.0336
2.996 | 1136.668 | 2.0002 | 1010.061
2.9956 | 1137.501 | 2.0001 | 1010.088
2.9953 | 1138.333 | 2.0001 | 1010.114
2.995 | 1139.166 | 2.0002 | 1010.1408
2.9948 | 1139.999 | 2.0002 | 1010.1672
2.9945 | 1140.831 | 2.0002 | 1010.193
2.9942 | 1141.664 | 2.0001 | 1010.219
2.994 | 1142.497 | 2.0001 | 1010.245
2.9937 | 1143.329 | 2.0001 | 1010.271
2.9934 | 1144.162 | 2.0002 | 1010.297
2.9932 | 1144.995 | 2.0001 | 1010.322
2.9929 | 1145.827 | 2.0002 | 1010.347
2.9926 | 1146.66 | 2.0002 | 1010.372
2.9924 | 1147.493 | 2.0002 | 1010.397
2.9921 | 1148.3256 | 2.0001 | 1010.422
2.9918 | 1149.158 | 2.0002 | 1010.446
2.9914 | 1149.991 | 2.0001 | 1010.471
2.9913 | 1150.824 | 2.0002 | 1010.495
2.991 | 1151.656 | 2.0002 | 1010.5192
2.9906 | 1152.489 | 2.0002 | 1010.543
2.9903 | 1153.322 | 2.0001 | 1010.567
2.9902 | 1154.154 | 2.0002 | 1010.591
2.9898 | 1154.987 | 2.0001 | 1010.614
2.9895 | 1155.82 | 2.0001 | 1010.6376
2.9893 | 1156.652 | 2.0002 | 1010.6608
2.989 | 1157.485 | 2.0002 | 1010.684
2.9887 | 1158.318 | 2.0002 | 1010.707
2.9884 | 1159.151 | 2.0002 | 1010.73
2.9881 | 1159.983 | 2.0001 | 1010.752
2.9879 | 1160.816 | 2.0002 | 1010.775
2.9876 | 1161.649 | 2.0001 | 1010.797
2.9873 | 1162.481 | 2.0002 | 1010.82
2.9869 | 1163.314 | 2.0002 | 1010.842
2.9866 | 1164.147 | 2.0002 | 1010.864
2.9864 | 1164.98 | 2.0002 | 1010.886
2.986 | 1165.812 | 2.0001 | 1010.908
2.9858 | 1166.645 | 2.0001 | 1010.929
2.9855 | 1167.478 | 2.0002 | 1010.951
2.9852 | 1168.31 | 2.0001 | 1010.972
2.9848 | 1169.143 | 2.0002 | 1010.994
2.9845 | 1169.976 | 2.0001 | 1011.015
2.9842 | 1170.808 | 2.0001 | 1011.036
2.9839 | 1171.641 | 2.0001 | 1011.057
2.9835 | 1172.474 | 2.0001 | 1011.063
2.9832 | 1173.3064
2.9831 | 1174.1392
2.9827 | 1174.972
2.9824 | 1175.804
2.9821 | 1176.637
2.9818 | 1177.47
2.9814 | 1178.303
2.9811 | 1179.135
2.9808 | 1179.968
2.9805 | 1180.801
2.9802 | 1181.633
2.9798 | 1182.466
2.9795 | 1183.299
2.9792 | 1184.132
2.9789 | 1184.964
2.9785 | 1185.7968
2.9782 | 1186.629
2.9779 | 1187.462
2.9776 | 1188.295
2.9772 | 1189.128
2.9769 | 1189.96
2.9766 | 1190.793
2.9761 | 1191.6256
2.976 | 1192.458
2.9755 | 1193.291
2.9753 | 1194.124
2.975 | 1194.957
2.9745 | 1195.789
2.9742 | 1196.622
2.9739 | 1197.455
2.9735 | 1198.2872
2.9732 | 1199.12
2.9727 | 1199.953
2.9724 | 1200.785
2.9721 | 1201.618
2.9718 | 1202.451
2.9714 | 1203.283
2.9711 | 1204.116
2.9708 | 1204.949
2.9703 | 1205.781
2.97 | 1206.614
2.9697 | 1207.447
2.9693 | 1208.279
2.9689 | 1209.112
2.9685 | 1209.945
2.9682 | 1210.7776
2.9679 | 1211.6104
2.9674 | 1212.443
2.9671 | 1213.276
2.9668 | 1214.108
2.9663 | 1214.941
2.9659 | 1215.7736
2.9656 | 1216.6064
2.9653 | 1217.4392
2.9648 | 1218.272
2.9645 | 1219.104
2.964 | 1219.937
2.9637 | 1220.77
2.9634 | 1221.6024
2.9629 | 1222.435
2.9626 | 1223.268
2.9621 | 1224.1
2.9618 | 1224.933
2.9614 | 1225.766
2.9609 | 1226.598
2.9606 | 1227.431
2.9601 | 1228.264
2.9598 | 1229.097
2.9593 | 1229.929
2.959 | 1230.762
2.9585 | 1231.595
2.958 | 1232.427
2.9577 | 1233.26
2.9572 | 1234.093
2.9569 | 1234.925
2.9564 | 1235.758
2.9561 | 1236.591
2.9556 | 1237.423
2.9551 | 1238.256
2.9548 | 1239.089
2.9543 | 1239.922
2.9538 | 1240.754
2.9535 | 1241.587
2.953 | 1242.419
2.9527 | 1243.252
2.9522 | 1244.085
2.9517 | 1244.918
2.9514 | 1245.75
2.9509 | 1246.583
2.9505 | 1247.416
2.95 | 1248.248
2.9496 | 1249.081
2.9492 | 1249.9136
2.9487 | 1250.746
2.9482 | 1251.579
2.9477 | 1252.412
2.9474 | 1253.244
2.9469 | 1254.077
2.9464 | 1254.91
2.9459 | 1255.742
2.9455 | 1256.575
2.945 | 1257.408
2.9445 | 1258.24
2.944 | 1259.073
2.9435 | 1259.906
2.943 | 1260.738
2.9427 | 1261.571
2.9421 | 1262.404
2.9417 | 1263.237
2.9413 | 1264.069
2.9406 | 1264.902
2.9401 | 1265.735
2.9396 | 1266.5672
2.9392 | 1267.4
2.9387 | 1268.232
2.9382 | 1269.065
2.9377 | 1269.898
2.9372 | 1270.731
2.9366 | 1271.563
2.9361 | 1272.396
2.9356 | 1273.228
2.9351 | 1274.061
2.9345 | 1274.894
2.934 | 1275.727
2.9335 | 1276.559
2.933 | 1277.392
2.9325 | 1278.225
2.9319 | 1279.057
2.9314 | 1279.89
2.9309 | 1280.723
2.9303 | 1281.555
2.9298 | 1282.388
2.9292 | 1283.221
2.9287 | 1284.054
2.928 | 1284.886
2.9275 | 1285.719
2.9269 | 1286.552
2.9264 | 1287.384
2.9258 | 1288.2168
2.9253 | 1289.049
2.9246 | 1289.882
2.9241 | 1290.715
2.9235 | 1291.548
2.9229 | 1292.38
2.9224 | 1293.213
2.9217 | 1294.046
2.9211 | 1294.878
2.9206 | 1295.711
2.92 | 1296.544
2.9193 | 1297.376
2.9187 | 1298.209
2.9182 | 1299.042
2.9175 | 1299.874
2.9169 | 1300.707
2.9162 | 1301.54
2.9156 | 1302.372
2.915 | 1303.205
2.9143 | 1304.038
2.9137 | 1304.87
2.913 | 1305.703
2.9125 | 1306.536
2.9117 | 1307.368
2.9111 | 1308.201
2.9104 | 1309.034
2.9098 | 1309.8664
2.9091 | 1310.699
2.9085 | 1311.532
2.9077 | 1312.364
2.907 | 1313.197
2.9064 | 1314.03
2.9058 | 1314.8624
2.9049 | 1315.695
2.9043 | 1316.528
2.9037 | 1317.361
2.9028 | 1318.193
2.9022 | 1319.026
2.9014 | 1319.858
2.9007 | 1320.691
2.8999 | 1321.524
2.8993 | 1322.357
2.8985 | 1323.189
2.8978 | 1324.022
2.897 | 1324.8544
2.8962 | 1325.687
2.8954 | 1326.52
2.8948 | 1327.353
2.894 | 1328.185
2.8932 | 1329.018
2.8924 | 1329.8504
2.8915 | 1330.6832
2.8907 | 1331.516
2.8899 | 1332.348
2.8891 | 1333.181
2.8883 | 1334.014
2.8875 | 1334.846
2.8867 | 1335.6792
2.8859 | 1336.512
2.8851 | 1337.345
2.8843 | 1338.177
2.8833 | 1339.01
2.8825 | 1339.8424
2.8817 | 1340.675
2.8807 | 1341.508
2.8799 | 1342.341
2.8791 | 1343.173
2.8782 | 1344.006
2.8772 | 1344.838
2.8762 | 1345.671
2.8754 | 1346.504
2.8744 | 1347.336
2.8735 | 1348.169
2.8725 | 1349.002
2.8717 | 1349.834
2.8707 | 1350.667
2.8698 | 1351.5
2.8688 | 1352.332
2.8678 | 1353.165
2.8669 | 1353.998
2.8659 | 1354.83
2.8648 | 1355.663
2.8638 | 1356.496
2.8628 | 1357.328
2.8617 | 1358.161
2.8606 | 1358.9936
2.8596 | 1359.8264
2.8585 | 1360.659
2.8573 | 1361.492
2.8564 | 1362.324
2.8554 | 1363.1568
2.8541 | 1363.9896
2.853 | 1364.822
2.8518 | 1365.655
2.8507 | 1366.487
2.8496 | 1367.32
2.8485 | 1368.1528
2.8473 | 1368.985
2.846 | 1369.818
2.8449 | 1370.651
2.8436 | 1371.483
2.8425 | 1372.316
2.8412 | 1373.149
2.8399 | 1373.981
2.8388 | 1374.814
2.8375 | 1375.6464
2.8362 | 1376.479
2.8347 | 1377.312
2.8335 | 1378.144
2.8322 | 1378.977
2.8309 | 1379.81
2.8294 | 1380.6424
2.828 | 1381.475
2.8267 | 1382.307
2.8252 | 1383.14
2.8239 | 1383.9728
2.8225 | 1384.806
2.821 | 1385.638
2.8196 | 1386.471
2.818 | 1387.303
2.8165 | 1388.136
2.8149 | 1388.969
2.8134 | 1389.801
2.8118 | 1390.634
2.8102 | 1391.467
2.8088 | 1392.299
2.8071 | 1393.132
2.8054 | 1393.965
2.8038 | 1394.797
2.802 | 1395.63
2.8004 | 1396.4624
2.7986 | 1397.295
2.7968 | 1398.128
2.795 | 1398.96
2.7933 | 1399.793
2.7915 | 1400.6256
2.7897 | 1401.458
2.7879 | 1402.291
2.786 | 1403.124
2.7841 | 1403.956
2.7821 | 1404.789
2.7802 | 1405.622
2.7783 | 1406.454
2.7762 | 1407.287
2.7742 | 1408.119
2.7721 | 1408.952
2.77 | 1409.785
2.7679 | 1410.617
2.7658 | 1411.45
2.7636 | 1412.282
2.7615 | 1413.115
2.7592 | 1413.948
2.757 | 1414.78
2.7547 | 1415.613
2.7524 | 1416.446
2.75 | 1417.278
2.7476 | 1418.111
2.7452 | 1418.944
2.7428 | 1419.776
2.7402 | 1420.609
2.7377 | 1421.441
2.7353 | 1422.274
2.7326 | 1423.106
2.73 | 1423.939
2.7273 | 1424.772
2.7247 | 1425.604
2.7218 | 1426.437
2.719 | 1427.27
2.7163 | 1428.102
2.7134 | 1428.935
2.7105 | 1429.767
2.7076 | 1430.6
2.7045 | 1431.433
2.7014 | 1432.265
2.6984 | 1433.098
2.6953 | 1433.931
2.6922 | 1434.7632
2.689 | 1435.596
2.6856 | 1436.428
2.6822 | 1437.261
2.6788 | 1438.0936
2.6753 | 1438.926
2.6719 | 1439.759
2.6685 | 1440.592
2.6648 | 1441.424
2.6611 | 1442.2568
2.6574 | 1443.089
2.6535 | 1443.922
2.6498 | 1444.755
2.6458 | 1445.587
2.6419 | 1446.42
2.6379 | 1447.253
2.6337 | 1448.085
2.6295 | 1448.9176
2.6251 | 1449.75
2.6207 | 1450.583
2.6162 | 1451.415
2.6117 | 1452.248
2.6073 | 1453.081
2.6025 | 1453.913
2.5977 | 1454.746
2.5928 | 1455.578
2.5877 | 1456.411
2.5827 | 1457.244
2.5773 | 1458.076
2.5722 | 1458.909
2.5667 | 1459.742
2.561 | 1460.574
2.5552 | 1461.407
2.5494 | 1462.239
2.5433 | 1463.072
2.5371 | 1463.904
2.5309 | 1464.737
2.5246 | 1465.57
2.5178 | 1466.4024
2.511 | 1467.235
2.5041 | 1468.067
2.4968 | 1468.9
2.4894 | 1469.733
2.4818 | 1470.565
2.4744 | 1471.3976
2.4663 | 1472.2304
2.4582 | 1473.063
2.45 | 1473.896
2.4411 | 1474.728
2.4321 | 1475.561
2.4229 | 1476.393
2.4134 | 1477.226
2.4038 | 1478.058
2.3935 | 1478.891
2.383 | 1479.723
2.372 | 1480.556
2.3606 | 1481.389
2.3486 | 1482.221
2.3362 | 1483.0536
2.3233 | 1483.886
2.3096 | 1484.719
2.2957 | 1485.551
2.2805 | 1486.384
2.2642 | 1487.216
2.2467 | 1488.049
2.2276 | 1488.881
2.2068 | 1489.714
2.1837 | 1490.546
2.1579 | 1491.379
2.1277 | 1492.212
2.0925 | 1493.044
2.0506 | 1493.876
2.0076 | 1494.702
2.0005 | 1495.415
2.0001 | 1495.999
1.9999 | 1496.491
2.0001 | 1496.914
2.0001 | 1497.284
2.0001 | 1497.612
2.0001 | 1497.905
1.9999 | 1498.168
1.9999 | 1498.408
1.9999 | 1498.627
2.0001 | 1498.828
2.0001 | 1499.014
2.0001 | 1499.187
2.0001 | 1499.348
2.0001 | 1499.498
1.9999 | 1499.639
2.0001 | 1499.772
2.0001 | 1499.898
2.0001 | 1500.017
2.0001 | 1500.131
2.0001 | 1500.239
2.0001 | 1500.341
2.0001 | 1500.44
2.0001 | 1500.534
2.0001 | 1500.624
2.0001 | 1500.711
2.0001 | 1500.795
2.0001 | 1500.8752
2.0001 | 1500.953
2.0001 | 1501.028
2.0001 | 1501.101
2.0001 | 1501.1712
2.0001 | 1501.24
2.0001 | 1501.306
2.0001 | 1501.37
2.0001 | 1501.433
2.0001 | 1501.495
2.0001 | 1501.555
2.0001 | 1501.613
2.0001 | 1501.67
2.0001 | 1501.726
2.0001 | 1501.781
2.0001 | 1501.834
2.0001 | 1501.887
2.0001 | 1501.938
2.0001 | 1501.9888
2.0001 | 1502.0384
2.0001 | 1502.087
2.0001 | 1502.135
2.0001 | 1502.182
2.0001 | 1502.228
2.0001 | 1502.274
2.0001 | 1502.319
2.0001 | 1502.3632
2.0001 | 1502.407
2.0001 | 1502.45
2.0001 | 1502.492
2.0002 | 1502.534
2.0001 | 1502.575
2.0001 | 1502.616
2.0001 | 1502.656
2.0001 | 1502.695
2.0001 | 1502.7344
2.0001 | 1502.773
2.0001 | 1502.811
2.0001 | 1502.849
2.0001 | 1502.887
2.0001 | 1502.924
2.0001 | 1502.96
2.0001 | 1502.996
2.0001 | 1503.032
2.0001 | 1503.067
2.0001 | 1503.1024
2.0001 | 1503.137
2.0001 | 1503.171
2.0001 | 1503.205
2.0001 | 1503.239
2.0001 | 1503.272
2.0001 | 1503.305
2.0001 | 1503.338
2.0001 | 1503.37
2.0001 | 1503.402
2.0001 | 1503.434
2.0001 | 1503.466
2.0001 | 1503.497
2.0001 | 1503.528
2.0001 | 1503.559
2.0001 | 1503.59
2.0001 | 1503.62
2.0001 | 1503.65
2.0001 | 1503.679
2.0001 | 1503.709
2.0001 | 1503.738
2.0001 | 1503.767
2.0001 | 1503.796
2.0001 | 1503.825
2.0001 | 1503.854
2.0001 | 1503.8816
2.0001 | 1503.91
2.0001 | 1503.937
2.0002 | 1503.965
2.0001 | 1503.993
2.0002 | 1504.02
2.0001 | 1504.047
2.0001 | 1504.074
2.0001 | 1504.1
2.0001 | 1504.127
2.0001 | 1504.153
2.0001 | 1504.179
2.0001 | 1504.205
2.0001 | 1504.231
2.0001 | 1504.257
2.0001 | 1504.282
2.0001 | 1504.308
2.0001 | 1504.333
2.0001 | 1504.358
2.0001 | 1504.383
2.0001 | 1504.408
2.0001 | 1504.432
2.0001 | 1504.457
2.0001 | 1504.481
2.0002 | 1504.505
2.0001 | 1504.529
2.0001 | 1504.553
2.0002 | 1504.577
2.0001 | 1504.6
2.0001 | 1504.624
2.0001 | 1504.647
2.0001 | 1504.671
2.0001 | 1504.694
2.0001 | 1504.717
2.0001 | 1504.739
2.0001 | 1504.762
2.0001 | 1504.785
2.0001 | 1504.807
2.0001 | 1504.83
2.0001 | 1504.852
2.0001 | 1504.874
2.0001 | 1504.896
2.0001 | 1504.918
2.0001 | 1504.94
2.0001 | 1504.9616
2.0001 | 1504.983
2.0001 | 1505.0048
2.0001 | 1505.026
2.0001 | 1505.047
2.0001 | 1505.069
2.0001 | 1505.09
2.0001 | 1505.111
2.0001 | 1505.132
2.0001 | 1505.14