## Sheet1
2voltage | 2capacity | 341.0voltage | 341.0capacity | 682.0voltage | 682.0capacity | 1023.0voltage | 1023.0capacity | 1364.0voltage | 1364.0capacity | 1705.0voltage | 1705.0capacity
3.7135 | 0 | 1.9997 | 0 | 1.9998 | 0 | 1.9997 | 0 | 1.9997 | 0 | 1.9998 | 0
3.5889 | 0.8332889 | 1.9997 | 0.001811111 | 1.9998 | 0.001761111 | 1.9997 | 0.001705556 | 1.9997 | 0.001744444 | 1.9998 | 0.001738889
3.4611 | 1.666569
3.3848 | 2.49985
3.339 | 3.333097
3.3091 | 4.166325
3.2865 | 4.999553
3.2694 | 5.832775
3.2556 | 6.665997
3.2444 | 7.499214
3.2352 | 8.332419
3.2277 | 9.165644
3.2212 | 9.998825
3.2155 | 10.83205
3.2107 | 11.66527
3.2065 | 12.498475
3.2026 | 13.3317
3.1993 | 14.16489
3.1963 | 14.99809
3.1936 | 15.83129
3.191 | 16.66447
3.1888 | 17.497675
3.1867 | 18.33089
3.1847 | 19.16409
3.183 | 19.99731
3.1812 | 20.83051
3.1796 | 21.66371
3.1781 | 22.49689
3.1767 | 23.33008
3.1752 | 24.16328
3.1739 | 24.99648
3.1728 | 25.82968
3.1715 | 26.6629
3.1704 | 27.49607
3.1692 | 28.32926
3.1683 | 29.16246
3.1673 | 29.99567
3.1663 | 30.82886
3.1654 | 31.66204
3.1644 | 32.49524
3.1636 | 33.32846
3.1628 | 34.16163
3.162 | 34.994825
3.1612 | 35.82804
3.1605 | 36.66124
3.1597 | 37.49442
3.1591 | 38.32761
3.1584 | 39.16082
3.1578 | 39.99401
3.1571 | 40.8272
3.1567 | 41.66039
3.156 | 42.49357
3.1555 | 43.32675
3.1549 | 44.15994
3.1544 | 44.99313
3.1539 | 45.82631
3.1534 | 46.65952
3.1531 | 47.49272
3.1526 | 48.32591
3.1521 | 49.1591
3.1516 | 49.99229
3.1513 | 50.82547
3.1508 | 51.65863
3.1505 | 52.49179
3.1502 | 53.32497
3.1497 | 54.15817
3.1494 | 54.99137
3.1491 | 55.82454
3.1487 | 56.65772
3.1484 | 57.49089
3.1481 | 58.32408
3.1478 | 59.15727
3.1475 | 59.99046
3.1471 | 60.82364
3.147 | 61.65683
3.1466 | 62.49001
3.1463 | 63.3232
3.146 | 64.15642
3.1458 | 64.9896
3.1455 | 65.82278
3.1452 | 66.65597
3.145 | 67.48914
3.1447 | 68.32232
3.1445 | 69.15552
3.1442 | 69.98868
3.1441 | 70.82189
3.1439 | 71.65508
3.1436 | 72.48828
3.1434 | 73.32147
3.1431 | 74.15466
3.1429 | 74.98783
3.1428 | 75.82103
3.1426 | 76.65423
3.1423 | 77.48742
3.1421 | 78.32061
3.142 | 79.15378
3.1416 | 79.98696
3.1415 | 80.82015
3.1412 | 81.65333
3.1412 | 82.48652
3.141 | 83.31971
3.1408 | 84.15288
3.1405 | 84.98608
3.1404 | 85.81923
3.1402 | 86.65243
3.14 | 87.48562
3.1399 | 88.3188
3.1397 | 89.15199
3.1395 | 89.98518
3.1394 | 90.81837
3.1392 | 91.65158
3.1391 | 92.48475
3.1389 | 93.31792
3.1387 | 94.1511
3.1386 | 94.98428
3.1384 | 95.81749
3.1383 | 96.65068
3.1381 | 97.48388
3.1379 | 98.31704
3.1378 | 99.15022
3.1376 | 99.9834
3.1374 | 100.8166
3.1374 | 101.6498
3.1373 | 102.483
3.137 | 103.3161
3.137 | 104.1493
3.1368 | 104.9825
3.1366 | 105.8157
3.1365 | 106.6489
3.1363 | 107.482
3.1363 | 108.3152
3.136 | 109.1484
3.136 | 109.9816
3.1358 | 110.8148
3.1357 | 111.648
3.1355 | 112.4811
3.1354 | 113.3143
3.1354 | 114.1475
3.1352 | 114.9807
3.135 | 115.8139
3.1349 | 116.6471
3.1349 | 117.4802
3.1345 | 118.3134
3.1345 | 119.1466
3.1344 | 119.9798
3.1342 | 120.813
3.1342 | 121.6462
3.1341 | 122.4794
3.1339 | 123.3125
3.1337 | 124.1457
3.1337 | 124.9789
3.1336 | 125.8121
3.1334 | 126.6453
3.1333 | 127.4784
3.1333 | 128.3116
3.1331 | 129.1448
3.1329 | 129.978
3.1328 | 130.8112
3.1328 | 131.6443
3.1326 | 132.4775
3.1324 | 133.3107
3.1323 | 134.1439
3.1323 | 134.9771
3.1321 | 135.8103
3.1321 | 136.6435
3.132 | 137.4767
3.1318 | 138.3098
3.1316 | 139.143
3.1316 | 139.9762
3.1315 | 140.8094
3.1313 | 141.6426
3.1312 | 142.4758
3.1312 | 143.3089
3.131 | 144.1421
3.1308 | 144.9753
3.1308 | 145.8085
3.1307 | 146.6417
3.1305 | 147.4749
3.1305 | 148.3081
3.1303 | 149.1412
3.1302 | 149.9744
3.1302 | 150.8076
3.13 | 151.6408
3.1299 | 152.474
3.1299 | 153.3071
3.1297 | 154.1403
3.1297 | 154.9735
3.1295 | 155.8067
3.1294 | 156.6399
3.1294 | 157.4731
3.1292 | 158.3062
3.1291 | 159.1394
3.1291 | 159.9726
3.1289 | 160.8058
3.1287 | 161.6389
3.1287 | 162.4721
3.1286 | 163.3053
3.1286 | 164.1384
3.1284 | 164.9716
3.1284 | 165.8048
3.1283 | 166.638
3.1281 | 167.4711
3.1279 | 168.3043
3.1279 | 169.1375
3.1278 | 169.9707
3.1278 | 170.8038
3.1276 | 171.637
3.1276 | 172.4702
3.1274 | 173.3034
3.1273 | 174.1365
3.1273 | 174.9697
3.1271 | 175.8029
3.1271 | 176.6361
3.127 | 177.4693
3.1268 | 178.3025
3.1268 | 179.1357
3.1266 | 179.9688
3.1266 | 180.802
3.1266 | 181.6352
3.1263 | 182.4684
3.1263 | 183.3016
3.1262 | 184.1348
3.1262 | 184.9679
3.126 | 185.8011
3.126 | 186.6343
3.1258 | 187.4675
3.1257 | 188.3007
3.1257 | 189.1338
3.1255 | 189.967
3.1255 | 190.8002
3.1253 | 191.6334
3.1252 | 192.4666
3.1252 | 193.2998
3.1252 | 194.133
3.125 | 194.9662
3.1249 | 195.7993
3.1249 | 196.6325
3.1247 | 197.4657
3.1245 | 198.2989
3.1245 | 199.1321
3.1245 | 199.9653
3.1244 | 200.7984
3.1242 | 201.6316
3.1242 | 202.4648
3.1241 | 203.298
3.1241 | 204.1312
3.1239 | 204.9643
3.1237 | 205.7975
3.1237 | 206.6307
3.1236 | 207.4638
3.1236 | 208.297
3.1234 | 209.1302
3.1234 | 209.9634
3.1232 | 210.7966
3.1232 | 211.6297
3.1231 | 212.4629
3.1231 | 213.2961
3.1229 | 214.1292
3.1229 | 214.9624
3.1228 | 215.7956
3.1226 | 216.6288
3.1226 | 217.462
3.1224 | 218.2952
3.1224 | 219.1283
3.1223 | 219.9615
3.1223 | 220.7947
3.1221 | 221.6279
3.122 | 222.4611
3.122 | 223.2942
3.1218 | 224.1274
3.1218 | 224.9606
3.1216 | 225.7938
3.1215 | 226.627
3.1215 | 227.4601
3.1213 | 228.2933
3.1213 | 229.1265
3.1213 | 229.9597
3.1212 | 230.7929
3.121 | 231.6261
3.121 | 232.4592
3.1208 | 233.2924
3.1208 | 234.1256
3.1207 | 234.9588
3.1207 | 235.7919
3.1207 | 236.6251
3.1205 | 237.4583
3.1203 | 238.2914
3.1203 | 239.1246
3.1202 | 239.9578
3.12 | 240.791
3.12 | 241.6242
3.1199 | 242.4574
3.1199 | 243.2905
3.1199 | 244.1237
3.1197 | 244.9569
3.1195 | 245.7901
3.1195 | 246.6232
3.1194 | 247.4564
3.1194 | 248.2896
3.1192 | 249.1228
3.1192 | 249.956
3.1191 | 250.7892
3.1189 | 251.6223
3.1189 | 252.4555
3.1187 | 253.2887
3.1187 | 254.1219
3.1187 | 254.9551
3.1186 | 255.7883
3.1186 | 256.6215
3.1184 | 257.4546
3.1182 | 258.2878
3.1182 | 259.121
3.1182 | 259.9542
3.1181 | 260.7874
3.1179 | 261.6206
3.1179 | 262.4537
3.1178 | 263.2869
3.1178 | 264.1201
3.1176 | 264.9533
3.1176 | 265.7864
3.1174 | 266.6196
3.1174 | 267.4528
3.1173 | 268.286
3.1173 | 269.1191
3.1171 | 269.9523
3.1171 | 270.7855
3.117 | 271.6187
3.117 | 272.4518
3.1168 | 273.285
3.1166 | 274.1182
3.1168 | 274.9514
3.1165 | 275.7846
3.1165 | 276.6178
3.1163 | 277.451
3.1163 | 278.2842
3.1163 | 279.1173
3.1161 | 279.9505
3.116 | 280.7837
3.116 | 281.6169
3.1158 | 282.4501
3.1158 | 283.2833
3.1157 | 284.1165
3.1157 | 284.9496
3.1157 | 285.7828
3.1155 | 286.616
3.1153 | 287.4492
3.1153 | 288.2824
3.1152 | 289.1155
3.1152 | 289.9487
3.115 | 290.7819
3.115 | 291.6151
3.115 | 292.4483
3.1149 | 293.2815
3.1147 | 294.1146
3.1147 | 294.9478
3.1145 | 295.781
3.1144 | 296.6142
3.1144 | 297.4474
3.1142 | 298.2806
3.1144 | 299.1138
3.1142 | 299.9469
3.1141 | 300.7801
3.1141 | 301.6133
3.1139 | 302.4465
3.1139 | 303.2796
3.1137 | 304.1128
3.1136 | 304.946
3.1136 | 305.7792
3.1134 | 306.6124
3.1134 | 307.4456
3.1132 | 308.2787
3.1132 | 309.1119
3.1131 | 309.9451
3.1131 | 310.7783
3.1129 | 311.6114
3.1129 | 312.4446
3.1128 | 313.2778
3.1128 | 314.111
3.1126 | 314.9442
3.1126 | 315.7774
3.1124 | 316.6106
3.1124 | 317.4438
3.1123 | 318.2769
3.1123 | 319.1101
3.1121 | 319.9433
3.1121 | 320.7764
3.112 | 321.6096
3.1118 | 322.4428
3.112 | 323.276
3.1118 | 324.1091
3.1116 | 324.9424
3.1116 | 325.7755
3.1115 | 326.6087
3.1115 | 327.4419
3.1113 | 328.2751
3.1113 | 329.1082
3.1111 | 329.9414
3.1111 | 330.7746
3.111 | 331.6078
3.1108 | 332.4409
3.1108 | 333.2741
3.1107 | 334.1073
3.1107 | 334.9404
3.1105 | 335.7736
3.1105 | 336.6068
3.1105 | 337.44
3.1103 | 338.2732
3.1102 | 339.1064
3.1102 | 339.9396
3.1102 | 340.7727
3.11 | 341.6059
3.1099 | 342.4391
3.1099 | 343.2723
3.1097 | 344.1054
3.1097 | 344.9386
3.1095 | 345.7718
3.1095 | 346.605
3.1094 | 347.4382
3.1094 | 348.2714
3.1092 | 349.1045
3.1092 | 349.9377
3.109 | 350.7709
3.109 | 351.604
3.1089 | 352.4372
3.1089 | 353.2704
3.1087 | 354.1036
3.1087 | 354.9367
3.1086 | 355.7699
3.1086 | 356.6031
3.1084 | 357.4363
3.1084 | 358.2695
3.1082 | 359.1027
3.1081 | 359.9358
3.1081 | 360.769
3.1079 | 361.6022
3.1079 | 362.4354
3.1079 | 363.2686
3.1078 | 364.1017
3.1076 | 364.9349
3.1076 | 365.768
3.1074 | 366.6012
3.1074 | 367.4344
3.1074 | 368.2675
3.1073 | 369.1007
3.1073 | 369.9339
3.1071 | 370.767
3.107 | 371.6002
3.107 | 372.4334
3.1068 | 373.2666
3.1068 | 374.0998
3.1068 | 374.9329
3.1066 | 375.7661
3.1065 | 376.5993
3.1065 | 377.4324
3.1063 | 378.2656
3.1063 | 379.0988
3.1063 | 379.932
3.1061 | 380.7652
3.106 | 381.5983
3.106 | 382.4315
3.1058 | 383.2647
3.1058 | 384.0979
3.1057 | 384.931
3.1057 | 385.7642
3.1057 | 386.5974
3.1055 | 387.4305
3.1053 | 388.2637
3.1053 | 389.0968
3.1052 | 389.9301
3.1052 | 390.7632
3.105 | 391.5964
3.105 | 392.4296
3.1049 | 393.2628
3.1049 | 394.096
3.1047 | 394.9291
3.1047 | 395.7623
3.1045 | 396.5955
3.1045 | 397.4286
3.1044 | 398.2618
3.1044 | 399.095
3.1042 | 399.9282
3.1042 | 400.7613
3.104 | 401.5945
3.104 | 402.4277
3.1039 | 403.2609
3.1037 | 404.094
3.1037 | 404.9272
3.1037 | 405.7604
3.1036 | 406.5936
3.1034 | 407.4268
3.1034 | 408.2599
3.1034 | 409.0931
3.1032 | 409.9263
3.1032 | 410.7594
3.1031 | 411.5926
3.1031 | 412.4257
3.1029 | 413.2589
3.1029 | 414.0921
3.1028 | 414.9253
3.1028 | 415.7584
3.1026 | 416.5916
3.1024 | 417.4248
3.1024 | 418.2579
3.1023 | 419.0911
3.1023 | 419.9242
3.1021 | 420.7574
3.1021 | 421.5906
3.1019 | 422.4238
3.1019 | 423.257
3.1019 | 424.0901
3.1018 | 424.9233
3.1016 | 425.7565
3.1016 | 426.5896
3.1015 | 427.4228
3.1015 | 428.256
3.1013 | 429.0892
3.1013 | 429.9224
3.1011 | 430.7555
3.1011 | 431.5887
3.101 | 432.4219
3.101 | 433.255
3.1008 | 434.0882
3.1008 | 434.9214
3.1007 | 435.7545
3.1007 | 436.5877
3.1005 | 437.4209
3.1003 | 438.254
3.1003 | 439.0872
3.1002 | 439.9204
3.1002 | 440.7536
3.1002 | 441.5868
3.1 | 442.4199
3.0999 | 443.2531
3.0999 | 444.0863
3.0997 | 444.9195
3.0997 | 445.7526
3.0995 | 446.5858
3.0995 | 447.419
3.0995 | 448.2521
3.0994 | 449.0853
3.0992 | 449.9185
3.0992 | 450.7516
3.0992 | 451.5848
3.099 | 452.418
3.099 | 453.2512
3.0989 | 454.0844
3.0989 | 454.9176
3.0987 | 455.7507
3.0986 | 456.5839
3.0986 | 457.417
3.0984 | 458.2502
3.0984 | 459.0834
3.0982 | 459.9165
3.0982 | 460.7497
3.0981 | 461.5829
3.0981 | 462.4161
3.0979 | 463.2493
3.0979 | 464.0824
3.0978 | 464.9156
3.0978 | 465.7488
3.0976 | 466.582
3.0976 | 467.4152
3.0974 | 468.2483
3.0973 | 469.0815
3.0973 | 469.9147
3.0973 | 470.7478
3.0971 | 471.581
3.0971 | 472.4142
3.0969 | 473.2473
3.0969 | 474.0805
3.0968 | 474.9137
3.0966 | 475.7469
3.0966 | 476.5801
3.0965 | 477.4132
3.0965 | 478.2464
3.0965 | 479.0796
3.0963 | 479.9128
3.0963 | 480.746
3.0961 | 481.5791
3.096 | 482.4123
3.096 | 483.2455
3.0958 | 484.0787
3.0958 | 484.9118
3.0957 | 485.745
3.0957 | 486.5782
3.0955 | 487.4113
3.0955 | 488.2445
3.0953 | 489.0777
3.0952 | 489.9109
3.0952 | 490.744
3.095 | 491.5772
3.095 | 492.4104
3.0948 | 493.2435
3.0948 | 494.0767
3.0947 | 494.9098
3.0947 | 495.743
3.0947 | 496.5762
3.0944 | 497.4093
3.0944 | 498.2425
3.0942 | 499.0756
3.0942 | 499.9088
3.094 | 500.742
3.094 | 501.5752
3.0939 | 502.4083
3.0939 | 503.2415
3.0937 | 504.0747
3.0937 | 504.9079
3.0937 | 505.741
3.0936 | 506.5742
3.0934 | 507.4074
3.0932 | 508.2405
3.0932 | 509.0737
3.0931 | 509.9069
3.0931 | 510.74
3.0929 | 511.5732
3.0929 | 512.4064
3.0928 | 513.2396
3.0928 | 514.0728
3.0926 | 514.906
3.0926 | 515.7391
3.0924 | 516.5722
3.0924 | 517.4055
3.0923 | 518.2386
3.0923 | 519.0718
3.0921 | 519.9049
3.0921 | 520.738
3.0919 | 521.5712
3.0918 | 522.4044
3.0918 | 523.2376
3.0916 | 524.0707
3.0916 | 524.9039
3.0915 | 525.7371
3.0915 | 526.5703
3.0913 | 527.4034
3.0913 | 528.2366
3.0911 | 529.0697
3.091 | 529.9029
3.091 | 530.7361
3.0908 | 531.5692
3.0908 | 532.4024
3.0908 | 533.2356
3.0907 | 534.0688
3.0905 | 534.9019
3.0905 | 535.7351
3.0903 | 536.5682
3.0902 | 537.4014
3.0902 | 538.2345
3.09 | 539.0677
3.09 | 539.9009
3.09 | 540.734
3.0898 | 541.5672
3.0898 | 542.4004
3.0897 | 543.2335
3.0895 | 544.0668
3.0894 | 544.8999
3.0894 | 545.733
3.0894 | 546.5662
3.0892 | 547.3993
3.089 | 548.2325
3.089 | 549.0657
3.0889 | 549.8988
3.0889 | 550.732
3.0887 | 551.5652
3.0887 | 552.3983
3.0886 | 553.2315
3.0884 | 554.0647
3.0884 | 554.8979
3.0884 | 555.731
3.0882 | 556.5642
3.0882 | 557.3974
3.0881 | 558.2305
3.0879 | 559.0637
3.0879 | 559.8968
3.0877 | 560.73
3.0877 | 561.5632
3.0876 | 562.3964
3.0876 | 563.2295
3.0874 | 564.0627
3.0873 | 564.8958
3.0873 | 565.729
3.0871 | 566.5621
3.0871 | 567.3953
3.0869 | 568.2285
3.0869 | 569.0617
3.0868 | 569.8949
3.0868 | 570.728
3.0866 | 571.5612
3.0866 | 572.3944
3.0865 | 573.2276
3.0863 | 574.0607
3.0861 | 574.8938
3.0861 | 575.727
3.086 | 576.5601
3.086 | 577.3933
3.0858 | 578.2264
3.0858 | 579.0596
3.0857 | 579.8928
3.0857 | 580.726
3.0855 | 581.5591
3.0853 | 582.3923
3.0853 | 583.2255
3.0852 | 584.0586
3.0852 | 584.8917
3.085 | 585.7249
3.0848 | 586.5582
3.0848 | 587.3913
3.0848 | 588.2245
3.0847 | 589.0576
3.0845 | 589.8908
3.0845 | 590.724
3.0844 | 591.5572
3.0842 | 592.3903
3.0842 | 593.2235
3.084 | 594.0567
3.084 | 594.8898
3.0839 | 595.723
3.0837 | 596.5561
3.0837 | 597.3892
3.0836 | 598.2225
3.0836 | 599.0556
3.0836 | 599.8888
3.0834 | 600.722
3.0832 | 601.5552
3.0832 | 602.3884
3.0831 | 603.2215
3.0829 | 604.0547
3.0829 | 604.8879
3.0827 | 605.721
3.0826 | 606.5542
3.0826 | 607.3874
3.0824 | 608.2205
3.0824 | 609.0537
3.0823 | 609.8869
3.0821 | 610.72
3.0821 | 611.5532
3.0819 | 612.3863
3.0819 | 613.2195
3.0819 | 614.0527
3.0816 | 614.8858
3.0816 | 615.719
3.0815 | 616.5522
3.0815 | 617.3854
3.0813 | 618.2185
3.0813 | 619.0517
3.0811 | 619.8848
3.0811 | 620.718
3.081 | 621.5512
3.0808 | 622.3844
3.0808 | 623.2175
3.0806 | 624.0507
3.0805 | 624.8839
3.0805 | 625.717
3.0803 | 626.5502
3.0803 | 627.3833
3.0802 | 628.2164
3.0802 | 629.0497
3.08 | 629.8828
3.0798 | 630.716
3.0798 | 631.5492
3.0797 | 632.3824
3.0795 | 633.2156
3.0795 | 634.0488
3.0794 | 634.8819
3.0794 | 635.715
3.0792 | 636.5482
3.0792 | 637.3814
3.079 | 638.2145
3.0789 | 639.0477
3.0789 | 639.8809
3.0787 | 640.714
3.0786 | 641.5472
3.0786 | 642.3804
3.0784 | 643.2135
3.0784 | 644.0467
3.0782 | 644.8799
3.0781 | 645.7131
3.0781 | 646.5462
3.0779 | 647.3795
3.0779 | 648.2126
3.0777 | 649.0457
3.0776 | 649.8789
3.0776 | 650.712
3.0776 | 651.5452
3.0774 | 652.3784
3.0773 | 653.2115
3.0771 | 654.0447
3.0771 | 654.8779
3.0769 | 655.711
3.0768 | 656.5442
3.0768 | 657.3774
3.0766 | 658.2105
3.0766 | 659.0437
3.0765 | 659.8769
3.0765 | 660.71
3.0763 | 661.5431
3.0761 | 662.3764
3.0761 | 663.2095
3.076 | 664.0426
3.0758 | 664.8758
3.0758 | 665.709
3.0756 | 666.5421
3.0756 | 667.3753
3.0755 | 668.2084
3.0753 | 669.0416
3.0753 | 669.8748
3.0752 | 670.7079
3.075 | 671.541
3.075 | 672.3742
3.0748 | 673.2075
3.0748 | 674.0406
3.0747 | 674.8738
3.0745 | 675.7069
3.0744 | 676.5401
3.0744 | 677.3732
3.0742 | 678.2064
3.0742 | 679.0396
3.074 | 679.8728
3.0739 | 680.7059
3.0737 | 681.539
3.0737 | 682.3722
3.0737 | 683.2054
3.0735 | 684.0385
3.0734 | 684.8717
3.0734 | 685.7048
3.0732 | 686.538
3.0731 | 687.3712
3.0731 | 688.2044
3.0729 | 689.0375
3.0727 | 689.8708
3.0727 | 690.7039
3.0726 | 691.537
3.0724 | 692.3702
3.0723 | 693.2033
3.0723 | 694.0365
3.0721 | 694.8697
3.0721 | 695.7028
3.0719 | 696.536
3.0719 | 697.3692
3.0718 | 698.2024
3.0718 | 699.0355
3.0716 | 699.8687
3.0715 | 700.7018
3.0713 | 701.535
3.0713 | 702.3683
3.0711 | 703.2014
3.071 | 704.0345
3.071 | 704.8677
3.0708 | 705.7008
3.0706 | 706.534
3.0705 | 707.3672
3.0705 | 708.2004
3.0703 | 709.0336
3.0702 | 709.8667
3.0702 | 710.6999
3.07 | 711.533
3.07 | 712.3662
3.0698 | 713.1993
3.0697 | 714.0324
3.0697 | 714.8656
3.0695 | 715.6988
3.0694 | 716.532
3.0692 | 717.3652
3.0692 | 718.1983
3.069 | 719.0315
3.069 | 719.8647
3.0689 | 720.6979
3.0687 | 721.531
3.0685 | 722.3641
3.0685 | 723.1973
3.0684 | 724.0305
3.0682 | 724.8636
3.0682 | 725.6968
3.0681 | 726.5299
3.0681 | 727.3631
3.0679 | 728.1963
3.0677 | 729.0294
3.0676 | 729.8626
3.0674 | 730.6958
3.0674 | 731.529
3.0673 | 732.3621
3.0673 | 733.1953
3.0671 | 734.0284
3.0669 | 734.8616
3.0669 | 735.6948
3.0668 | 736.5279
3.0666 | 737.3611
3.0666 | 738.1943
3.0664 | 739.0274
3.0663 | 739.8605
3.0663 | 740.6937
3.0661 | 741.5269
3.066 | 742.3601
3.066 | 743.1932
3.0658 | 744.0264
3.0656 | 744.8596
3.0655 | 745.6929
3.0655 | 746.526
3.0653 | 747.3591
3.0652 | 748.1923
3.0652 | 749.0254
3.065 | 749.8586
3.0648 | 750.6918
3.0648 | 751.5249
3.0647 | 752.358
3.0645 | 753.1913
3.0645 | 754.0244
3.0644 | 754.8576
3.0642 | 755.6908
3.064 | 756.5239
3.064 | 757.3571
3.0639 | 758.1903
3.0639 | 759.0235
3.0637 | 759.8567
3.0635 | 760.6898
3.0634 | 761.523
3.0632 | 762.3561
3.0632 | 763.1892
3.0631 | 764.0225
3.0629 | 764.8556
3.0629 | 765.6887
3.0627 | 766.522
3.0626 | 767.3551
3.0624 | 768.1883
3.0624 | 769.0214
3.0623 | 769.8546
3.0621 | 770.6877
3.0621 | 771.521
3.0619 | 772.3541
3.0618 | 773.1872
3.0618 | 774.0204
3.0616 | 774.8537
3.0614 | 775.6868
3.0613 | 776.52
3.0613 | 777.3532
3.0611 | 778.1862
3.061 | 779.0196
3.0608 | 779.8526
3.0608 | 780.6858
3.0606 | 781.5189
3.0605 | 782.3521
3.0605 | 783.1852
3.0603 | 784.0184
3.0602 | 784.8516
3.06 | 785.6846
3.06 | 786.5179
3.0598 | 787.3509
3.0597 | 788.1842
3.0595 | 789.0173
3.0595 | 789.8505
3.0593 | 790.6836
3.0592 | 791.5168
3.0592 | 792.35
3.059 | 793.1831
3.0589 | 794.0163
3.0589 | 794.8493
3.0587 | 795.6826
3.0585 | 796.5157
3.0584 | 797.3489
3.0582 | 798.182
3.0582 | 799.0152
3.0581 | 799.8484
3.0579 | 800.6815
3.0579 | 801.5148
3.0576 | 802.3478
3.0576 | 803.1812
3.0574 | 804.0142
3.0573 | 804.8474
3.0573 | 805.6805
3.0571 | 806.5137
3.0569 | 807.3468
3.0568 | 808.1801
3.0568 | 809.0132
3.0566 | 809.8463
3.0564 | 810.6796
3.0563 | 811.5126
3.0563 | 812.3459
3.0561 | 813.1789
3.056 | 814.0122
3.0558 | 814.8452
3.0558 | 815.6786
3.0556 | 816.5117
3.0555 | 817.3449
3.0553 | 818.178
3.0553 | 819.0112
3.0552 | 819.8443
3.055 | 820.6775
3.055 | 821.5107
3.0547 | 822.3437
3.0547 | 823.177
3.0545 | 824.01
3.0543 | 824.8432
3.0542 | 825.6764
3.0542 | 826.5095
3.054 | 827.3427
3.0539 | 828.1758
3.0539 | 829.009
3.0537 | 829.8421
3.0535 | 830.6754
3.0534 | 831.5085
3.0532 | 832.3417
3.0532 | 833.1748
3.0531 | 834.008
3.0529 | 834.8411
3.0527 | 835.6743
3.0526 | 836.5075
3.0526 | 837.3405
3.0524 | 838.1738
3.0522 | 839.0068
3.0521 | 839.8401
3.0521 | 840.6732
3.0519 | 841.5064
3.0518 | 842.3396
3.0516 | 843.1728
3.0514 | 844.0059
3.0514 | 844.839
3.0513 | 845.6722
3.0511 | 846.5053
3.0511 | 847.3386
3.051 | 848.1716
3.0508 | 849.0049
3.0506 | 849.838
3.0505 | 850.6711
3.0505 | 851.5043
3.0503 | 852.3374
3.0502 | 853.1706
3.05 | 854.0036
3.0498 | 854.8369
3.0498 | 855.67
3.0497 | 856.5032
3.0495 | 857.3364
3.0493 | 858.1695
3.0492 | 859.0027
3.049 | 859.8358
3.049 | 860.669
3.0489 | 861.5021
3.0487 | 862.3353
3.0485 | 863.1684
3.0485 | 864.0016
3.0484 | 864.8348
3.0482 | 865.6679
3.0481 | 866.5012
3.0479 | 867.3342
3.0479 | 868.1674
3.0477 | 869.0005
3.0476 | 869.8338
3.0474 | 870.6669
3.0472 | 871.5002
3.0472 | 872.3332
3.0469 | 873.1664
3.0469 | 873.9996
3.0468 | 874.8327
3.0466 | 875.6659
3.0464 | 876.499
3.0464 | 877.3322
3.0463 | 878.1652
3.0461 | 878.9985
3.046 | 879.8316
3.046 | 880.6647
3.0458 | 881.498
3.0456 | 882.3311
3.0455 | 883.1643
3.0453 | 883.9974
3.0451 | 884.8307
3.045 | 885.6637
3.045 | 886.497
3.0448 | 887.3301
3.0447 | 888.1633
3.0445 | 888.9964
3.0445 | 889.8296
3.0443 | 890.6627
3.0442 | 891.496
3.044 | 892.3291
3.0439 | 893.1622
3.0437 | 893.9954
3.0437 | 894.8285
3.0435 | 895.6617
3.0434 | 896.4948
3.0432 | 897.328
3.0431 | 898.1612
3.0429 | 898.9945
3.0429 | 899.8276
3.0427 | 900.6606
3.0426 | 901.4938
3.0424 | 902.3269
3.0422 | 903.1602
3.0421 | 903.9932
3.0421 | 904.8264
3.0419 | 905.6596
3.0418 | 906.4927
3.0416 | 907.3259
3.0416 | 908.159
3.0414 | 908.9922
3.0413 | 909.8252
3.0411 | 910.6586
3.041 | 911.4916
3.0408 | 912.3248
3.0406 | 913.158
3.0406 | 913.9911
3.0405 | 914.8243
3.0403 | 915.6574
3.0401 | 916.4906
3.04 | 917.3236
3.0398 | 918.157
3.0397 | 918.99
3.0395 | 919.8232
3.0395 | 920.6564
3.0393 | 921.4895
3.0392 | 922.3227
3.039 | 923.1557
3.0389 | 923.989
3.0387 | 924.822
3.0385 | 925.6553
3.0385 | 926.4884
3.0384 | 927.3216
3.0382 | 928.1548
3.038 | 928.9878
3.0379 | 929.8211
3.0377 | 930.6541
3.0376 | 931.4873
3.0376 | 932.3204
3.0372 | 933.1536
3.0372 | 933.9868
3.0371 | 934.8198
3.0369 | 935.653
3.0368 | 936.4862
3.0366 | 937.3193
3.0364 | 938.1525
3.0364 | 938.9857
3.0363 | 939.8188
3.0361 | 940.6519
3.036 | 941.4852
3.0358 | 942.3182
3.0356 | 943.1514
3.0355 | 943.9845
3.0353 | 944.8176
3.0351 | 945.6508
3.035 | 946.484
3.035 | 947.317
3.0348 | 948.1502
3.0347 | 948.9833
3.0345 | 949.8165
3.0343 | 950.6497
3.0342 | 951.4828
3.034 | 952.316
3.0339 | 953.1492
3.0337 | 953.9823
3.0335 | 954.8154
3.0335 | 955.6485
3.0332 | 956.4817
3.0332 | 957.3148
3.0329 | 958.148
3.0329 | 958.9812
3.0327 | 959.8143
3.0326 | 960.6475
3.0324 | 961.4806
3.0322 | 962.3138
3.0321 | 963.1468
3.0319 | 963.9801
3.0318 | 964.8132
3.0316 | 965.6464
3.0314 | 966.4796
3.0314 | 967.3127
3.0311 | 968.1459
3.0311 | 968.979
3.0309 | 969.8122
3.0308 | 970.6452
3.0306 | 971.4785
3.0305 | 972.3116
3.0303 | 973.1447
3.0301 | 973.9779
3.03 | 974.811
3.0298 | 975.6443
3.0297 | 976.4773
3.0295 | 977.3105
3.0293 | 978.1436
3.0292 | 978.9768
3.029 | 979.81
3.0289 | 980.6431
3.0287 | 981.4763
3.0285 | 982.3094
3.0284 | 983.1426
3.0282 | 983.9757
3.028 | 984.8089
3.0279 | 985.642
3.0277 | 986.4751
3.0277 | 987.3083
3.0274 | 988.1414
3.0272 | 988.9745
3.0271 | 989.8077
3.0269 | 990.6409
3.0268 | 991.474
3.0266 | 992.3072
3.0264 | 993.1404
3.0263 | 993.9735
3.0261 | 994.8067
3.0259 | 995.6398
3.0258 | 996.4729
3.0256 | 997.306
3.0255 | 998.1392
3.0253 | 998.9724
3.0251 | 999.8055
3.025 | 1000.639
3.0248 | 1001.472
3.0247 | 1002.305
3.0245 | 1003.138
3.0243 | 1003.971
3.024 | 1004.804
3.024 | 1005.6376
3.0237 | 1006.471
3.0235 | 1007.304
3.0234 | 1008.137
3.0232 | 1008.97
3.023 | 1009.803
3.0229 | 1010.636
3.0227 | 1011.4696
3.0226 | 1012.303
3.0222 | 1013.136
3.0221 | 1013.969
3.0219 | 1014.802
3.0219 | 1015.635
3.0216 | 1016.468
3.0214 | 1017.302
3.0213 | 1018.135
3.0211 | 1018.968
3.0209 | 1019.801
3.0208 | 1020.634
3.0206 | 1021.467
3.0205 | 1022.3
3.0203 | 1023.1336
3.02 | 1023.967
3.0198 | 1024.8
3.0197 | 1025.633
3.0195 | 1026.466
3.0193 | 1027.299
3.0192 | 1028.133
3.0188 | 1028.966
3.0187 | 1029.799
3.0185 | 1030.632
3.0184 | 1031.465
3.0182 | 1032.298
3.018 | 1033.132
3.0179 | 1033.965
3.0176 | 1034.798
3.0174 | 1035.631
3.0172 | 1036.464
3.0169 | 1037.297
3.0167 | 1038.13
3.0166 | 1038.963
3.0164 | 1039.797
3.0163 | 1040.63
3.0159 | 1041.463
3.0159 | 1042.296
3.0156 | 1043.129
3.0155 | 1043.9624
3.0153 | 1044.796
3.015 | 1045.629
3.0148 | 1046.462
3.0147 | 1047.295
3.0145 | 1048.128
3.0143 | 1048.961
3.014 | 1049.794
3.0138 | 1050.628
3.0137 | 1051.4608
3.0134 | 1052.294
3.0132 | 1053.127
3.013 | 1053.96
3.0127 | 1054.793
3.0126 | 1055.626
3.0124 | 1056.46
3.0121 | 1057.293
3.0119 | 1058.126
3.0117 | 1058.9592
3.0116 | 1059.792
3.0113 | 1060.625
3.0111 | 1061.458
3.0108 | 1062.292
3.0106 | 1063.1248
3.0105 | 1063.958
3.0103 | 1064.791
3.01 | 1065.624
3.0098 | 1066.457
3.0096 | 1067.29
3.0093 | 1068.124
3.0092 | 1068.957
3.0088 | 1069.79
3.0087 | 1070.6232
3.0085 | 1071.456
3.0082 | 1072.289
3.008 | 1073.122
3.0077 | 1073.956
3.0076 | 1074.7888
3.0074 | 1075.622
3.0071 | 1076.455
3.0069 | 1077.288
3.0067 | 1078.121
3.0064 | 1078.955
3.0063 | 1079.788
3.0059 | 1080.6208
3.0058 | 1081.454
3.0055 | 1082.2872
3.0053 | 1083.12
3.0051 | 1083.954
3.0048 | 1084.786
3.0046 | 1085.62
3.0043 | 1086.453
3.0042 | 1087.286
3.0038 | 1088.1192
3.0037 | 1088.952
3.0035 | 1089.785
3.0032 | 1090.619
3.003 | 1091.452
3.0027 | 1092.285
3.0024 | 1093.118
3.0022 | 1093.9512
3.0021 | 1094.784
3.0017 | 1095.6176
3.0016 | 1096.451
3.0013 | 1097.284
3.0011 | 1098.117
3.0008 | 1098.95
3.0005 | 1099.7832
3.0003 | 1100.616
3 | 1101.45
2.9998 | 1102.283
2.9995 | 1103.116
2.9992 | 1103.949
2.999 | 1104.782
2.9987 | 1105.615
2.9985 | 1106.448
2.9982 | 1107.281
2.998 | 1108.115
2.9977 | 1108.948
2.9974 | 1109.781
2.9972 | 1110.614
2.9969 | 1111.4472
2.9967 | 1112.28
2.9964 | 1113.114
2.9963 | 1113.947
2.9959 | 1114.78
2.9956 | 1115.613
2.9954 | 1116.446
2.9951 | 1117.2792
2.9948 | 1118.112
2.9945 | 1118.945
2.9943 | 1119.779
2.994 | 1120.612
2.9937 | 1121.445
2.9935 | 1122.278
2.9932 | 1123.111
2.993 | 1123.944
2.9927 | 1124.777
2.9924 | 1125.61
2.9921 | 1126.444
2.9917 | 1127.277
2.9916 | 1128.11
2.9913 | 1128.943
2.9909 | 1129.776
2.9908 | 1130.609
2.9903 | 1131.442
2.9901 | 1132.276
2.9898 | 1133.109
2.9895 | 1133.942
2.9893 | 1134.775
2.989 | 1135.608
2.9887 | 1136.441
2.9883 | 1137.274
2.988 | 1138.108
2.9877 | 1138.941
2.9875 | 1139.774
2.9872 | 1140.607
2.9869 | 1141.44
2.9866 | 1142.273
2.9864 | 1143.1064
2.9861 | 1143.94
2.9858 | 1144.773
2.9854 | 1145.606
2.985 | 1146.439
2.9848 | 1147.272
2.9845 | 1148.105
2.9842 | 1148.938
2.9838 | 1149.771
2.9835 | 1150.605
2.9832 | 1151.438
2.983 | 1152.271
2.9825 | 1153.104
2.9824 | 1153.937
2.9821 | 1154.77
2.9817 | 1155.603
2.9814 | 1156.437
2.9811 | 1157.27
2.9808 | 1158.103
2.9804 | 1158.936
2.9801 | 1159.769
2.9798 | 1160.602
2.9795 | 1161.435
2.9792 | 1162.268
2.9788 | 1163.102
2.9785 | 1163.935
2.9782 | 1164.768
2.9779 | 1165.601
2.9775 | 1166.434
2.9772 | 1167.267
2.9769 | 1168.1
2.9766 | 1168.9336
2.9762 | 1169.767
2.9759 | 1170.6
2.9754 | 1171.433
2.9753 | 1172.266
2.9748 | 1173.0992
2.9745 | 1173.932
2.9741 | 1174.766
2.9738 | 1175.599
2.9735 | 1176.432
2.9732 | 1177.265
2.9729 | 1178.098
2.9725 | 1178.931
2.9721 | 1179.764
2.9717 | 1180.598
2.9714 | 1181.431
2.9711 | 1182.264
2.9708 | 1183.097
2.9704 | 1183.93
2.97 | 1184.763
2.9696 | 1185.596
2.9693 | 1186.429
2.9688 | 1187.262
2.9685 | 1188.096
2.9682 | 1188.929
2.9679 | 1189.762
2.9675 | 1190.595
2.967 | 1191.428
2.9667 | 1192.261
2.9664 | 1193.094
2.9659 | 1193.927
2.9656 | 1194.761
2.9653 | 1195.5936
2.9648 | 1196.427
2.9645 | 1197.26
2.9641 | 1198.093
2.9637 | 1198.926
2.9633 | 1199.759
2.9629 | 1200.593
2.9625 | 1201.426
2.962 | 1202.259
2.9617 | 1203.092
2.9614 | 1203.925
2.9609 | 1204.758
2.9606 | 1205.591
2.9601 | 1206.424
2.9598 | 1207.258
2.9595 | 1208.091
2.959 | 1208.924
2.9587 | 1209.7568
2.9582 | 1210.59
2.9577 | 1211.4232
2.9574 | 1212.256
2.9569 | 1213.089
2.9566 | 1213.922
2.9561 | 1214.756
2.9556 | 1215.589
2.9553 | 1216.422
2.9548 | 1217.255
2.9545 | 1218.088
2.954 | 1218.921
2.9537 | 1219.754
2.9532 | 1220.587
2.9527 | 1221.421
2.9524 | 1222.254
2.9519 | 1223.087
2.9514 | 1223.92
2.9509 | 1224.753
2.9506 | 1225.586
2.9501 | 1226.419
2.9496 | 1227.253
2.9493 | 1228.086
2.9488 | 1228.919
2.9483 | 1229.752
2.9478 | 1230.585
2.9474 | 1231.418
2.9469 | 1232.251
2.9466 | 1233.085
2.9461 | 1233.9176
2.9456 | 1234.751
2.9451 | 1235.584
2.9446 | 1236.417
2.9441 | 1237.25
2.9437 | 1238.0832
2.9432 | 1238.916
2.9428 | 1239.749
2.9422 | 1240.582
2.9417 | 1241.416
2.9412 | 1242.249
2.9407 | 1243.082
2.9403 | 1243.915
2.9398 | 1244.748
2.9393 | 1245.581
2.9388 | 1246.415
2.9383 | 1247.248
2.9378 | 1248.0808
2.9374 | 1248.914
2.9369 | 1249.747
2.9364 | 1250.58
2.9357 | 1251.413
2.9353 | 1252.2464
2.9348 | 1253.079
2.9343 | 1253.913
2.9338 | 1254.746
2.9333 | 1255.579
2.9327 | 1256.412
2.9322 | 1257.245
2.9317 | 1258.078
2.9311 | 1258.911
2.9306 | 1259.744
2.9299 | 1260.578
2.9295 | 1261.411
2.929 | 1262.244
2.9283 | 1263.0768
2.9278 | 1263.91
2.9274 | 1264.743
2.9267 | 1265.576
2.9262 | 1266.409
2.9256 | 1267.242
2.9251 | 1268.076
2.9244 | 1268.909
2.9238 | 1269.742
2.9233 | 1270.575
2.9228 | 1271.408
2.9222 | 1272.241
2.9215 | 1273.074
2.9209 | 1273.907
2.9204 | 1274.74
2.9198 | 1275.5736
2.9193 | 1276.407
2.9186 | 1277.24
2.918 | 1278.073
2.9173 | 1278.906
2.9167 | 1279.7392
2.9162 | 1280.572
2.9154 | 1281.405
2.9149 | 1282.239
2.9143 | 1283.072
2.9136 | 1283.905
2.913 | 1284.738
2.9123 | 1285.571
2.9117 | 1286.404
2.9111 | 1287.237
2.9104 | 1288.07
2.9098 | 1288.903
2.9091 | 1289.737
2.9083 | 1290.57
2.9077 | 1291.403
2.907 | 1292.236
2.9064 | 1293.069
2.9056 | 1293.902
2.9049 | 1294.735
2.9043 | 1295.568
2.9036 | 1296.402
2.9028 | 1297.235
2.9022 | 1298.068
2.9015 | 1298.9008
2.9007 | 1299.734
2.9001 | 1300.567
2.8993 | 1301.4
2.8986 | 1302.233
2.8978 | 1303.0664
2.8972 | 1303.899
2.8964 | 1304.733
2.8957 | 1305.566
2.8949 | 1306.399
2.8941 | 1307.232
2.8933 | 1308.065
2.8927 | 1308.898
2.8919 | 1309.731
2.891 | 1310.564
2.8902 | 1311.398
2.8896 | 1312.231
2.8888 | 1313.064
2.8878 | 1313.8968
2.8872 | 1314.73
2.8864 | 1315.563
2.8856 | 1316.396
2.8848 | 1317.229
2.8838 | 1318.0624
2.883 | 1318.895
2.8822 | 1319.728
2.8812 | 1320.562
2.8804 | 1321.395
2.8796 | 1322.228
2.8788 | 1323.061
2.8778 | 1323.894
2.8768 | 1324.7272
2.876 | 1325.56
2.8752 | 1326.393
2.8743 | 1327.226
2.8733 | 1328.059
2.8723 | 1328.893
2.8715 | 1329.726
2.8706 | 1330.559
2.8696 | 1331.392
2.8686 | 1332.225
2.8676 | 1333.058
2.8667 | 1333.891
2.8657 | 1334.724
2.8647 | 1335.558
2.8638 | 1336.391
2.8626 | 1337.224
2.8617 | 1338.0568
2.8607 | 1338.89
2.8597 | 1339.7232
2.8586 | 1340.556
2.8576 | 1341.389
2.8565 | 1342.2224
2.8555 | 1343.055
2.8544 | 1343.888
2.8533 | 1344.722
2.8522 | 1345.555
2.851 | 1346.388
2.8501 | 1347.2208
2.8488 | 1348.054
2.8478 | 1348.8872
2.8465 | 1349.72
2.8454 | 1350.553
2.8443 | 1351.3864
2.843 | 1352.22
2.8418 | 1353.053
2.8405 | 1353.886
2.8394 | 1354.719
2.8381 | 1355.552
2.837 | 1356.385
2.8357 | 1357.218
2.8344 | 1358.051
2.8331 | 1358.884
2.8318 | 1359.717
2.8305 | 1360.551
2.8292 | 1361.384
2.8278 | 1362.217
2.8265 | 1363.05
2.8252 | 1363.883
2.8238 | 1364.716
2.8225 | 1365.549
2.821 | 1366.382
2.8196 | 1367.215
2.8181 | 1368.048
2.8167 | 1368.881
2.8152 | 1369.714
2.8138 | 1370.547
2.8123 | 1371.381
2.8107 | 1372.2136
2.8092 | 1373.047
2.8076 | 1373.88
2.8062 | 1374.713
2.8046 | 1375.546
2.8029 | 1376.3792
2.8013 | 1377.212
2.7997 | 1378.045
2.7979 | 1378.878
2.7963 | 1379.712
2.7946 | 1380.545
2.7929 | 1381.3776
2.7912 | 1382.211
2.7894 | 1383.044
2.7876 | 1383.8768
2.7858 | 1384.71
2.7841 | 1385.543
2.7823 | 1386.376
2.7804 | 1387.209
2.7784 | 1388.042
2.7765 | 1388.875
2.7747 | 1389.708
2.7728 | 1390.541
2.7707 | 1391.3744
2.7687 | 1392.207
2.7666 | 1393.041
2.7645 | 1393.874
2.7626 | 1394.707
2.7603 | 1395.54
2.7582 | 1396.373
2.7561 | 1397.206
2.7539 | 1398.039
2.7518 | 1398.872
2.7495 | 1399.705
2.7471 | 1400.538
2.7449 | 1401.371
2.7424 | 1402.204
2.7402 | 1403.037
2.7378 | 1403.8704
2.7353 | 1404.703
2.7329 | 1405.537
2.7303 | 1406.3696
2.7279 | 1407.203
2.7253 | 1408.036
2.7227 | 1408.869
2.72 | 1409.702
2.7174 | 1410.535
2.7147 | 1411.368
2.7119 | 1412.201
2.7092 | 1413.034
2.7063 | 1413.8672
2.7035 | 1414.7
2.7005 | 1415.533
2.6977 | 1416.3664
2.6947 | 1417.199
2.6916 | 1418.033
2.6885 | 1418.8656
2.6853 | 1419.699
2.6824 | 1420.532
2.679 | 1421.365
2.6758 | 1422.1976
2.6724 | 1423.031
2.669 | 1423.864
2.6658 | 1424.6968
2.6622 | 1425.53
2.6587 | 1426.363
2.655 | 1427.196
2.6514 | 1428.029
2.6479 | 1428.862
2.644 | 1429.695
2.6401 | 1430.528
2.6363 | 1431.361
2.6322 | 1432.194
2.6283 | 1433.027
2.6242 | 1433.86
2.62 | 1434.694
2.6156 | 1435.526
2.6112 | 1436.36
2.6069 | 1437.192
2.6024 | 1438.025
2.5977 | 1438.858
2.593 | 1439.692
2.5882 | 1440.525
2.5835 | 1441.358
2.5783 | 1442.191
2.5732 | 1443.024
2.5678 | 1443.8568
2.5625 | 1444.69
2.5572 | 1445.523
2.5515 | 1446.356
2.5457 | 1447.189
2.5398 | 1448.022
2.5336 | 1448.855
2.5278 | 1449.688
2.5212 | 1450.5208
2.5147 | 1451.354
2.508 | 1452.187
2.501 | 1453.02
2.4943 | 1453.853
2.487 | 1454.686
2.4796 | 1455.519
2.4718 | 1456.352
2.4639 | 1457.185
2.4562 | 1458.018
2.4478 | 1458.851
2.4391 | 1459.684
2.4302 | 1460.517
2.421 | 1461.35
2.4118 | 1462.183
2.402 | 1463.016
2.3918 | 1463.849
2.3813 | 1464.682
2.3702 | 1465.515
2.3592 | 1466.348
2.3473 | 1467.1808
2.3348 | 1468.014
2.3218 | 1468.847
2.3079 | 1469.68
2.2938 | 1470.513
2.2784 | 1471.3456
2.2617 | 1472.179
2.2437 | 1473.012
2.2243 | 1473.845
2.2036 | 1474.6776
2.1798 | 1475.511
2.1527 | 1476.343
2.1217 | 1477.176
2.0854 | 1478.009
2.0436 | 1478.842
2.005 | 1479.659
2.0002 | 1480.347
1.9998 | 1480.9136
1.9998 | 1481.393
1.9998 | 1481.806
1.9998 | 1482.168
1.9998 | 1482.489
2.0003 | 1482.7768
1.9997 | 1483.0336
1.9998 | 1483.268
1.9997 | 1483.4824
1.9998 | 1483.679
1.9998 | 1483.86
1.9998 | 1484.028
1.9998 | 1484.185
1.9998 | 1484.331
1.9998 | 1484.468
1.9998 | 1484.597
1.9998 | 1484.719
1.9998 | 1484.834
1.9998 | 1484.944
1.9998 | 1485.048
1.9998 | 1485.147
1.9998 | 1485.2424
1.9998 | 1485.333
1.9998 | 1485.421
1.9998 | 1485.504
1.9998 | 1485.585
1.9998 | 1485.663
1.9998 | 1485.738
1.9998 | 1485.811
1.9998 | 1485.881
1.9998 | 1485.949
1.9998 | 1486.016
1.9998 | 1486.08
1.9998 | 1486.143
1.9998 | 1486.204
1.9998 | 1486.264
1.9998 | 1486.322
1.9998 | 1486.379
1.9998 | 1486.434
1.9998 | 1486.488
2 | 1486.542
1.9998 | 1486.594
1.9998 | 1486.645
1.9998 | 1486.695
1.9998 | 1486.745
1.9998 | 1486.793
1.9998 | 1486.841
1.9998 | 1486.887
1.9998 | 1486.934
2 | 1486.979
1.9998 | 1487.023
1.9998 | 1487.067
1.9998 | 1487.111
1.9998 | 1487.1536
1.9998 | 1487.196
1.9998 | 1487.237
2 | 1487.278
1.9998 | 1487.319
1.9998 | 1487.359
1.9998 | 1487.398
1.9998 | 1487.437
1.9998 | 1487.476
1.9998 | 1487.514
1.9998 | 1487.552
1.9998 | 1487.589
1.9998 | 1487.626
1.9998 | 1487.662
1.9998 | 1487.698
1.9998 | 1487.734
1.9998 | 1487.769
1.9998 | 1487.804
1.9998 | 1487.839
1.9998 | 1487.873
1.9998 | 1487.907
1.9998 | 1487.941
1.9998 | 1487.974
1.9998 | 1488.007
1.9998 | 1488.04
1.9998 | 1488.072
1.9998 | 1488.104
1.9998 | 1488.136
1.9998 | 1488.168
1.9998 | 1488.199
1.9998 | 1488.23
2 | 1488.2608
1.9998 | 1488.291
2 | 1488.322
1.9998 | 1488.352
1.9998 | 1488.382
1.9998 | 1488.411
1.9998 | 1488.44
1.9998 | 1488.47
1.9998 | 1488.499
1.9998 | 1488.527
1.9998 | 1488.556
1.9998 | 1488.584
1.9998 | 1488.613
1.9998 | 1488.64
1.9998 | 1488.668
1.9998 | 1488.696
1.9998 | 1488.723
2 | 1488.75
1.9998 | 1488.777
1.9998 | 1488.804
1.9998 | 1488.831
1.9998 | 1488.857
1.9998 | 1488.883
1.9998 | 1488.9096
1.9998 | 1488.936
1.9998 | 1488.961
1.9998 | 1488.987
1.9998 | 1489.0128
1.9998 | 1489.038
1.9998 | 1489.063
1.9998 | 1489.088
1.9998 | 1489.113
1.9998 | 1489.138
1.9998 | 1489.163
1.9998 | 1489.1872
1.9998 | 1489.212
2 | 1489.236
1.9998 | 1489.26
1.9998 | 1489.284
1.9998 | 1489.308
1.9998 | 1489.332
1.9998 | 1489.355
1.9998 | 1489.378
1.9998 | 1489.402
1.9998 | 1489.425
1.9998 | 1489.448
2 | 1489.471
1.9998 | 1489.494
2 | 1489.517
2 | 1489.54
1.9998 | 1489.562
2 | 1489.585
1.9998 | 1489.607
1.9998 | 1489.629
1.9998 | 1489.651
1.9998 | 1489.673
1.9998 | 1489.695
1.9998 | 1489.717
1.9998 | 1489.739
1.9998 | 1489.76
1.9998 | 1489.782
1.9998 | 1489.8032
1.9998 | 1489.824
1.9998 | 1489.846
1.9998 | 1489.867
1.9998 | 1489.888
1.9998 | 1489.909
1.9998 | 1489.919