## Sheet1
2voltage | 2capacity | 153.0voltage | 153.0capacity | 306.0voltage | 306.0capacity | 459.0voltage | 459.0capacity | 612.0voltage | 612.0capacity | 765.0voltage | 765.0capacity
3.7107 | 0 | 3.6927 | 0 | 3.4324 | 0 | 3.3578 | 0 | 3.3077 | 0 | 3.262 | 0
3.5836 | 0.8333111 | 3.5474 | 0.8330028 | 3.1928 | 0.8328667 | 3.0396 | 0.8328111 | 2.9436 | 0.8328 | 2.8596 | 0.8327389
3.449 | 1.666428 | 3.4269 | 1.666011 | 2.9753 | 1.665656 | 2.797 | 1.665597 | 2.6848 | 1.665528 | 2.5633 | 1.665406
3.3703 | 2.499506 | 3.3593 | 2.498997 | 2.8494 | 2.498456 | 2.6521 | 2.498303 | 2.5148 | 2.4982 | 2.372 | 2.498022
3.3244 | 3.332453 | 3.3198 | 3.331956 | 2.7678 | 3.331225 | 2.5543 | 3.330975 | 2.3955 | 3.330844 | 2.2324 | 3.330594
3.2947 | 4.165378 | 3.2912 | 4.164975 | 2.7103 | 4.164094 | 2.4778 | 4.163664 | 2.3002 | 4.163467 | 2.1177 | 4.163156
3.2722 | 4.99815 | 3.2702 | 4.997911 | 2.6634 | 4.996778 | 2.4126 | 4.996286 | 2.2166 | 4.99605 | 2.0214 | 4.994689
3.2551 | 5.831058 | 3.2538 | 5.830847 | 2.6226 | 5.8295 | 2.3538 | 5.828914 | 2.1396 | 5.828619 | 2.0017 | 5.784917
3.2415 | 6.664 | 3.2407 | 6.663794 | 2.5854 | 6.662206 | 2.2987 | 6.661519 | 2.0665 | 6.661161 | 2.0001 | 6.508083
3.231 | 7.496956 | 3.2302 | 7.496708 | 2.5511 | 7.494906 | 2.2474 | 7.494103 | 2.0088 | 7.490097 | 1.9999 | 7.175811
3.222 | 8.329906 | 3.2218 | 8.329617 | 2.5185 | 8.327556 | 2.1955 | 8.326675 | 2.0007 | 8.276717 | 2.0001 | 7.798736
3.2147 | 9.162847 | 3.2149 | 9.162531 | 2.4872 | 9.160194 | 2.1424 | 9.159236 | 2.0001 | 9.010436 | 1.9999 | 8.380808
3.2086 | 9.995789 | 3.2096 | 9.995486 | 2.4565 | 9.992839 | 2.092 | 9.991811 | 1.9999 | 9.696036 | 1.9999 | 8.928314
3.2033 | 10.82871 | 3.205 | 10.82841 | 2.4265 | 10.82547 | 2.0417 | 10.82436 | 1.9999 | 10.34107 | 2.0001 | 9.445247
3.1989 | 11.66165 | 3.2012 | 11.66132 | 2.3968 | 11.65806 | 2.0047 | 11.65277 | 2.0001 | 10.950275 | 1.9999 | 9.934547
3.195 | 12.49461 | 3.1981 | 12.49423 | 2.3671 | 12.49066 | 2.0002 | 12.44513 | 1.9999 | 11.52721 | 1.9999 | 10.39847
3.1916 | 13.32754 | 3.1955 | 13.32711 | 2.3376 | 13.32328 | 1.9999 | 13.19306 | 2.0001 | 12.07495 | 2.0001 | 10.83938
3.1887 | 14.16046 | 3.1933 | 14.15999 | 2.3078 | 14.1559 | 1.9999 | 13.90111 | 1.9999 | 12.59586 | 2.0001 | 11.25911
3.1862 | 14.99341 | 3.1913 | 14.9929 | 2.2779 | 14.98848 | 1.9999 | 14.57345 | 2.0001 | 13.09213 | 2.0001 | 11.65902
3.1839 | 15.82637 | 3.1895 | 15.82581 | 2.2477 | 15.82104 | 2.0001 | 15.21318 | 2.0001 | 13.56559 | 2.0001 | 12.04067
3.1818 | 16.65932 | 3.1879 | 16.65873 | 2.2171 | 16.65361 | 1.9999 | 15.822725 | 2.0001 | 14.01785 | 2.0001 | 12.40527
3.18 | 17.49225 | 3.1865 | 17.49163 | 2.1861 | 17.48617 | 1.9999 | 16.40447 | 2.0001 | 14.4502 | 2.0001 | 12.75366
3.1782 | 18.32518 | 3.1852 | 18.32454 | 2.1543 | 18.31872 | 2.0001 | 16.96035 | 2.0001 | 14.86406 | 2.0001 | 13.087025
3.1768 | 19.15812 | 3.1839 | 19.15744 | 2.1224 | 19.15128 | 1.9999 | 17.4919 | 1.9999 | 15.26054 | 2.0001 | 13.40625
3.1753 | 19.99104 | 3.1828 | 19.99037 | 2.0883 | 19.98384 | 1.9999 | 18.00139 | 1.9999 | 15.64059 | 2.0001 | 13.71194
3.1739 | 20.82395 | 3.1816 | 20.82327 | 2.0536 | 20.81638 | 1.9999 | 18.4891 | 1.9999 | 16.00527 | 2.0001 | 14.00517
3.1726 | 21.65688 | 3.1805 | 21.65616 | 2.0173 | 21.6489 | 2.0001 | 18.9564 | 1.9999 | 16.35564 | 2.0078 | 14.28662
3.1715 | 22.4898 | 3.1794 | 22.48904 | 2.0014 | 22.4693 | 2.0001 | 19.40449 | 1.9999 | 16.6917 | 1.9999 | 14.556825
3.1703 | 23.32271 | 3.1784 | 23.321925 | 2.0001 | 23.25167 | 1.9999 | 19.83449 | 1.9999 | 17.01452 | 1.9999 | 14.81551
3.1692 | 24.15561 | 3.1773 | 24.15478 | 2.0001 | 23.99542 | 1.9999 | 20.24726 | 1.9999 | 17.32473 | 1.9999 | 15.06357
3.1682 | 24.98856 | 3.1763 | 24.98765 | 1.9999 | 24.70335 | 2.0001 | 20.64368 | 1.9999 | 17.62283 | 1.9999 | 15.301825
3.1673 | 25.82149 | 3.1753 | 25.82054 | 1.9999 | 25.37791 | 2.0001 | 21.02461 | 1.9999 | 17.90934 | 1.9999 | 15.53049
3.1663 | 26.65442 | 3.1744 | 26.65345 | 1.9999 | 26.021025 | 1.9999 | 21.39016 | 1.9997 | 18.18571 | 1.9999 | 15.749775
3.1653 | 27.48736 | 3.1736 | 27.486325 | 1.9999 | 26.63406 | 2.0001 | 21.741275 | 1.9999 | 18.45108 | 1.9999 | 15.96026
3.1645 | 28.32027 | 3.1726 | 28.3192 | 1.9999 | 27.21886 | 2.0001 | 22.0785 | 1.9999 | 18.70584 | 2.0001 | 16.16217
3.1637 | 29.15319 | 3.1716 | 29.15211 | 1.9999 | 27.77676 | 1.9999 | 22.40272 | 2.0001 | 18.9506 | 1.9999 | 16.35599
3.1629 | 29.9861 | 3.1708 | 29.98501 | 2.0001 | 28.30899 | 2.0001 | 22.71392 | 1.9999 | 19.18584 | 1.9999 | 16.54195
3.1621 | 30.81903 | 3.1699 | 30.81793 | 2.0001 | 28.8168 | 2.0001 | 23.01264 | 1.9999 | 19.41196 | 1.9999 | 16.72033
3.1613 | 31.65194 | 3.1691 | 31.65084 | 2.0001 | 29.30139 | 2.0001 | 23.299625 | 2.0001 | 19.62931 | 1.9999 | 16.89142
3.1607 | 32.484875 | 3.1681 | 32.48374 | 2.0001 | 29.76389 | 1.9997 | 23.57648 | 2.0001 | 19.8382 | 2.0001 | 17.055475
3.16 | 33.31779 | 3.1673 | 33.31662 | 2.0001 | 30.20543 | 1.9999 | 23.84207 | 2.0001 | 20.03897 | 2.0001 | 17.21275
3.1592 | 34.15073 | 3.1665 | 34.14953 | 1.9999 | 30.62706 | 1.9999 | 24.09662 | 1.9999 | 20.23193 | 1.9999 | 17.363475
3.1586 | 34.98367 | 3.1657 | 34.98241 | 2.0001 | 31.02963 | 1.9999 | 24.34125 | 1.9999 | 20.417375 | 1.9999 | 17.50789
3.1579 | 35.81659 | 3.1649 | 35.81533 | 2.0001 | 31.41425 | 1.9999 | 24.57604 | 1.9999 | 20.59557 | 1.9999 | 17.64624
3.1574 | 36.64949 | 3.164 | 36.64823 | 1.9999 | 31.78189 | 1.9999 | 24.80182 | 1.9999 | 20.76676 | 1.9999 | 17.77868
3.1568 | 37.48241 | 3.1632 | 37.48109 | 1.9999 | 32.13342 | 2.0001 | 25.01871 | 1.9999 | 20.93117 | 2.0001 | 17.90545
3.1561 | 38.31533 | 3.1624 | 38.31394 | 1.9999 | 32.46973 | 1.9999 | 25.22711 | 1.9999 | 21.08921 | 2.0001 | 18.02674
3.1557 | 39.14825 | 3.1616 | 39.14684 | 2.0001 | 32.79156 | 1.9999 | 25.427375 | 1.9999 | 21.24087 | 2.0001 | 18.14278
3.155 | 39.98115 | 3.1608 | 39.9797 | 1.9999 | 33.09955 | 1.9999 | 25.61987 | 1.9999 | 21.38639 | 1.9999 | 18.25376
3.1545 | 40.81407 | 3.1602 | 40.81257 | 1.9999 | 33.3945 | 1.9999 | 25.80494 | 2.0001 | 21.52602 | 2.0001 | 18.35984
3.154 | 41.646975 | 3.1594 | 41.64549 | 1.9999 | 33.6772 | 1.9999 | 25.98289 | 2.0001 | 21.65996 | 2.0001 | 18.46116
3.1537 | 42.47989 | 3.1586 | 42.47839 | 1.9999 | 33.95002 | 1.9999 | 26.15401 | 2.0001 | 21.78843 | 2.0001 | 18.55794
3.1531 | 43.31281 | 3.1579 | 43.31129 | 1.9999 | 34.21021 | 1.9999 | 26.31847 | 1.9999 | 21.91161 | 2.0001 | 18.65034
3.1528 | 44.14573 | 3.1571 | 44.144175 | 1.9999 | 34.45934 | 1.9999 | 26.47656 | 1.9999 | 22.02973 | 1.9999 | 18.73857
3.1523 | 44.97863 | 3.1565 | 44.97708 | 1.9999 | 34.69827 | 1.9999 | 26.62852 | 1.9999 | 22.14291 | 1.9999 | 18.82279
3.1518 | 45.81154 | 3.1558 | 45.80998 | 1.9999 | 34.92754 | 1.9999 | 26.774625 | 2.0001 | 22.25141 | 1.9999 | 18.90315
3.1515 | 46.64447 | 3.1552 | 46.64288 | 1.9999 | 35.14765 | 1.9999 | 26.91505 | 1.9999 | 22.35534 | 2.0001 | 18.97985
3.151 | 47.47737 | 3.1544 | 47.47577 | 2.0001 | 35.35896 | 1.9999 | 27.05001 | 1.9999 | 22.45486 | 2.0001 | 19.05306
3.1507 | 48.31029 | 3.1537 | 48.30866 | 1.9999 | 35.56217 | 1.9999 | 27.17972 | 2.0001 | 22.55016 | 2.0001 | 19.12292
3.1503 | 49.14321 | 3.1531 | 49.14154 | 1.9999 | 35.75749 | 1.9999 | 27.30434 | 2.0001 | 22.64137 | 1.9999 | 19.18959
3.15 | 49.97611 | 3.1524 | 49.97444 | 1.9999 | 35.94516 | 1.9999 | 27.42404 | 2.0001 | 22.72868 | 2.0001 | 19.25323
3.1495 | 50.80902 | 3.1518 | 50.80733 | 1.9999 | 36.12569 | 1.9999 | 27.53914 | 2.0001 | 22.81224 | 2.0001 | 19.31407
3.1492 | 51.64193 | 3.1511 | 51.64025 | 2.0001 | 36.2994 | 1.9999 | 27.64965 | 1.9999 | 22.89223 | 2.0001 | 19.37208
3.1489 | 52.47483 | 3.1505 | 52.47314 | 2.0001 | 36.46658 | 2.0001 | 27.75576 | 2.0001 | 22.96891 | 1.9999 | 19.42743
3.1486 | 53.30773 | 3.15 | 53.30602 | 1.9999 | 36.62757 | 1.9999 | 27.85763 | 2.0001 | 23.0422 | 1.9999 | 19.48027
3.1482 | 54.14064 | 3.1494 | 54.13892 | 2.0001 | 36.78265 | 1.9999 | 27.95549 | 1.9999 | 23.11233 | 2.0001 | 19.53075
3.1479 | 54.97355 | 3.1487 | 54.97186 | 2.0001 | 36.93206 | 1.9999 | 28.04948 | 1.9999 | 23.17945 | 2.0001 | 19.57897
3.1476 | 55.80646 | 3.1481 | 55.80473 | 2.0001 | 37.076 | 2.0001 | 28.13974 | 1.9999 | 23.24369 | 2.0001 | 19.62508
3.1473 | 56.63937 | 3.1476 | 56.6376 | 1.9999 | 37.21475 | 2.0001 | 28.22644 | 1.9999 | 23.3052 | 1.9999 | 19.66917
3.1471 | 57.47229 | 3.1469 | 57.47054 | 1.9999 | 37.34857 | 1.9999 | 28.30971 | 2.0001 | 23.36412 | 1.9999 | 19.71135
3.1468 | 58.30521 | 3.1463 | 58.30348 | 1.9999 | 37.47765 | 2.0001 | 28.38977 | 1.9999 | 23.42057 | 2.0001 | 19.75176
3.1465 | 59.13811 | 3.1458 | 59.13641 | 2.0001 | 37.60216 | 1.9999 | 28.46664 | 1.9999 | 23.47473 | 2.0001 | 19.79044
3.1463 | 59.97102 | 3.1453 | 59.96932 | 2.0001 | 37.72234 | 1.9999 | 28.54049 | 2.0001 | 23.52661 | 1.9999 | 19.82748
3.146 | 60.80396 | 3.1447 | 60.80217 | 2.0001 | 37.83835 | 1.9999 | 28.6115 | 2.0001 | 23.57634 | 2.0001 | 19.863
3.1457 | 61.63689 | 3.1442 | 61.63503 | 2.0001 | 37.95039 | 1.9999 | 28.67975 | 2.0001 | 23.62404 | 2.0001 | 19.89707
3.1455 | 62.46981 | 3.1437 | 62.46792 | 1.9999 | 38.05873 | 2.0001 | 28.74536 | 1.9999 | 23.66982 | 1.9999 | 19.92981
3.1452 | 63.30272 | 3.1431 | 63.30081 | 1.9999 | 38.1633 | 1.9999 | 28.80845 | 1.9999 | 23.71374 | 2.0001 | 19.96123
3.145 | 64.13563 | 3.1426 | 64.1337 | 1.9999 | 38.26432 | 1.9999 | 28.86916 | 2.0001 | 23.75593 | 2.0001 | 19.99142
3.1447 | 64.96853 | 3.1421 | 64.96661 | 2.0001 | 38.36197 | 1.9999 | 28.92756 | 2.0001 | 23.79646 | 2.0001 | 20.02045
3.1444 | 65.80146 | 3.1416 | 65.79949 | 2.0001 | 38.45639 | 2.0001 | 28.9838 | 2.0001 | 23.83541 | 2.0001 | 20.04839
3.1442 | 66.63438 | 3.1411 | 66.63237 | 1.9999 | 38.54769 | 2.0001 | 29.03797 | 1.9999 | 23.87288 | 1.9999 | 20.07527
3.1439 | 67.46729 | 3.1407 | 67.46525 | 1.9999 | 38.63604 | 1.9999 | 29.09016 | 1.9999 | 23.90893 | 1.9999 | 20.10116
3.1437 | 68.30023 | 3.1402 | 68.29816 | 2.0001 | 38.72151 | 2.0001 | 29.14045 | 2.0001 | 23.94363 | 2.0001 | 20.12612
3.1436 | 69.13314 | 3.1397 | 69.13107 | 2.0001 | 38.8042 | 2.0001 | 29.18891 | 2.0001 | 23.97703 | 2.0001 | 20.15021
3.1432 | 69.96605 | 3.1392 | 69.96394 | 1.9999 | 38.88425 | 1.9999 | 29.23568 | 1.9999 | 24.00923 | 1.9999 | 20.17346
3.1431 | 70.79895 | 3.1387 | 70.79686 | 2.0001 | 38.96173 | 1.9999 | 29.28084 | 1.9999 | 24.04026 | 1.9999 | 20.19592
3.1429 | 71.63187 | 3.1382 | 71.62973 | 1.9999 | 39.03674 | 2.0001 | 29.324375 | 2.0001 | 24.07022 | 2.0001 | 20.21764
3.1428 | 72.46479 | 3.1377 | 72.46262 | 2.0001 | 39.10939 | 1.9999 | 29.36648 | 2.0001 | 24.09914 | 2.0001 | 20.2345
3.1424 | 73.29772 | 3.1374 | 73.29547 | 1.9999 | 39.17976 | 1.9999 | 29.40714 | 1.9999 | 24.1271
3.1423 | 74.13064 | 3.1369 | 74.12837 | 2.0001 | 39.24798 | 2.0001 | 29.44644 | 1.9999 | 24.154125
3.1421 | 74.96353 | 3.1365 | 74.96122 | 2.0001 | 39.31403 | 1.9999 | 29.48446 | 2.0001 | 24.18026
3.1418 | 75.79644 | 3.136 | 75.79412 | 1.9999 | 39.37804 | 1.9999 | 29.52125 | 1.9999 | 24.20556
3.1416 | 76.62935 | 3.1357 | 76.62703 | 1.9999 | 39.44009 | 1.9999 | 29.55688 | 1.9999 | 24.23006
3.1415 | 77.46228 | 3.1352 | 77.45989 | 2.0001 | 39.50024 | 2.0001 | 29.59138 | 2.0001 | 24.25379
3.1413 | 78.29521 | 3.1348 | 78.29278 | 2.0001 | 39.5586 | 2.0001 | 29.62484 | 2.0001 | 24.27679
3.1411 | 79.12814 | 3.1344 | 79.12565 | 2.0001 | 39.6152 | 1.9999 | 29.65727 | 1.9999 | 24.29912
3.141 | 79.96105 | 3.134 | 79.95853 | 1.9999 | 39.67014 | 1.9999 | 29.68875 | 1.9999 | 24.32077
3.1408 | 80.79394 | 3.1336 | 80.79141 | 1.9999 | 39.72349 | 2.0001 | 29.7193 | 2.0001 | 24.33972
3.1405 | 81.62686 | 3.1332 | 81.62428 | 1.9999 | 39.77529 | 1.9999 | 29.74897
3.1403 | 82.45977 | 3.1327 | 82.45714 | 1.9999 | 39.8256 | 2.0001 | 29.77781
3.1402 | 83.29269 | 3.1324 | 83.28999 | 2.0001 | 39.8745 | 1.9999 | 29.80585
3.14 | 84.12562 | 3.1319 | 84.12287 | 2.0001 | 39.92204 | 2.0001 | 29.83313
3.1398 | 84.95858 | 3.1316 | 84.9558 | 2.0001 | 39.96826 | 2.0001 | 29.859675
3.1397 | 85.79153 | 3.1313 | 85.78866 | 1.9999 | 40.01324 | 1.9999 | 29.88553
3.1395 | 86.62443 | 3.1308 | 86.62156 | 2.0001 | 40.05701 | 1.9999 | 29.910725
3.1394 | 87.45738 | 3.1305 | 87.45442 | 1.9999 | 40.09962 | 2.0001 | 29.9353
3.1392 | 88.2904 | 3.1302 | 88.28727 | 2.0001 | 40.14113 | 2.0001 | 29.95924
3.139 | 89.12338 | 3.1298 | 89.12013 | 2.0001 | 40.18159 | 2.0001 | 29.98259
3.1389 | 89.95633 | 3.1294 | 89.95299 | 1.9999 | 40.22104 | 1.9999 | 30.00539
3.1387 | 90.78937 | 3.129 | 90.78586 | 1.9999 | 40.25952 | 1.9999 | 30.02765
3.1386 | 91.62228 | 3.1287 | 91.61874 | 2.0001 | 40.29707 | 2.0001 | 30.04941
3.1384 | 92.45524 | 3.1284 | 92.45163 | 1.9999 | 40.33375 | 2.0001 | 30.07068
3.1382 | 93.28823 | 3.1281 | 93.2845 | 1.9999 | 40.36957 | 2.0001 | 30.08114
3.1381 | 94.12124 | 3.1277 | 94.11738 | 2.0001 | 40.40459
3.1379 | 94.95422 | 3.1274 | 94.95024 | 1.9999 | 40.43881
3.1377 | 95.78722 | 3.1271 | 95.78312 | 1.9999 | 40.47228
3.1376 | 96.62013 | 3.1266 | 96.61602 | 1.9999 | 40.50503
3.1374 | 97.45307 | 3.1265 | 97.4489 | 1.9999 | 40.53709
3.1373 | 98.28596 | 3.1261 | 98.28177 | 2.0001 | 40.56849
3.1373 | 99.11889 | 3.1256 | 99.11467 | 1.9999 | 40.59928
3.1369 | 99.95174 | 3.1253 | 99.94756 | 2.0001 | 40.62946
3.1369 | 100.7846 | 3.1252 | 100.7804 | 1.9999 | 40.65907
3.1368 | 101.6175 | 3.1248 | 101.6133 | 2.0001 | 40.6881
3.1366 | 102.4504 | 3.1244 | 102.4462 | 2.0001 | 40.71659
3.1365 | 103.2834 | 3.124 | 103.2791 | 2.0001 | 40.74456
3.1363 | 104.1163 | 3.1239 | 104.112 | 1.9999 | 40.77204
3.1361 | 104.9492 | 3.1236 | 104.9449 | 1.9999 | 40.79904
3.1361 | 105.7822 | 3.1232 | 105.7777 | 2.0001 | 40.82559
3.136 | 106.6151 | 3.1229 | 106.6106 | 2.0001 | 40.85169
3.1358 | 107.4481 | 3.1226 | 107.4434 | 2.0001 | 40.87737
3.1357 | 108.2811 | 3.1223 | 108.2763 | 2.0001 | 40.902625
3.1355 | 109.114 | 3.1219 | 109.1091 | 2.0001 | 40.92749
3.1355 | 109.947 | 3.1218 | 109.942 | 1.9999 | 40.95199
3.1353 | 110.7799 | 3.1215 | 110.7749 | 2.0001 | 40.97612
3.1352 | 111.6128 | 3.1211 | 111.6078 | 2.0001 | 40.9999
3.135 | 112.4457 | 3.1208 | 112.4407 | 1.9999 | 41.02333
3.1348 | 113.2786 | 3.1205 | 113.2735 | 1.9999 | 41.04645
3.1347 | 114.1115 | 3.1202 | 114.1064 | 2.0001 | 41.06924
3.1347 | 114.9445 | 3.12 | 114.9393 | 1.9999 | 41.09173
3.1345 | 115.7775 | 3.1197 | 115.7722 | 2.0001 | 41.11392
3.1344 | 116.6104 | 3.1194 | 116.6051 | 2.0001 | 41.13582
3.1344 | 117.4433 | 3.119 | 117.438 | 2.0001 | 41.15743
3.1342 | 118.2763 | 3.1189 | 118.2708 | 2.0001 | 41.178775
3.134 | 119.1093 | 3.1185 | 119.1037 | 2.0001 | 41.199875
3.1339 | 119.9422 | 3.1182 | 119.9365 | 2.0001 | 41.21241
3.1337 | 120.7751 | 3.1179 | 120.7694
3.1337 | 121.608 | 3.1176 | 121.6023
3.1336 | 122.4409 | 3.1174 | 122.4351
3.1334 | 123.274 | 3.1171 | 123.268
3.1332 | 124.107 | 3.1169 | 124.1009
3.1331 | 124.94 | 3.1166 | 124.9337
3.1331 | 125.7728 | 3.1163 | 125.7666
3.1329 | 126.6057 | 3.1161 | 126.5995
3.1327 | 127.4384 | 3.1158 | 127.4323
3.1327 | 128.2713 | 3.1155 | 128.2652
3.1326 | 129.1041 | 3.1152 | 129.0981
3.1324 | 129.9371 | 3.115 | 129.9309
3.1324 | 130.77 | 3.1147 | 130.7638
3.1323 | 131.6028 | 3.1145 | 131.5967
3.1321 | 132.4359 | 3.1142 | 132.4296
3.1319 | 133.2689 | 3.1139 | 133.2624
3.1319 | 134.1018 | 3.1135 | 134.0953
3.1318 | 134.9347 | 3.1134 | 134.9282
3.1316 | 135.7676 | 3.1131 | 135.761
3.1315 | 136.6005 | 3.1127 | 136.5939
3.1315 | 137.4335 | 3.1126 | 137.4268
3.1313 | 138.2663 | 3.1123 | 138.2596
3.1311 | 139.0992 | 3.1121 | 139.0925
3.1311 | 139.9322 | 3.1118 | 139.9253
3.131 | 140.7651 | 3.1114 | 140.7582
3.1308 | 141.598 | 3.1113 | 141.591
3.1308 | 142.4309 | 3.111 | 142.4239
3.1307 | 143.2638 | 3.1108 | 143.2567
3.1307 | 144.0967 | 3.1105 | 144.0896
3.1305 | 144.9297 | 3.1102 | 144.9224
3.1303 | 145.7626 | 3.11 | 145.7553
3.1302 | 146.5955 | 3.1097 | 146.5882
3.1302 | 147.4284 | 3.1094 | 147.4211
3.13 | 148.2613 | 3.1092 | 148.254
3.1298 | 149.0942 | 3.109 | 149.0868
3.1297 | 149.9271 | 3.1087 | 149.9197
3.1297 | 150.76 | 3.1084 | 150.7526
3.1295 | 151.5929 | 3.1081 | 151.5854
3.1295 | 152.4258 | 3.1079 | 152.4183
3.1294 | 153.2587 | 3.1077 | 153.2512
3.1292 | 154.0916 | 3.1074 | 154.0841
3.1292 | 154.9245 | 3.1073 | 154.917
3.129 | 155.7574 | 3.1069 | 155.7498
3.1289 | 156.5903 | 3.1068 | 156.5827
3.1289 | 157.4232 | 3.1064 | 157.4155
3.1287 | 158.2561 | 3.1061 | 158.2483
3.1286 | 159.089 | 3.106 | 159.0812
3.1286 | 159.9219 | 3.1056 | 159.9141
3.1284 | 160.7548 | 3.1053 | 160.7469
3.1284 | 161.5878 | 3.1052 | 161.5798
3.1284 | 162.4208 | 3.1048 | 162.4127
3.1282 | 163.2538 | 3.1047 | 163.2455
3.1281 | 164.0868 | 3.1044 | 164.0784
3.1281 | 164.9198 | 3.1042 | 164.9112
3.1279 | 165.7527 | 3.1039 | 165.744
3.1277 | 166.5855 | 3.1037 | 166.5769
3.1277 | 167.4185 | 3.1034 | 167.4097
3.1276 | 168.2514 | 3.1031 | 168.2426
3.1276 | 169.0845 | 3.1029 | 169.0754
3.1274 | 169.9174 | 3.1027 | 169.9083
3.1273 | 170.7502 | 3.1024 | 170.7412
3.1273 | 171.5832 | 3.1023 | 171.5741
3.1271 | 172.4161 | 3.1019 | 172.4069
3.1269 | 173.2489 | 3.1018 | 173.2398
3.1269 | 174.0818 | 3.1014 | 174.0727
3.1268 | 174.9147 | 3.1011 | 174.9056
3.1266 | 175.7476 | 3.101 | 175.7385
3.1266 | 176.5806 | 3.1006 | 176.5713
3.1265 | 177.4135 | 3.1005 | 177.4042
3.1265 | 178.2465 | 3.1002 | 178.237
3.1263 | 179.0793 | 3.1 | 179.0699
3.1261 | 179.9122 | 3.0997 | 179.9028
3.1261 | 180.7451 | 3.0995 | 180.7357
3.126 | 181.578 | 3.0992 | 181.5686
3.126 | 182.4109 | 3.099 | 182.4015
3.1258 | 183.2438 | 3.0987 | 183.2343
3.1258 | 184.0767 | 3.0985 | 184.0672
3.1256 | 184.9096 | 3.0982 | 184.9
3.1256 | 185.7425 | 3.0981 | 185.7329
3.1255 | 186.5754 | 3.0977 | 186.5658
3.1253 | 187.4084 | 3.0976 | 187.3986
3.1253 | 188.2413 | 3.0973 | 188.2315
3.1252 | 189.0742 | 3.0971 | 189.0643
3.125 | 189.9071 | 3.0969 | 189.8972
3.125 | 190.74 | 3.0966 | 190.73
3.1248 | 191.5729 | 3.0964 | 191.5629
3.1248 | 192.4058 | 3.0961 | 192.3958
3.1247 | 193.2387 | 3.0958 | 193.2286
3.1247 | 194.0716 | 3.0956 | 194.0615
3.1245 | 194.9045 | 3.0955 | 194.8944
3.1244 | 195.7374 | 3.0952 | 195.7273
3.1244 | 196.5703 | 3.095 | 196.5602
3.1242 | 197.4032 | 3.0947 | 197.393
3.1242 | 198.2362 | 3.0943 | 198.2259
3.124 | 199.069 | 3.0942 | 199.0587
3.1239 | 199.902 | 3.094 | 199.8916
3.1239 | 200.7348 | 3.0937 | 200.7245
3.1239 | 201.5678 | 3.0935 | 201.5573
3.1237 | 202.4007 | 3.0932 | 202.3902
3.1236 | 203.2336 | 3.0931 | 203.2231
3.1236 | 204.0665 | 3.0927 | 204.0559
3.1234 | 204.8994 | 3.0926 | 204.8888
3.1234 | 205.7323 | 3.0922 | 205.7216
3.1232 | 206.5652 | 3.0921 | 206.5545
3.1231 | 207.3981 | 3.0918 | 207.3874
3.1231 | 208.231 | 3.0916 | 208.2202
3.1229 | 209.0639 | 3.0914 | 209.0531
3.1227 | 209.8968 | 3.0911 | 209.8859
3.1227 | 210.7297 | 3.091 | 210.7188
3.1227 | 211.5626 | 3.0906 | 211.5516
3.1226 | 212.3955 | 3.0905 | 212.3845
3.1224 | 213.2284 | 3.0902 | 213.2174
3.1224 | 214.0613 | 3.09 | 214.0503
3.1223 | 214.8942 | 3.0897 | 214.8831
3.1223 | 215.7271 | 3.0895 | 215.716
3.1221 | 216.56 | 3.0892 | 216.5488
3.1221 | 217.393 | 3.089 | 217.3817
3.1219 | 218.2259 | 3.0887 | 218.2146
3.1219 | 219.0588 | 3.0885 | 219.0474
3.1218 | 219.8918 | 3.0882 | 219.8803
3.1216 | 220.7248 | 3.0881 | 220.7131
3.1216 | 221.5577 | 3.0879 | 221.546
3.1215 | 222.3907 | 3.0876 | 222.3788
3.1215 | 223.2236 | 3.0874 | 223.2117
3.1213 | 224.0566 | 3.0871 | 224.0446
3.1213 | 224.8895 | 3.0869 | 224.8774
3.1211 | 225.7224 | 3.0866 | 225.7103
3.1211 | 226.5553 | 3.0864 | 226.5432
3.121 | 227.3882 | 3.0861 | 227.376
3.1208 | 228.2211 | 3.086 | 228.2089
3.1208 | 229.054 | 3.0856 | 229.0418
3.1208 | 229.8869 | 3.0855 | 229.8747
3.1206 | 230.7198 | 3.0851 | 230.7075
3.1205 | 231.5527 | 3.085 | 231.5404
3.1205 | 232.3857 | 3.0848 | 232.3733
3.1203 | 233.2186 | 3.0845 | 233.2061
3.1203 | 234.0515 | 3.0843 | 234.039
3.1202 | 234.8844 | 3.084 | 234.8718
3.1202 | 235.7173 | 3.0839 | 235.7046
3.1202 | 236.5502 | 3.0835 | 236.5375
3.1198 | 237.3831 | 3.0834 | 237.3704
3.1198 | 238.2161 | 3.0831 | 238.2033
3.1197 | 239.049 | 3.0829 | 239.0361
3.1197 | 239.8819 | 3.0827 | 239.869
3.1195 | 240.7148 | 3.0824 | 240.7018
3.1195 | 241.5477 | 3.0822 | 241.5347
3.1194 | 242.3806 | 3.0819 | 242.3676
3.1194 | 243.2135 | 3.0818 | 243.2004
3.1192 | 244.0464 | 3.0814 | 244.0333
3.119 | 244.8793 | 3.0813 | 244.8662
3.119 | 245.7122 | 3.0811 | 245.699
3.119 | 246.5451 | 3.0808 | 246.5319
3.1189 | 247.378 | 3.0805 | 247.3647
3.1187 | 248.2109 | 3.0803 | 248.1976
3.1187 | 249.0438 | 3.0801 | 249.0305
3.1187 | 249.8767 | 3.0798 | 249.8633
3.1185 | 250.7096 | 3.0797 | 250.6962
3.1184 | 251.5425 | 3.0795 | 251.529
3.1184 | 252.3754 | 3.0792 | 252.3619
3.1182 | 253.2084 | 3.0789 | 253.1948
3.1182 | 254.0412 | 3.0787 | 254.0276
3.1181 | 254.8741 | 3.0785 | 254.8605
3.1181 | 255.707 | 3.0782 | 255.6934
3.1179 | 256.5399 | 3.0781 | 256.5263
3.1179 | 257.3729 | 3.0777 | 257.3592
3.1177 | 258.2058 | 3.0776 | 258.1921
3.1177 | 259.0387 | 3.0774 | 259.0249
3.1176 | 259.8716 | 3.0771 | 259.8578
3.1176 | 260.7045 | 3.0769 | 260.6907
3.1174 | 261.5373 | 3.0766 | 261.5235
3.1173 | 262.3703 | 3.0764 | 262.3564
3.1173 | 263.2034 | 3.0763 | 263.1892
3.1173 | 264.0363 | 3.076 | 264.022
3.1171 | 264.8692 | 3.0758 | 264.8549
3.1169 | 265.7024 | 3.0756 | 265.6877
3.1169 | 266.5354 | 3.0753 | 266.5205
3.1168 | 267.3686 | 3.0751 | 267.3534
3.1168 | 268.2019 | 3.0748 | 268.1862
3.1166 | 269.0349 | 3.0747 | 269.0191
3.1166 | 269.8678 | 3.0743 | 269.8519
3.1165 | 270.7006 | 3.0742 | 270.6848
3.1165 | 271.5336 | 3.074 | 271.5177
3.1163 | 272.3665 | 3.0737 | 272.3505
3.1163 | 273.1993 | 3.0735 | 273.1833
3.1161 | 274.0323 | 3.0732 | 274.0162
3.116 | 274.8652 | 3.073 | 274.849
3.116 | 275.698 | 3.0729 | 275.6818
3.1158 | 276.5308 | 3.0726 | 276.5146
3.1158 | 277.3636 | 3.0724 | 277.3475
3.1156 | 278.1966 | 3.0721 | 278.1804
3.1156 | 279.0295 | 3.0719 | 279.0132
3.1155 | 279.8624 | 3.0718 | 279.8461
3.1155 | 280.6953 | 3.0714 | 280.6789
3.1153 | 281.5282 | 3.0713 | 281.5118
3.1153 | 282.3613 | 3.0711 | 282.3447
3.1153 | 283.1944 | 3.0708 | 283.1775
3.1152 | 284.0274 | 3.0706 | 284.0104
3.115 | 284.8603 | 3.0703 | 284.8432
3.115 | 285.6932 | 3.0701 | 285.6761
3.1148 | 286.5264 | 3.07 | 286.5089
3.1148 | 287.3593 | 3.0698 | 287.3418
3.1147 | 288.1922 | 3.0695 | 288.1746
3.1147 | 289.0251 | 3.0693 | 289.0074
3.1147 | 289.8579 | 3.069 | 289.8402
3.1144 | 290.6907 | 3.0689 | 290.6731
3.1144 | 291.5235 | 3.0687 | 291.5059
3.1142 | 292.3564 | 3.0684 | 292.3387
3.1142 | 293.1893 | 3.0682 | 293.1716
3.1142 | 294.0224 | 3.068 | 294.0044
3.114 | 294.855 | 3.0677 | 294.8373
3.1139 | 295.6877 | 3.0676 | 295.6702
3.1139 | 296.5206 | 3.0674 | 296.503
3.1137 | 297.3534 | 3.0672 | 297.3359
3.1137 | 298.1863 | 3.0669 | 298.1687
3.1135 | 299.0192 | 3.0668 | 299.0016
3.1135 | 299.852 | 3.0666 | 299.8344
3.1134 | 300.685 | 3.0663 | 300.6674
3.1134 | 301.5179 | 3.0659 | 301.5002
3.1132 | 302.3508 | 3.0659 | 302.3331
3.1132 | 303.1838 | 3.0656 | 303.1659
3.1132 | 304.0167 | 3.0655 | 303.9988
3.1131 | 304.8496 | 3.0653 | 304.8316
3.1129 | 305.6825 | 3.065 | 305.6645
3.1129 | 306.5154 | 3.0648 | 306.4974
3.1127 | 307.3483 | 3.0647 | 307.3302
3.1127 | 308.1812 | 3.0645 | 308.163
3.1126 | 309.0141 | 3.0642 | 308.9958
3.1126 | 309.847 | 3.064 | 309.8286
3.1126 | 310.6799 | 3.0639 | 310.6615
3.1124 | 311.5128 | 3.0637 | 311.4944
3.1124 | 312.3457 | 3.0634 | 312.3272
3.1123 | 313.1786 | 3.0632 | 313.1601
3.1121 | 314.0116 | 3.063 | 313.9929
3.1121 | 314.8445 | 3.0627 | 314.8258
3.1119 | 315.6774 | 3.0626 | 315.6586
3.1118 | 316.5103 | 3.0624 | 316.4915
3.1118 | 317.3432 | 3.0622 | 317.3243
3.1118 | 318.1762 | 3.0621 | 318.1571
3.1116 | 319.009 | 3.0618 | 318.9899
3.1114 | 319.842 | 3.0616 | 319.8228
3.1114 | 320.6749 | 3.0613 | 320.6556
3.1114 | 321.5079 | 3.0611 | 321.4885
3.1113 | 322.3408 | 3.0609 | 322.3213
3.1113 | 323.1736 | 3.0608 | 323.1542
3.1111 | 324.0066 | 3.0606 | 323.987
3.1111 | 324.8395 | 3.0603 | 324.8199
3.111 | 325.6724 | 3.0601 | 325.6527
3.111 | 326.5054 | 3.06 | 326.4856
3.1108 | 327.3383 | 3.0598 | 327.3184
3.1106 | 328.1712 | 3.0597 | 328.1513
3.1106 | 329.0042 | 3.0593 | 328.9841
3.1106 | 329.8371 | 3.0592 | 329.817
3.1105 | 330.67 | 3.059 | 330.6499
3.1103 | 331.503 | 3.0588 | 331.4828
3.1103 | 332.3358 | 3.0585 | 332.3156
3.1102 | 333.1688 | 3.0584 | 333.1485
3.1102 | 334.0017 | 3.0582 | 333.9814
3.11 | 334.8346 | 3.058 | 334.8142
3.11 | 335.6676 | 3.0577 | 335.6471
3.1098 | 336.5005 | 3.0576 | 336.48
3.1098 | 337.3334 | 3.0574 | 337.3128
3.1097 | 338.1663 | 3.0572 | 338.1457
3.1095 | 338.9992 | 3.0571 | 338.9785
3.1095 | 339.8321 | 3.0569 | 339.8114
3.1094 | 340.665 | 3.0566 | 340.6442
3.1094 | 341.498 | 3.0564 | 341.477
3.1094 | 342.3308 | 3.0563 | 342.3099
3.1092 | 343.1637 | 3.0561 | 343.1427
3.109 | 343.9967 | 3.0559 | 343.9756
3.109 | 344.8296 | 3.0558 | 344.8084
3.109 | 345.6625 | 3.0555 | 345.6413
3.1089 | 346.4954 | 3.0553 | 346.4741
3.1087 | 347.3283 | 3.0551 | 347.3069
3.1087 | 348.1612 | 3.055 | 348.1398
3.1085 | 348.994 | 3.0547 | 348.9726
3.1085 | 349.827 | 3.0545 | 349.8054
3.1085 | 350.6599 | 3.0543 | 350.6383
3.1084 | 351.4928 | 3.0542 | 351.4712
3.1082 | 352.3257 | 3.0538 | 352.3041
3.1082 | 353.1586 | 3.0538 | 353.137
3.1081 | 353.9915 | 3.0535 | 353.9698
3.1079 | 354.8244 | 3.0534 | 354.8026
3.1079 | 355.6574 | 3.0532 | 355.6355
3.1079 | 356.4902 | 3.053 | 356.4683
3.1077 | 357.3231 | 3.0529 | 357.3011
3.1076 | 358.156 | 3.0526 | 358.134
3.1076 | 358.9889 | 3.0524 | 358.9668
3.1074 | 359.8218 | 3.0522 | 359.7997
3.1074 | 360.6547 | 3.0521 | 360.6326
3.1073 | 361.4877 | 3.0518 | 361.4654
3.1073 | 362.3206 | 3.0518 | 362.2983
3.1073 | 363.1535 | 3.0514 | 363.1312
3.1071 | 363.9864 | 3.0513 | 363.964
3.1069 | 364.8193 | 3.0511 | 364.7968
3.1069 | 365.6522 | 3.0509 | 365.6296
3.1068 | 366.485 | 3.0506 | 366.4625
3.1066 | 367.318 | 3.0505 | 367.2953
3.1066 | 368.1508 | 3.0503 | 368.1282
3.1066 | 368.9837 | 3.0501 | 368.961
3.1064 | 369.8167 | 3.05 | 369.7939
3.1063 | 370.6496 | 3.0497 | 370.6268
3.1063 | 371.4825 | 3.0495 | 371.4596
3.1063 | 372.3154 | 3.0493 | 372.2924
3.1061 | 373.1483 | 3.0492 | 373.1253
3.1061 | 373.9812 | 3.049 | 373.9581
3.1061 | 374.8141 | 3.0487 | 374.7909
3.106 | 375.6469 | 3.0485 | 375.6238
3.1058 | 376.4798 | 3.0484 | 376.4566
3.1058 | 377.3127 | 3.0482 | 377.2895
3.1056 | 378.1456 | 3.0479 | 378.1223
3.1056 | 378.9785 | 3.0477 | 378.9552
3.1055 | 379.8114 | 3.0476 | 379.788
3.1053 | 380.6444 | 3.0474 | 380.6209
3.1053 | 381.4772 | 3.0472 | 381.4537
3.1053 | 382.3101 | 3.0469 | 382.2866
3.1052 | 383.1431 | 3.0467 | 383.1195
3.1052 | 383.976 | 3.0466 | 383.9523
3.105 | 384.8088 | 3.0464 | 384.7852
3.1048 | 385.6417 | 3.0463 | 385.618
3.1048 | 386.4747 | 3.0459 | 386.4508
3.1047 | 387.3076 | 3.0458 | 387.2837
3.1047 | 388.1404 | 3.0456 | 388.1165
3.1047 | 388.9734 | 3.0453 | 388.9493
3.1045 | 389.8063 | 3.0451 | 389.7822
3.1045 | 390.6392 | 3.045 | 390.615
3.1044 | 391.4721 | 3.0448 | 391.4479
3.1042 | 392.305 | 3.0447 | 392.2807
3.1042 | 393.1379 | 3.0443 | 393.1136
3.104 | 393.9708 | 3.0442 | 393.9464
3.1039 | 394.8037 | 3.044 | 394.7792
3.1039 | 395.6366 | 3.0437 | 395.6121
3.1039 | 396.4695 | 3.0435 | 396.4449
3.1037 | 397.3024 | 3.0434 | 397.2778
3.1037 | 398.1353 | 3.0432 | 398.1106
3.1035 | 398.9682 | 3.0429 | 398.9435
3.1034 | 399.8011 | 3.0427 | 399.7764
3.1034 | 400.634 | 3.0426 | 400.6092
3.1034 | 401.4669 | 3.0424 | 401.442
3.1032 | 402.2998 | 3.0421 | 402.2749
3.1031 | 403.1327 | 3.0419 | 403.1077
3.1031 | 403.9656 | 3.0417 | 403.9405
3.1031 | 404.7985 | 3.0414 | 404.7734
3.1029 | 405.6314 | 3.0413 | 405.6063
3.1029 | 406.4643 | 3.0411 | 406.4391
3.1027 | 407.2972 | 3.0409 | 407.272
3.1026 | 408.1301 | 3.0408 | 408.1048
3.1026 | 408.963 | 3.0405 | 408.9377
3.1024 | 409.7959 | 3.0401 | 409.7706
3.1024 | 410.6288 | 3.0401 | 410.6034
3.1023 | 411.4617 | 3.0398 | 411.4363
3.1023 | 412.2946 | 3.0396 | 412.2691
3.1021 | 413.1275 | 3.0395 | 413.102
3.1021 | 413.9604 | 3.0393 | 413.9348
3.1019 | 414.7933 | 3.039 | 414.7677
3.1019 | 415.6261 | 3.0388 | 415.6004
3.1018 | 416.4591 | 3.0385 | 416.4333
3.1018 | 417.292 | 3.0384 | 417.2661
3.1016 | 418.1249 | 3.0382 | 418.099
3.1016 | 418.9578 | 3.038 | 418.9318
3.1014 | 419.7907 | 3.0377 | 419.7648
3.1013 | 420.6236 | 3.0376 | 420.5976
3.1013 | 421.4564 | 3.0374 | 421.4304
3.1011 | 422.2893 | 3.0371 | 422.2633
3.1011 | 423.1223 | 3.0369 | 423.0961
3.101 | 423.9552 | 3.0366 | 423.9289
3.101 | 424.788 | 3.0364 | 424.7617
3.1008 | 425.6209 | 3.0363 | 425.5946
3.1008 | 426.4538 | 3.0359 | 426.4274
3.1006 | 427.2867 | 3.0358 | 427.2603
3.1006 | 428.1196 | 3.0356 | 428.0931
3.1005 | 428.9525 | 3.0355 | 428.926
3.1005 | 429.7853 | 3.0351 | 429.7588
3.1003 | 430.6183 | 3.035 | 430.5916
3.1003 | 431.4512 | 3.0346 | 431.4244
3.1002 | 432.284 | 3.0345 | 432.2573
3.1002 | 433.1169 | 3.0343 | 433.0901
3.1 | 433.9498 | 3.034 | 433.9229
3.1 | 434.7827 | 3.0338 | 434.7558
3.0998 | 435.6156 | 3.0337 | 435.5886
3.0997 | 436.4485 | 3.0334 | 436.4215
3.0997 | 437.2814 | 3.0332 | 437.2543
3.0995 | 438.1143 | 3.0329 | 438.0871
3.0995 | 438.9472 | 3.0327 | 438.9199
3.0993 | 439.7801 | 3.0324 | 439.7528
3.0993 | 440.6129 | 3.0322 | 440.5856
3.0992 | 441.4459 | 3.0321 | 441.4185
3.0992 | 442.2788 | 3.0317 | 442.2513
3.099 | 443.1116 | 3.0316 | 443.0841
3.099 | 443.9446 | 3.0313 | 443.917
3.0989 | 444.7775 | 3.0311 | 444.7498
3.0989 | 445.6104 | 3.0309 | 445.5826
3.0987 | 446.4432 | 3.0306 | 446.4155
3.0987 | 447.2761 | 3.0303 | 447.2484
3.0985 | 448.1091 | 3.0301 | 448.0812
3.0985 | 448.942 | 3.03 | 448.914
3.0984 | 449.7748 | 3.0296 | 449.7468
3.0984 | 450.6077 | 3.0295 | 450.5796
3.0982 | 451.4406 | 3.0292 | 451.4124
3.0981 | 452.2736 | 3.029 | 452.2453
3.0981 | 453.1064 | 3.0288 | 453.0782
3.0981 | 453.9393 | 3.0285 | 453.9111
3.0979 | 454.7723 | 3.0282 | 454.7439
3.0979 | 455.6052 | 3.028 | 455.5768
3.0977 | 456.438 | 3.0279 | 456.4096
3.0976 | 457.2709 | 3.0275 | 457.2424
3.0976 | 458.1039 | 3.0274 | 458.0752
3.0974 | 458.9368 | 3.0271 | 458.9081
3.0974 | 459.7696 | 3.0269 | 459.741
3.0974 | 460.6025 | 3.0266 | 460.5738
3.0973 | 461.4354 | 3.0264 | 461.4067
3.0971 | 462.2683 | 3.0261 | 462.2395
3.0971 | 463.1012 | 3.0259 | 463.0723
3.0971 | 463.934 | 3.0256 | 463.9051
3.0969 | 464.767 | 3.0254 | 464.738
3.0968 | 465.5999 | 3.0251 | 465.5708
3.0968 | 466.4328 | 3.025 | 466.4036
3.0966 | 467.2656 | 3.0246 | 467.2364
3.0966 | 468.0985 | 3.0245 | 468.0693
3.0964 | 468.9315 | 3.0242 | 468.9021
3.0964 | 469.7644 | 3.024 | 469.7349
3.0963 | 470.5972 | 3.0237 | 470.5678
3.0963 | 471.4301 | 3.0234 | 471.4006
3.0961 | 472.2631 | 3.0232 | 472.2334
3.0961 | 473.096 | 3.0229 | 473.0663
3.096 | 473.9288 | 3.0227 | 473.8992
3.096 | 474.7617 | 3.0225 | 474.732
3.0958 | 475.5947 | 3.0222 | 475.5648
3.0956 | 476.4275 | 3.0219 | 476.3976
3.0956 | 477.2604 | 3.0217 | 477.2304
3.0955 | 478.0933 | 3.0214 | 478.0632
3.0955 | 478.9263 | 3.0213 | 478.8961
3.0953 | 479.7591 | 3.0209 | 479.7289
3.0953 | 480.592 | 3.0206 | 480.5617
3.0952 | 481.4249 | 3.0204 | 481.3946
3.0952 | 482.2578 | 3.0201 | 482.2274
3.095 | 483.0907 | 3.0198 | 483.0602
3.095 | 483.9236 | 3.0196 | 483.8931
3.0948 | 484.7565 | 3.0193 | 484.7259
3.0948 | 485.5894 | 3.0192 | 485.5588
3.0947 | 486.4223 | 3.0188 | 486.3916
3.0947 | 487.2552 | 3.0187 | 487.2244
3.0945 | 488.0881 | 3.0184 | 488.0573
3.0945 | 488.921 | 3.018 | 488.8901
3.0943 | 489.7539 | 3.0179 | 489.723
3.0942 | 490.5868 | 3.0175 | 490.5558
3.0942 | 491.4197 | 3.0172 | 491.3887
3.0942 | 492.2526 | 3.0171 | 492.2216
3.094 | 493.0855 | 3.0167 | 493.0544
3.0939 | 493.9184 | 3.0164 | 493.8872
3.0939 | 494.7512 | 3.0163 | 494.7201
3.0937 | 495.5842 | 3.0159 | 495.5529
3.0937 | 496.4171 | 3.0156 | 496.3858
3.0935 | 497.25 | 3.0154 | 497.2186
3.0935 | 498.0828 | 3.0151 | 498.0515
3.0934 | 498.9157 | 3.0148 | 498.8843
3.0934 | 499.7486 | 3.0145 | 499.7171
3.0932 | 500.5815 | 3.0143 | 500.5499
3.0931 | 501.4144 | 3.014 | 501.3828
3.0931 | 502.2474 | 3.0137 | 502.2156
3.0929 | 503.0802 | 3.0135 | 503.0484
3.0927 | 503.9131 | 3.0132 | 503.8812
3.0927 | 504.746 | 3.013 | 504.7141
3.0927 | 505.5789 | 3.0127 | 505.5469
3.0926 | 506.4118 | 3.0124 | 506.3798
3.0926 | 507.2447 | 3.0121 | 507.2126
3.0924 | 508.0776 | 3.0119 | 508.0455
3.0922 | 508.9105 | 3.0116 | 508.8782
3.0922 | 509.7434 | 3.0113 | 509.711
3.0922 | 510.5763 | 3.0109 | 510.5438
3.0921 | 511.4092 | 3.0108 | 511.3767
3.0919 | 512.2421 | 3.0104 | 512.2095
3.0919 | 513.075 | 3.0101 | 513.0423
3.0918 | 513.9079 | 3.01 | 513.8752
3.0918 | 514.7408 | 3.0096 | 514.708
3.0916 | 515.5737 | 3.0093 | 515.5408
3.0916 | 516.4065 | 3.009 | 516.3737
3.0914 | 517.2395 | 3.0088 | 517.2066
3.0914 | 518.0723 | 3.0085 | 518.0394
3.0913 | 518.9052 | 3.0082 | 518.8722
3.0913 | 519.7381 | 3.0079 | 519.7051
3.0911 | 520.571 | 3.0075 | 520.5379
3.0911 | 521.4039 | 3.0074 | 521.3708
3.091 | 522.2368 | 3.0071 | 522.2036
3.0908 | 523.0697 | 3.0067 | 523.0364
3.0908 | 523.9025 | 3.0066 | 523.8693
3.0908 | 524.7355 | 3.0062 | 524.7021
3.0906 | 525.5684 | 3.0059 | 525.5349
3.0905 | 526.4012 | 3.0056 | 526.3678
3.0905 | 527.2341 | 3.0053 | 527.2006
3.0903 | 528.0671 | 3.005 | 528.0334
3.0902 | 528.9 | 3.0046 | 528.8663
3.0902 | 529.7328 | 3.0045 | 529.6991
3.0902 | 530.5657 | 3.0042 | 530.5319
3.09 | 531.3986 | 3.0038 | 531.3648
3.0898 | 532.2315 | 3.0035 | 532.1976
3.0898 | 533.0644 | 3.0033 | 533.0304
3.0897 | 533.8972 | 3.003 | 533.8633
3.0897 | 534.7302 | 3.0027 | 534.6961
3.0897 | 535.5631 | 3.0024 | 535.5289
3.0895 | 536.396 | 3.0021 | 536.3618
3.0893 | 537.2288 | 3.0017 | 537.1946
3.0893 | 538.0618 | 3.0016 | 538.0275
3.0892 | 538.8947 | 3.0012 | 538.8603
3.0892 | 539.7276 | 3.0009 | 539.6931
3.089 | 540.5604 | 3.0006 | 540.526
3.089 | 541.3933 | 3.0003 | 541.3588
3.0889 | 542.2262 | 3 | 542.1916
3.0887 | 543.0591 | 2.9996 | 543.0244
3.0887 | 543.892 | 2.9993 | 543.8572
3.0887 | 544.7249 | 2.9991 | 544.69
3.0885 | 545.5578 | 2.9987 | 545.5229
3.0885 | 546.3907 | 2.9985 | 546.3557
3.0884 | 547.2236 | 2.9982 | 547.1885
3.0882 | 548.0564 | 2.9979 | 548.0215
3.0882 | 548.8894 | 2.9975 | 548.8542
3.0881 | 549.7223 | 2.9972 | 549.6871
3.0881 | 550.5552 | 2.9969 | 550.5199
3.0879 | 551.3881 | 2.9966 | 551.3527
3.0877 | 552.2209 | 2.9962 | 552.1855
3.0877 | 553.0539 | 2.9959 | 553.0183
3.0876 | 553.8868 | 2.9956 | 553.8512
3.0876 | 554.7196 | 2.9953 | 554.684
3.0874 | 555.5525 | 2.9951 | 555.5168
3.0874 | 556.3855 | 2.9946 | 556.3496
3.0872 | 557.2183 | 2.9945 | 557.1824
3.0872 | 558.0512 | 2.994 | 558.0153
3.0871 | 558.884 | 2.9938 | 558.8481
3.0871 | 559.717 | 2.9935 | 559.681
3.0869 | 560.5499 | 2.9932 | 560.5139
3.0869 | 561.3828 | 2.9929 | 561.3467
3.0868 | 562.2156 | 2.9925 | 562.1796
3.0866 | 563.0485 | 2.9922 | 563.0124
3.0866 | 563.8815 | 2.9919 | 563.8453
3.0864 | 564.7144 | 2.9916 | 564.6781
3.0864 | 565.5473 | 2.9912 | 565.5109
3.0863 | 566.3801 | 2.9909 | 566.3438
3.0861 | 567.2131 | 2.9906 | 567.1767
3.0861 | 568.046 | 2.9903 | 568.0094
3.086 | 568.8788 | 2.99 | 568.8423
3.086 | 569.7118 | 2.9896 | 569.6751
3.0858 | 570.5447 | 2.9893 | 570.508
3.0858 | 571.3775 | 2.9888 | 571.3407
3.0856 | 572.2104 | 2.9887 | 572.1736
3.0856 | 573.0433 | 2.9882 | 573.0064
3.0855 | 573.8763 | 2.988 | 573.8392
3.0853 | 574.7091 | 2.9875 | 574.672
3.0853 | 575.542 | 2.9872 | 575.5048
3.0851 | 576.3749 | 2.987 | 576.3377
3.0851 | 577.2078 | 2.9866 | 577.1705
3.0851 | 578.0407 | 2.9862 | 578.0032
3.085 | 578.8736 | 2.9859 | 578.8361
3.0848 | 579.7065 | 2.9856 | 579.6688
3.0848 | 580.5394 | 2.9853 | 580.5017
3.0847 | 581.3723 | 2.985 | 581.3345
3.0845 | 582.2052 | 2.9846 | 582.1674
3.0845 | 583.038 | 2.9843 | 583.0001
3.0843 | 583.871 | 2.984 | 583.833
3.0843 | 584.7039 | 2.9835 | 584.6658
3.0843 | 585.5368 | 2.9832 | 585.4986
3.0842 | 586.3697 | 2.9829 | 586.3315
3.084 | 587.2026 | 2.9825 | 587.1643
3.084 | 588.0356 | 2.9822 | 587.9971
3.0839 | 588.8684 | 2.9819 | 588.8299
3.0837 | 589.7012 | 2.9816 | 589.6628
3.0837 | 590.5341 | 2.9811 | 590.4956
3.0835 | 591.3671 | 2.9808 | 591.3285
3.0835 | 592.2 | 2.9804 | 592.1612
3.0834 | 593.0328 | 2.9801 | 592.9941
3.0834 | 593.8658 | 2.9798 | 593.8269
3.0832 | 594.6987 | 2.9793 | 594.6598
3.0831 | 595.5315 | 2.979 | 595.4926
3.0831 | 596.3644 | 2.9787 | 596.3253
3.0829 | 597.1974 | 2.9783 | 597.1582
3.0829 | 598.0302 | 2.978 | 597.991
3.0827 | 598.8631 | 2.9775 | 598.8238
3.0826 | 599.696 | 2.9772 | 599.6567
3.0826 | 600.529 | 2.9769 | 600.4895
3.0824 | 601.3619 | 2.9766 | 601.3224
3.0824 | 602.1947 | 2.9761 | 602.1552
3.0822 | 603.0277 | 2.9758 | 602.988
3.0822 | 603.8605 | 2.9754 | 603.8208
3.0821 | 604.6935 | 2.9749 | 604.6536
3.0819 | 605.5264 | 2.9746 | 605.4864
3.0819 | 606.3593 | 2.9743 | 606.3192
3.0818 | 607.1921 | 2.9738 | 607.152
3.0816 | 608.0252 | 2.9735 | 607.9848
3.0816 | 608.858 | 2.9732 | 608.8176
3.0814 | 609.6909 | 2.9727 | 609.6505
3.0814 | 610.5237 | 2.9725 | 610.4832
3.0813 | 611.3567 | 2.972 | 611.3161
3.0811 | 612.1896 | 2.9717 | 612.1489
3.0811 | 613.0224 | 2.9712 | 612.9817
3.0811 | 613.8554 | 2.9709 | 613.8146
3.081 | 614.6883 | 2.9706 | 614.6474
3.0808 | 615.5212 | 2.9701 | 615.4802
3.0808 | 616.3541 | 2.9698 | 616.3131
3.0806 | 617.1869 | 2.9693 | 617.1458
3.0806 | 618.0199 | 2.969 | 617.9788
3.0805 | 618.8528 | 2.9687 | 618.8115
3.0803 | 619.6858 | 2.9682 | 619.6443
3.0803 | 620.5186 | 2.9678 | 620.4771
3.0801 | 621.3515 | 2.9674 | 621.3099
3.0801 | 622.1844 | 2.967 | 622.1426
3.08 | 623.0172 | 2.9667 | 622.9756
3.0798 | 623.8501 | 2.9662 | 623.8084
3.0798 | 624.6831 | 2.9659 | 624.6411
3.0797 | 625.516 | 2.9654 | 625.4739
3.0797 | 626.3489 | 2.9651 | 626.3067
3.0795 | 627.1817 | 2.9646 | 627.1396
3.0795 | 628.0146 | 2.9643 | 627.9724
3.0793 | 628.8475 | 2.9638 | 628.8052
3.0792 | 629.6804 | 2.9635 | 629.638
3.0792 | 630.5133 | 2.9632 | 630.4709
3.079 | 631.3462 | 2.9627 | 631.3037
3.0789 | 632.1791 | 2.9624 | 632.1365
3.0789 | 633.012 | 2.9619 | 632.9694
3.0787 | 633.8448 | 2.9616 | 633.8021
3.0787 | 634.6777 | 2.9611 | 634.635
3.0785 | 635.5107 | 2.9607 | 635.4678
3.0784 | 636.3436 | 2.9603 | 636.3006
3.0784 | 637.1764 | 2.9599 | 637.1336
3.0782 | 638.0094 | 2.9595 | 637.9663
3.0782 | 638.8422 | 2.9591 | 638.7991
3.0781 | 639.6752 | 2.9587 | 639.632
3.0779 | 640.508 | 2.9582 | 640.4648
3.0779 | 641.341 | 2.9578 | 641.2976
3.0777 | 642.1738 | 2.9574 | 642.1305
3.0777 | 643.0067 | 2.957 | 642.9633
3.0776 | 643.8396 | 2.9566 | 643.7961
3.0774 | 644.6725 | 2.9562 | 644.629
3.0774 | 645.5053 | 2.9557 | 645.4617
3.0772 | 646.3383 | 2.9554 | 646.2947
3.0772 | 647.1712 | 2.9549 | 647.1275
3.0771 | 648.0041 | 2.9545 | 647.9603
3.0771 | 648.8369 | 2.9541 | 648.7931
3.0769 | 649.6698 | 2.9536 | 649.6259
3.0768 | 650.5027 | 2.9532 | 650.4588
3.0768 | 651.3356 | 2.9528 | 651.2916
3.0766 | 652.1685 | 2.9524 | 652.1244
3.0766 | 653.0014 | 2.9519 | 652.9572
3.0764 | 653.8343 | 2.9514 | 653.79
3.0763 | 654.6672 | 2.9511 | 654.6228
3.0763 | 655.5001 | 2.9506 | 655.4557
3.0761 | 656.3329 | 2.9501 | 656.2885
3.076 | 657.1658 | 2.9498 | 657.1212
3.076 | 657.9987 | 2.9493 | 657.9541
3.0758 | 658.8316 | 2.9488 | 658.7869
3.0758 | 659.6645 | 2.9483 | 659.6196
3.0756 | 660.4974 | 2.948 | 660.4525
3.0756 | 661.3302 | 2.9475 | 661.2853
3.0755 | 662.1631 | 2.947 | 662.1181
3.0753 | 662.996 | 2.9465 | 662.9509
3.0753 | 663.8289 | 2.9461 | 663.7838
3.0751 | 664.6618 | 2.9457 | 664.6166
3.075 | 665.4946 | 2.9453 | 665.4495
3.075 | 666.3275 | 2.9448 | 666.2824
3.0748 | 667.1604 | 2.9443 | 667.1152
3.0748 | 667.9933 | 2.944 | 667.9479
3.0747 | 668.8263 | 2.9435 | 668.7808
3.0747 | 669.6592 | 2.943 | 669.6137
3.0745 | 670.492 | 2.9425 | 670.4464
3.0743 | 671.3248 | 2.942 | 671.2793
3.0742 | 672.1577 | 2.9415 | 672.1121
3.0742 | 672.9906 | 2.9411 | 672.9449
3.074 | 673.8236 | 2.9407 | 673.7777
3.074 | 674.6564 | 2.9403 | 674.6106
3.0739 | 675.4893 | 2.9398 | 675.4433
3.0737 | 676.3221 | 2.9393 | 676.2762
3.0737 | 677.1551 | 2.9388 | 677.109
3.0735 | 677.988 | 2.9383 | 677.9418
3.0735 | 678.8209 | 2.9378 | 678.7747
3.0734 | 679.6538 | 2.9374 | 679.6076
3.0732 | 680.4866 | 2.9369 | 680.4404
3.0732 | 681.3195 | 2.9364 | 681.2731
3.073 | 682.1524 | 2.9359 | 682.106
3.0729 | 682.9853 | 2.9354 | 682.9388
3.0729 | 683.8181 | 2.9349 | 683.7716
3.0727 | 684.6511 | 2.9344 | 684.6044
3.0727 | 685.484 | 2.934 | 685.4373
3.0726 | 686.3169 | 2.9335 | 686.2701
3.0724 | 687.1497 | 2.933 | 687.1029
3.0724 | 687.9826 | 2.9325 | 687.9357
3.0722 | 688.8155 | 2.932 | 688.7685
3.0721 | 689.6484 | 2.9315 | 689.6013
3.0721 | 690.4813 | 2.9311 | 690.4341
3.0719 | 691.3142 | 2.9306 | 691.2669
3.0718 | 692.147 | 2.9299 | 692.0996
3.0718 | 692.9799 | 2.9296 | 692.9325
3.0716 | 693.8128 | 2.929 | 693.7653
3.0714 | 694.6457 | 2.9285 | 694.598
3.0714 | 695.4787 | 2.928 | 695.4309
3.0713 | 696.3115 | 2.9275 | 696.2637
3.0713 | 697.1443 | 2.927 | 697.0965
3.0711 | 697.9772 | 2.9265 | 697.9294
3.071 | 698.8101 | 2.9259 | 698.7621
3.071 | 699.6429 | 2.9254 | 699.5949
3.0708 | 700.4759 | 2.9249 | 700.4277
3.0706 | 701.3088 | 2.9244 | 701.2605
3.0706 | 702.1417 | 2.924 | 702.0934
3.0705 | 702.9745 | 2.9233 | 702.9262
3.0705 | 703.8074 | 2.9228 | 703.759
3.0703 | 704.6403 | 2.9223 | 704.5917
3.0701 | 705.4731 | 2.9219 | 705.4245
3.07 | 706.306 | 2.9214 | 706.2574
3.07 | 707.139 | 2.9207 | 707.0903
3.0698 | 707.9718 | 2.9202 | 707.9231
3.0698 | 708.8047 | 2.9198 | 708.7558
3.0697 | 709.6376 | 2.9191 | 709.5886
3.0697 | 710.4705 | 2.9186 | 710.4215
3.0695 | 711.3035 | 2.9182 | 711.2543
3.0693 | 712.1363 | 2.9175 | 712.0871
3.0692 | 712.9692 | 2.917 | 712.9199
3.0692 | 713.8021 | 2.9165 | 713.7527
3.069 | 714.6349 | 2.9159 | 714.5854
3.069 | 715.4679 | 2.9154 | 715.4182
3.0689 | 716.3008 | 2.9148 | 716.2511
3.0687 | 717.1337 | 2.9143 | 717.0839
3.0685 | 717.9666 | 2.9138 | 717.9166
3.0685 | 718.7995 | 2.9132 | 718.7494
3.0684 | 719.6323 | 2.9127 | 719.5822
3.0682 | 720.4652 | 2.9122 | 720.4151
3.0682 | 721.298 | 2.9115 | 721.2479
3.068 | 722.131 | 2.9111 | 722.0806
3.0679 | 722.9639 | 2.9104 | 722.9134
3.0679 | 723.7968 | 2.9099 | 723.7463
3.0677 | 724.6296 | 2.9093 | 724.579
3.0676 | 725.4625 | 2.9086 | 725.4119
3.0676 | 726.2954 | 2.9081 | 726.2447
3.0674 | 727.1283 | 2.9075 | 727.0774
3.0674 | 727.9612 | 2.907 | 727.9102
3.0672 | 728.794 | 2.9065 | 728.743
3.0671 | 729.6269 | 2.9059 | 729.5758
3.0669 | 730.4598 | 2.9052 | 730.4086
3.0669 | 731.2927 | 2.9048 | 731.2415
3.0669 | 732.1256 | 2.9041 | 732.0742
3.0668 | 732.9586 | 2.9035 | 732.9069
3.0666 | 733.7915 | 2.9028 | 733.7398
3.0664 | 734.6244 | 2.9023 | 734.5726
3.0664 | 735.4572 | 2.9017 | 735.4054
3.0663 | 736.2901 | 2.901 | 736.2382
3.0661 | 737.1231 | 2.9006 | 737.071
3.0659 | 737.9559 | 2.8999 | 737.9038
3.0659 | 738.7889 | 2.8993 | 738.7367
3.0658 | 739.6217 | 2.8988 | 739.5694
3.0658 | 740.4547 | 2.8981 | 740.4021
3.0656 | 741.2875 | 2.8975 | 741.2349
3.0655 | 742.1203 | 2.8969 | 742.0677
3.0655 | 742.9532 | 2.8962 | 742.9005
3.0653 | 743.7861 | 2.8957 | 743.7333
3.0651 | 744.619 | 2.8951 | 744.5662
3.0651 | 745.4519 | 2.8944 | 745.399
3.065 | 746.2847 | 2.8938 | 746.2316
3.0648 | 747.1176 | 2.8931 | 747.0645
3.0647 | 747.9505 | 2.8925 | 747.8973
3.0647 | 748.7834 | 2.8919 | 748.73
3.0645 | 749.6164 | 2.8914 | 749.5628
3.0645 | 750.4492 | 2.8906 | 750.3957
3.0643 | 751.282 | 2.8899 | 751.2284
3.0642 | 752.1149 | 2.8893 | 752.0613
3.0642 | 752.9478 | 2.8886 | 752.8941
3.064 | 753.7808 | 2.888 | 753.7268
3.0639 | 754.6137 | 2.8873 | 754.5596
3.0637 | 755.4466 | 2.8867 | 755.3924
3.0637 | 756.2795 | 2.886 | 756.2252
3.0635 | 757.1123 | 2.8854 | 757.058
3.0634 | 757.9452 | 2.8848 | 757.8908
3.0634 | 758.778 | 2.8841 | 758.7236
3.0632 | 759.6109 | 2.8833 | 759.5564
3.0632 | 760.444 | 2.8827 | 760.3892
3.063 | 761.2768 | 2.882 | 761.222
3.0629 | 762.1097 | 2.8814 | 762.0548
3.0627 | 762.9426 | 2.8807 | 762.8876
3.0627 | 763.7755 | 2.8801 | 763.7204
3.0626 | 764.6083 | 2.8793 | 764.5532
3.0624 | 765.4412 | 2.8786 | 765.386
3.0624 | 766.2741 | 2.8778 | 766.2188
3.0622 | 767.107 | 2.8772 | 767.0516
3.0621 | 767.9398 | 2.8764 | 767.8843
3.0619 | 768.7727 | 2.8757 | 768.717
3.0619 | 769.6055 | 2.8751 | 769.5498
3.0618 | 770.4385 | 2.8743 | 770.3827
3.0616 | 771.2715 | 2.8736 | 771.2154
3.0616 | 772.1043 | 2.873 | 772.0482
3.0614 | 772.9372 | 2.8722 | 772.8809
3.0613 | 773.77 | 2.8714 | 773.7138
3.0611 | 774.6029 | 2.8707 | 774.5465
3.0611 | 775.4358 | 2.8699 | 775.3792
3.0609 | 776.2687 | 2.8693 | 776.212
3.0608 | 777.1017 | 2.8685 | 777.0447
3.0608 | 777.9345 | 2.8676 | 777.8776
3.0606 | 778.7674 | 2.867 | 778.7104
3.0605 | 779.6003 | 2.8662 | 779.5431
3.0603 | 780.4332 | 2.8654 | 780.3759
3.0601 | 781.266 | 2.8646 | 781.2086
3.0601 | 782.0988 | 2.8638 | 782.0414
3.06 | 782.9317 | 2.8631 | 782.8742
3.06 | 783.7646 | 2.8623 | 783.707
3.06 | 784.5975 | 2.8615 | 784.5398
3.0597 | 785.4304 | 2.8607 | 785.3725
3.0595 | 786.2633 | 2.8599 | 786.2054
3.0595 | 787.0963 | 2.8591 | 787.0382
3.0593 | 787.9291 | 2.8581 | 787.871
3.0592 | 788.762 | 2.8575 | 788.7038
3.0592 | 789.5948 | 2.8567 | 789.5366
3.059 | 790.4276 | 2.8557 | 790.3693
3.059 | 791.2605 | 2.8549 | 791.2021
3.0587 | 792.0935 | 2.8541 | 792.0349
3.0587 | 792.9263 | 2.8531 | 792.8677
3.0585 | 793.7592 | 2.8523 | 793.7004
3.0584 | 794.5921 | 2.8515 | 794.5333
3.0584 | 795.4249 | 2.8505 | 795.366
3.0582 | 796.2578 | 2.8497 | 796.1989
3.058 | 797.0907 | 2.8488 | 797.0316
3.058 | 797.9236 | 2.848 | 797.8644
3.0579 | 798.7564 | 2.847 | 798.6972
3.0577 | 799.5893 | 2.8462 | 799.53
3.0576 | 800.4221 | 2.8452 | 800.3628
3.0576 | 801.255 | 2.8443 | 801.1956
3.0574 | 802.0879 | 2.8434 | 802.0284
3.0572 | 802.9209 | 2.8425 | 802.8612
3.0571 | 803.7538 | 2.8415 | 803.6939
3.0569 | 804.5867 | 2.8405 | 804.5267
3.0569 | 805.4196 | 2.8396 | 805.3595
3.0568 | 806.2524 | 2.8386 | 806.1923
3.0568 | 807.0853 | 2.8376 | 807.025
3.0566 | 807.9181 | 2.8367 | 807.8578
3.0564 | 808.7511 | 2.8357 | 808.6907
3.0564 | 809.584 | 2.8347 | 809.5234
3.0563 | 810.4169 | 2.8336 | 810.3562
3.0561 | 811.2497 | 2.8326 | 811.189
3.0559 | 812.0827 | 2.8317 | 812.0217
3.0559 | 812.9155 | 2.8307 | 812.8544
3.0556 | 813.7484 | 2.8296 | 813.6873
3.0556 | 814.5814 | 2.8286 | 814.52
3.0555 | 815.4141 | 2.8275 | 815.3528
3.0553 | 816.247 | 2.8265 | 816.1855
3.0553 | 817.0799 | 2.8254 | 817.0182
3.0551 | 817.9129 | 2.8242 | 817.8512
3.055 | 818.7457 | 2.8231 | 818.684
3.055 | 819.5786 | 2.822 | 819.5167
3.0548 | 820.4116 | 2.8209 | 820.3495
3.0547 | 821.2444 | 2.8197 | 821.1822
3.0545 | 822.0773 | 2.8188 | 822.0151
3.0545 | 822.9101 | 2.8175 | 822.8478
3.0543 | 823.743 | 2.8163 | 823.6804
3.0542 | 824.5759 | 2.8152 | 824.5132
3.054 | 825.4087 | 2.8139 | 825.346
3.054 | 826.2416 | 2.8128 | 826.1788
3.0538 | 827.0745 | 2.8117 | 827.0116
3.0537 | 827.9074 | 2.8104 | 827.8443
3.0535 | 828.7403 | 2.8091 | 828.677
3.0535 | 829.5732 | 2.8079 | 829.5099
3.0534 | 830.406 | 2.8067 | 830.3427
3.0532 | 831.2389 | 2.8054 | 831.1754
3.053 | 832.0718 | 2.8041 | 832.0082
3.053 | 832.9046 | 2.8028 | 832.8409
3.0529 | 833.7376 | 2.8015 | 833.6737
3.0527 | 834.5704 | 2.8002 | 834.5065
3.0526 | 835.4034 | 2.7989 | 835.3392
3.0526 | 836.2363 | 2.7975 | 836.1719
3.0524 | 837.0691 | 2.7962 | 837.0047
3.0522 | 837.902 | 2.7947 | 837.8374
3.0521 | 838.7348 | 2.7934 | 838.6703
3.0519 | 839.5677 | 2.792 | 839.503
3.0519 | 840.4006 | 2.7905 | 840.3357
3.0518 | 841.2335 | 2.7891 | 841.1685
3.0516 | 842.0664 | 2.7878 | 842.0013
3.0514 | 842.8992 | 2.7862 | 842.8341
3.0514 | 843.7321 | 2.7847 | 843.6668
3.0513 | 844.5649 | 2.7833 | 844.4996
3.0511 | 845.3979 | 2.7816 | 845.3323
3.0509 | 846.2308 | 2.7802 | 846.165
3.0509 | 847.0636 | 2.7786 | 846.9979
3.0508 | 847.8965 | 2.777 | 847.8306
3.0506 | 848.7293 | 2.7755 | 848.6633
3.0506 | 849.5623 | 2.7739 | 849.4959
3.0505 | 850.3951 | 2.7721 | 850.3287
3.0503 | 851.2281 | 2.7705 | 851.1615
3.0501 | 852.0609 | 2.7689 | 851.9942
3.05 | 852.8938 | 2.7673 | 852.8268
3.0498 | 853.7266 | 2.7655 | 853.6596
3.0498 | 854.5596 | 2.7639 | 854.4924
3.0497 | 855.3924 | 2.762 | 855.3252
3.0495 | 856.2252 | 2.7602 | 856.158
3.0493 | 857.0582 | 2.7584 | 856.9907
3.0493 | 857.891 | 2.7566 | 857.8233
3.0492 | 858.724 | 2.7549 | 858.6561
3.049 | 859.5568 | 2.7529 | 859.4889
3.0488 | 860.3897 | 2.7512 | 860.3216
3.0487 | 861.2225 | 2.7491 | 861.1543
3.0487 | 862.0555 | 2.7473 | 861.987
3.0485 | 862.8884 | 2.7453 | 862.8198
3.0484 | 863.7212 | 2.7434 | 863.6525
3.0482 | 864.5541 | 2.7413 | 864.4852
3.048 | 865.3869 | 2.7394 | 865.318
3.048 | 866.2198 | 2.7373 | 866.1507
3.0479 | 867.0528 | 2.7352 | 866.9835
3.0477 | 867.8857 | 2.7331 | 867.8162
3.0476 | 868.7186 | 2.7308 | 868.6489
3.0476 | 869.5514 | 2.7287 | 869.4817
3.0474 | 870.3843 | 2.7265 | 870.3144
3.0472 | 871.2172 | 2.7244 | 871.1472
3.0471 | 872.05 | 2.722 | 871.9799
3.0469 | 872.8829 | 2.7197 | 872.8126
3.0467 | 873.7158 | 2.7173 | 873.6453
3.0467 | 874.5487 | 2.715 | 874.478
3.0466 | 875.3816 | 2.7126 | 875.3108
3.0464 | 876.2144 | 2.7102 | 876.1435
3.0463 | 877.0473 | 2.7076 | 876.9762
3.0463 | 877.8803 | 2.7052 | 877.8088
3.0461 | 878.7131 | 2.7026 | 878.6415
3.0459 | 879.5459 | 2.7002 | 879.4742
3.0458 | 880.3788 | 2.6976 | 880.3069
3.0456 | 881.2116 | 2.6948 | 881.1396
3.0456 | 882.0446 | 2.6921 | 881.9724
3.0455 | 882.8775 | 2.6894 | 882.8052
3.0453 | 883.7103 | 2.6865 | 883.6378
3.0451 | 884.5433 | 2.6835 | 884.4706
3.045 | 885.3761 | 2.6808 | 885.3032
3.0448 | 886.209 | 2.6777 | 886.1358
3.0448 | 887.0419 | 2.6748 | 886.9685
3.0447 | 887.8748 | 2.6716 | 887.8013
3.0445 | 888.7076 | 2.6685 | 888.634
3.0443 | 889.5404 | 2.6653 | 889.4667
3.0442 | 890.3734 | 2.6623 | 890.2995
3.0442 | 891.2062 | 2.659 | 891.1322
3.044 | 892.0392 | 2.6556 | 891.9649
3.0438 | 892.872 | 2.6522 | 892.7976
3.0437 | 893.7049 | 2.6489 | 893.6303
3.0437 | 894.5379 | 2.6451 | 894.4631
3.0435 | 895.3707 | 2.6418 | 895.2958
3.0434 | 896.2036 | 2.638 | 896.1285
3.0432 | 897.0364 | 2.6343 | 896.9612
3.043 | 897.8692 | 2.6305 | 897.7939
3.0429 | 898.7022 | 2.6266 | 898.6268
3.0427 | 899.5351 | 2.6226 | 899.4594
3.0427 | 900.3679 | 2.6184 | 900.292
3.0426 | 901.2008 | 2.6145 | 901.1247
3.0424 | 902.0337 | 2.6101 | 901.9575
3.0422 | 902.8665 | 2.6058 | 902.7902
3.0421 | 903.6995 | 2.6013 | 903.6229
3.0421 | 904.5324 | 2.5966 | 904.4556
3.0419 | 905.3652 | 2.5921 | 905.2884
3.0417 | 906.198 | 2.5872 | 906.1211
3.0416 | 907.0309 | 2.5821 | 906.9537
3.0414 | 907.8638 | 2.5769 | 907.7865
3.0413 | 908.6967 | 2.5716 | 908.6191
3.0411 | 909.5296 | 2.5661 | 909.4517
3.0411 | 910.3625 | 2.5604 | 910.2845
3.0409 | 911.1954 | 2.5545 | 911.1172
3.0408 | 912.0282 | 2.5487 | 911.9497
3.0406 | 912.8611 | 2.5422 | 912.7824
3.0405 | 913.694 | 2.5356 | 913.6151
3.0403 | 914.5268 | 2.5288 | 914.4478
3.0403 | 915.3598 | 2.5216 | 915.2804
3.0401 | 916.1925 | 2.5141 | 916.1132
3.04 | 917.0255 | 2.5062 | 916.9459
3.0398 | 917.8583 | 2.4983 | 917.7785
3.0396 | 918.6912 | 2.4898 | 918.6111
3.0396 | 919.524 | 2.4811 | 919.4436
3.0395 | 920.357 | 2.4712 | 920.2764
3.0393 | 921.1899 | 2.4612 | 921.1091
3.0392 | 922.0227 | 2.4507 | 921.9418
3.039 | 922.8556 | 2.4394 | 922.7744
3.0388 | 923.6884 | 2.4276 | 923.607
3.0387 | 924.5213 | 2.4155 | 924.4397
3.0385 | 925.3543 | 2.4023 | 925.2724
3.0384 | 926.1871 | 2.3881 | 926.1049
3.0384 | 927.02 | 2.3725 | 926.9376
3.0382 | 927.8529 | 2.357 | 927.7702
3.038 | 928.6857 | 2.3399 | 928.6028
3.0379 | 929.5186 | 2.3215 | 929.4355
3.0377 | 930.3516 | 2.3016 | 930.2681
3.0376 | 931.1844 | 2.2811 | 931.1008
3.0374 | 932.0172 | 2.2582 | 931.9333
3.0372 | 932.8501 | 2.2334 | 932.766
3.0372 | 933.683 | 2.2064 | 933.5986
3.0371 | 934.5158 | 2.1771 | 934.4313
3.0369 | 935.3487 | 2.145 | 935.2638
3.0367 | 936.1817 | 2.1096 | 936.0964
3.0366 | 937.0145 | 2.0724 | 936.9287
3.0364 | 937.8474 | 2.0294 | 937.7614
3.0363 | 938.6802 | 2.0027 | 938.5713
3.0363 | 939.5132 | 2.0001 | 939.3004
3.0361 | 940.346 | 2.0001 | 939.9621
3.0358 | 941.1788 | 1.9999 | 940.5694
3.0358 | 942.0117 | 2.0001 | 941.1303
3.0356 | 942.8446 | 2.0001 | 941.6507
3.0355 | 943.6775 | 1.9999 | 942.1348
3.0353 | 944.5103 | 1.9999 | 942.586
3.0351 | 945.3433 | 1.9999 | 943.0075
3.035 | 946.1761 | 2.0001 | 943.4011
3.035 | 947.0091 | 2.0001 | 943.7696
3.0348 | 947.8419 | 1.9999 | 944.1148
3.0346 | 948.6748 | 1.9999 | 944.4389
3.0345 | 949.5076 | 1.9999 | 944.7432
3.0343 | 950.3404 | 2.0001 | 945.0294
3.0342 | 951.1734 | 1.9999 | 945.3025
3.034 | 952.0063 | 1.9999 | 945.5578
3.0338 | 952.8392 | 2.0001 | 945.7982
3.0337 | 953.6721 | 2.0001 | 946.0257
3.0335 | 954.5049 | 1.9999 | 946.2413
3.0335 | 955.3378 | 1.9999 | 946.446
3.0334 | 956.1707 | 1.9999 | 946.6408
3.0332 | 957.0036 | 2.0001 | 946.8263
3.033 | 957.8364 | 2.0001 | 947.0034
3.0329 | 958.6693 | 1.9999 | 947.1725
3.0327 | 959.5022 | 2.0001 | 947.3346
3.0325 | 960.3351 | 1.9999 | 947.49
3.0324 | 961.168 | 2.0001 | 947.6395
3.0322 | 962.0009 | 1.9999 | 947.7831
3.0321 | 962.8338 | 2.0001 | 947.9216
3.0319 | 963.6666 | 2.0001 | 948.0553
3.0319 | 964.4995 | 2.0001 | 948.1844
3.0317 | 965.3323 | 1.9999 | 948.3093
3.0316 | 966.1652 | 1.9999 | 948.4304
3.0314 | 966.998 | 2.0001 | 948.5478
3.0313 | 967.8309 | 2.0001 | 948.6618
3.0311 | 968.6638 | 1.9999 | 948.7727
3.0309 | 969.4967 | 2.0001 | 948.8806
3.0308 | 970.3295 | 1.9999 | 948.9857
3.0306 | 971.1624 | 1.9999 | 949.0881
3.0305 | 971.9953 | 2.0001 | 949.188
3.0303 | 972.8282 | 2.0001 | 949.2855
3.0301 | 973.6611 | 1.9999 | 949.3808
3.03 | 974.4939 | 1.9999 | 949.474
3.0298 | 975.3268 | 2.0001 | 949.5651
3.0296 | 976.1596 | 2.0001 | 949.6543
3.0296 | 976.9924 | 1.9999 | 949.7417
3.0295 | 977.8253 | 1.9999 | 949.8274
3.0293 | 978.6582 | 2.0001 | 949.9113
3.029 | 979.4911 | 2.0001 | 949.9938
3.029 | 980.324 | 1.9999 | 950.0745
3.0287 | 981.1569 | 2.0001 | 950.154
3.0287 | 981.9897 | 2.0001 | 950.232
3.0284 | 982.8227 | 2.0001 | 950.3086
3.0282 | 983.6556 | 2.0001 | 950.384
3.028 | 984.4884 | 2.0001 | 950.458
3.0279 | 985.3213 | 1.9999 | 950.5309
3.0279 | 986.1541 | 1.9999 | 950.6027
3.0275 | 986.9869 | 2.0001 | 950.6731
3.0275 | 987.8198 | 2.0001 | 950.7426
3.0274 | 988.6528 | 1.9999 | 950.811
3.0272 | 989.4856 | 2.0001 | 950.8783
3.0271 | 990.3185 | 2.0001 | 950.9447
3.0269 | 991.1513 | 2.0001 | 951.0103
3.0267 | 991.9843 | 2.0001 | 951.0748
3.0264 | 992.8171 | 2.0001 | 951.1385
3.0263 | 993.65 | 2.0001 | 951.2012
3.0261 | 994.4828 | 1.9999 | 951.2631
3.0261 | 995.3157 | 2.0001 | 951.3243
3.0259 | 996.1486 | 2.0001 | 951.3846
3.0256 | 996.9814 | 2.0001 | 951.4441
3.0254 | 997.8143 | 1.9999 | 951.5029
3.0253 | 998.6472 | 2.0001 | 951.5609
3.0251 | 999.4801 | 2.0001 | 951.6181
3.025 | 1000.313 | 2.0001 | 951.6748
3.0248 | 1001.146 | 2.0001 | 951.7307
3.0246 | 1001.979 | 1.9999 | 951.7859
3.0245 | 1002.812 | 2.0001 | 951.8404
3.0243 | 1003.644 | 1.9999 | 951.8944
3.0242 | 1004.477 | 2.0001 | 951.9478
3.024 | 1005.31 | 1.9999 | 952.0005
3.0238 | 1006.143 | 2.0001 | 952.0527
3.0237 | 1006.976 | 1.9999 | 952.1044
3.0235 | 1007.8088 | 2.0001 | 952.1554
3.0234 | 1008.642 | 2.0001 | 952.2059
3.0232 | 1009.474 | 2.0001 | 952.2556
3.0229 | 1010.307 | 2.0001 | 952.3051
3.0229 | 1011.14 | 1.9999 | 952.3539
3.0225 | 1011.973 | 1.9999 | 952.4023
3.0224 | 1012.806 | 2.0001 | 952.4501
3.0222 | 1013.639 | 2.0001 | 952.4976
3.0222 | 1014.472 | 1.9999 | 952.5444
3.0219 | 1015.305 | 2.0001 | 952.5908
3.0217 | 1016.138 | 1.9999 | 952.6368
3.0216 | 1016.9704 | 1.9999 | 952.6822
3.0214 | 1017.8032 | 1.9999 | 952.7273
3.0213 | 1018.636 | 2.0001 | 952.7719
3.0211 | 1019.469 | 2.0001 | 952.8161
3.0209 | 1020.302 | 2.0001 | 952.8598
3.0208 | 1021.135 | 1.9999 | 952.9033
3.0204 | 1021.967 | 1.9999 | 952.9462
3.0203 | 1022.8 | 1.9999 | 952.9887
3.0201 | 1023.633 | 2.0001 | 953.0309
3.02 | 1024.466 | 2.0001 | 953.0726
3.0198 | 1025.299 | 2.0001 | 953.1141
3.0196 | 1026.132 | 2.0001 | 953.1552
3.0195 | 1026.9648 | 2.0001 | 953.1959
3.0193 | 1027.798 | 2.0001 | 953.2362
3.0192 | 1028.63 | 1.9999 | 953.2762
3.019 | 1029.463 | 1.9999 | 953.3158
3.0187 | 1030.296 | 1.9999 | 953.3551
3.0185 | 1031.129 | 2.0001 | 953.3941
3.0184 | 1031.962 | 2.0001 | 953.4329
3.0182 | 1032.795 | 2.0001 | 953.4711
3.018 | 1033.628 | 2.0001 | 953.5092
3.0179 | 1034.461 | 2.0001 | 953.5468
3.0177 | 1035.294 | 1.9999 | 953.5842
3.0174 | 1036.1264 | 1.9999 | 953.6212
3.0172 | 1036.959 | 2.0001 | 953.6581
3.0171 | 1037.792 | 1.9999 | 953.6946
3.0169 | 1038.625 | 1.9999 | 953.7308
3.0167 | 1039.458 | 2.0001 | 953.7666
3.0166 | 1040.291 | 2.0001 | 953.8023
3.0163 | 1041.124 | 2.0001 | 953.8376
3.0161 | 1041.956 | 1.9999 | 953.8726
3.0159 | 1042.789 | 1.9999 | 953.9075
3.0158 | 1043.622 | 2.0001 | 953.942
3.0154 | 1044.455 | 2.0001 | 953.9763
3.0153 | 1045.288 | 2.0001 | 954.0103
3.0151 | 1046.1208 | 1.9999 | 954.044
3.015 | 1046.954 | 2.0001 | 954.0775
3.0148 | 1047.786 | 2.0001 | 954.1107
3.0145 | 1048.619 | 2.0001 | 954.1437
3.0143 | 1049.452 | 1.9999 | 954.1765
3.0142 | 1050.285 | 2.0001 | 954.2091
3.0138 | 1051.118 | 1.9999 | 954.2412
3.0137 | 1051.951 | 2.0001 | 954.2732
3.0135 | 1052.784 | 2.0001 | 954.3051
3.0133 | 1053.617 | 1.9999 | 954.3366
3.013 | 1054.449 | 2.0001 | 954.368
3.0129 | 1055.282 | 1.9999 | 954.3992
3.0127 | 1056.1152 | 2.0001 | 954.43
3.0125 | 1056.948 | 2.0001 | 954.4606
3.0122 | 1057.7808 | 2.0001 | 954.4912
3.0121 | 1058.614 | 2.0001 | 954.5214
3.0119 | 1059.446 | 1.9999 | 954.5515
3.0116 | 1060.279 | 2.0001 | 954.5812
3.0114 | 1061.112 | 2.0001 | 954.6108
3.0113 | 1061.945 | 2.0001 | 954.6403
3.0111 | 1062.778 | 1.9999 | 954.6695
3.0108 | 1063.611 | 1.9999 | 954.6986
3.0104 | 1064.444 | 2.0001 | 954.7275
3.0104 | 1065.277 | 2.0001 | 954.756
3.0101 | 1066.109 | 1.9999 | 954.7845
3.01 | 1066.9424 | 2.0001 | 954.8128
3.0098 | 1067.775 | 2.0001 | 954.8409
3.0095 | 1068.608 | 2.0001 | 954.8687
3.0093 | 1069.441 | 1.9999 | 954.8965
3.0092 | 1070.274 | 2.0001 | 954.9241
3.009 | 1071.107 | 2.0001 | 954.9515
3.0087 | 1071.94 | 2.0001 | 954.9787
3.0083 | 1072.772 | 2.0001 | 955.0057
3.0083 | 1073.605 | 1.9999 | 955.0325
3.008 | 1074.438 | 2.0001 | 955.0592
3.0079 | 1075.271 | 2.0001 | 955.0857
3.0075 | 1076.104 | 1.9999 | 955.112
3.0074 | 1076.937 | 2.0001 | 955.1382
3.0071 | 1077.77 | 2.0001 | 955.1642
3.0069 | 1078.603 | 1.9999 | 955.19
3.0067 | 1079.435 | 1.9999 | 955.2157
3.0064 | 1080.268 | 1.9999 | 955.2412
3.0062 | 1081.101 | 2.0001 | 955.2666
3.0061 | 1081.934 | 2.0001 | 955.2918
3.0058 | 1082.767 | 1.9999 | 955.3168
3.0056 | 1083.6 | 1.9999 | 955.3418
3.0053 | 1084.433 | 2.0001 | 955.3665
3.0051 | 1085.265 | 2.0001 | 955.3911
3.0048 | 1086.098 | 2.0001 | 955.4155
3.0046 | 1086.931 | 1.9999 | 955.4398
3.0043 | 1087.764 | 1.9999 | 955.464
3.0042 | 1088.597 | 2.0001 | 955.488
3.004 | 1089.43 | 2.0001 | 955.5119
3.0037 | 1090.263 | 2.0001 | 955.5356
3.0035 | 1091.095 | 2.0001 | 955.5592
3.0032 | 1091.928 | 1.9999 | 955.5827
3.003 | 1092.761 | 2.0001 | 955.606
3.0027 | 1093.594 | 2.0001 | 955.6292
3.0025 | 1094.427 | 1.9999 | 955.6523
3.0022 | 1095.26 | 1.9999 | 955.6751
3.0021 | 1096.093 | 2.0001 | 955.698
3.0017 | 1096.926 | 2.0001 | 955.7205
3.0016 | 1097.7584 | 2.0001 | 955.743
3.0012 | 1098.591 | 2.0001 | 955.7654
3.0011 | 1099.424 | 2.0001 | 955.7876
3.0009 | 1100.257 | 1.9999 | 955.8098
3.0006 | 1101.09 | 2.0001 | 955.8318
3.0003 | 1101.923 | 2.0001 | 955.8537
3.0001 | 1102.756 | 2.0001 | 955.8754
2.9998 | 1103.588 | 2.0001 | 955.8971
2.9996 | 1104.421 | 2.0001 | 955.9186
2.9993 | 1105.254 | 2.0001 | 955.94
2.999 | 1106.087 | 1.9999 | 955.9613
2.9988 | 1106.92 | 1.9999 | 955.9824
2.9987 | 1107.753 | 2.0001 | 956.0035
2.9983 | 1108.5856 | 2.0001 | 956.0244
2.998 | 1109.419 | 1.9999 | 956.039
2.9979 | 1110.251
2.9975 | 1111.084
2.9974 | 1111.917
2.9971 | 1112.75
2.9967 | 1113.583
2.9966 | 1114.416
2.9962 | 1115.248
2.9959 | 1116.081
2.9958 | 1116.914
2.9954 | 1117.747
2.9953 | 1118.58
2.995 | 1119.413
2.9946 | 1120.246
2.9945 | 1121.079
2.9941 | 1121.911
2.9938 | 1122.744
2.9937 | 1123.577
2.9933 | 1124.41
2.993 | 1125.243
2.9927 | 1126.076
2.9925 | 1126.909
2.9922 | 1127.741
2.9919 | 1128.574
2.9917 | 1129.407
2.9914 | 1130.24
2.9911 | 1131.073
2.9908 | 1131.906
2.9906 | 1132.739
2.9903 | 1133.572
2.99 | 1134.404
2.9896 | 1135.237
2.9893 | 1136.07
2.9891 | 1136.903
2.9888 | 1137.736
2.9885 | 1138.569
2.9882 | 1139.4016
2.9879 | 1140.2344
2.9877 | 1141.067
2.9874 | 1141.9
2.987 | 1142.733
2.9867 | 1143.566
2.9864 | 1144.399
2.9861 | 1145.232
2.9859 | 1146.064
2.9856 | 1146.897
2.9853 | 1147.73
2.985 | 1148.563
2.9846 | 1149.396
2.9843 | 1150.229
2.9841 | 1151.061
2.9837 | 1151.8944
2.9833 | 1152.727
2.983 | 1153.56
2.9827 | 1154.393
2.9825 | 1155.226
2.982 | 1156.059
2.9819 | 1156.891
2.9816 | 1157.724
2.9812 | 1158.557
2.9809 | 1159.39
2.9806 | 1160.223
2.9803 | 1161.056
2.9799 | 1161.889
2.9796 | 1162.721
2.9793 | 1163.554
2.979 | 1164.3872
2.9787 | 1165.22
2.9783 | 1166.053
2.978 | 1166.886
2.9777 | 1167.719
2.9774 | 1168.551
2.977 | 1169.384
2.9767 | 1170.217
2.9764 | 1171.05
2.9761 | 1171.883
2.9758 | 1172.716
2.9754 | 1173.549
2.9749 | 1174.381
2.9746 | 1175.214
2.9743 | 1176.047
2.974 | 1176.88
2.9737 | 1177.7128
2.9733 | 1178.5456
2.973 | 1179.378
2.9727 | 1180.211
2.9722 | 1181.044
2.9719 | 1181.877
2.9716 | 1182.71
2.9712 | 1183.543
2.9708 | 1184.376
2.9704 | 1185.208
2.9701 | 1186.041
2.9698 | 1186.874
2.9695 | 1187.707
2.969 | 1188.54
2.9687 | 1189.373
2.9683 | 1190.206
2.968 | 1191.038
2.9675 | 1191.871
2.9672 | 1192.704
2.9667 | 1193.537
2.9666 | 1194.37
2.9661 | 1195.203
2.9657 | 1196.036
2.9653 | 1196.868
2.9649 | 1197.701
2.9646 | 1198.534
2.9641 | 1199.367
2.9638 | 1200.2
2.9635 | 1201.033
2.963 | 1201.8656
2.9627 | 1202.698
2.9624 | 1203.531
2.9619 | 1204.364
2.9614 | 1205.197
2.9611 | 1206.03
2.9607 | 1206.863
2.9603 | 1207.695
2.9599 | 1208.528
2.9596 | 1209.361
2.9591 | 1210.194
2.9587 | 1211.027
2.9583 | 1211.86
2.958 | 1212.693
2.9575 | 1213.525
2.957 | 1214.358
2.9567 | 1215.191
2.9562 | 1216.024
2.9559 | 1216.857
2.9554 | 1217.689
2.9551 | 1218.5224
2.9546 | 1219.355
2.9541 | 1220.188
2.9538 | 1221.021
2.9533 | 1221.854
2.9528 | 1222.687
2.9524 | 1223.52
2.9519 | 1224.352
2.9516 | 1225.185
2.9511 | 1226.018
2.9507 | 1226.851
2.9503 | 1227.684
2.9498 | 1228.517
2.9493 | 1229.349
2.949 | 1230.1824
2.9485 | 1231.015
2.948 | 1231.848
2.9475 | 1232.681
2.947 | 1233.514
2.9467 | 1234.347
2.9462 | 1235.179
2.9457 | 1236.012
2.9453 | 1236.845
2.9448 | 1237.678
2.9443 | 1238.511
2.9438 | 1239.344
2.9433 | 1240.177
2.9428 | 1241.009
2.9424 | 1241.8424
2.9419 | 1242.675
2.9414 | 1243.508
2.9409 | 1244.3408
2.9404 | 1245.174
2.9399 | 1246.006
2.9395 | 1246.839
2.939 | 1247.672
2.9383 | 1248.505
2.938 | 1249.338
2.9375 | 1250.171
2.9369 | 1251.004
2.9364 | 1251.837
2.9359 | 1252.669
2.9354 | 1253.502
2.9348 | 1254.335
2.9343 | 1255.168
2.9338 | 1256.001
2.9333 | 1256.834
2.9328 | 1257.666
2.9322 | 1258.499
2.9317 | 1259.332
2.9312 | 1260.165
2.9306 | 1260.9976
2.9301 | 1261.831
2.9294 | 1262.663
2.929 | 1263.496
2.9285 | 1264.329
2.9278 | 1265.162
2.9273 | 1265.995
2.9267 | 1266.827
2.9262 | 1267.66
2.9256 | 1268.493
2.9251 | 1269.326
2.9246 | 1270.159
2.924 | 1270.992
2.9233 | 1271.825
2.9227 | 1272.657
2.9222 | 1273.49
2.9215 | 1274.323
2.9209 | 1275.156
2.9204 | 1275.989
2.9198 | 1276.821
2.9193 | 1277.654
2.9186 | 1278.487
2.918 | 1279.32
2.9173 | 1280.153
2.9167 | 1280.986
2.9162 | 1281.818
2.9156 | 1282.651
2.9149 | 1283.484
2.9143 | 1284.317
2.9136 | 1285.15
2.913 | 1285.983
2.9123 | 1286.815
2.9117 | 1287.648
2.9111 | 1288.481
2.9104 | 1289.314
2.9098 | 1290.147
2.9091 | 1290.98
2.9083 | 1291.813
2.9077 | 1292.645
2.907 | 1293.478
2.9064 | 1294.311
2.9056 | 1295.144
2.9049 | 1295.977
2.9043 | 1296.809
2.9035 | 1297.6424
2.9028 | 1298.475
2.9022 | 1299.308
2.9015 | 1300.1408
2.9007 | 1300.974
2.8999 | 1301.806
2.8993 | 1302.639
2.8986 | 1303.472
2.8978 | 1304.305
2.897 | 1305.138
2.8962 | 1305.971
2.8956 | 1306.803
2.8949 | 1307.636
2.8941 | 1308.469
2.8933 | 1309.302
2.8925 | 1310.135
2.8917 | 1310.967
2.891 | 1311.8
2.8902 | 1312.633
2.8894 | 1313.466
2.8886 | 1314.299
2.8878 | 1315.132
2.887 | 1315.964
2.8862 | 1316.797
2.8854 | 1317.63
2.8846 | 1318.463
2.8836 | 1319.296
2.8828 | 1320.129
2.882 | 1320.961
2.881 | 1321.794
2.8802 | 1322.627
2.8794 | 1323.46
2.8785 | 1324.293
2.8777 | 1325.125
2.8768 | 1325.958
2.8759 | 1326.791
2.8749 | 1327.624
2.8739 | 1328.457
2.8731 | 1329.2896
2.8722 | 1330.1224
2.8712 | 1330.955
2.8702 | 1331.788
2.8694 | 1332.621
2.8683 | 1333.454
2.8675 | 1334.286
2.8665 | 1335.119
2.8654 | 1335.952
2.8644 | 1336.785
2.8635 | 1337.6176
2.8625 | 1338.4504
2.8614 | 1339.2832
2.8604 | 1340.116
2.8593 | 1340.949
2.8583 | 1341.782
2.8572 | 1342.6144
2.856 | 1343.4472
2.8551 | 1344.28
2.8539 | 1345.113
2.8528 | 1345.946
2.8517 | 1346.779
2.8507 | 1347.612
2.8494 | 1348.444
2.8484 | 1349.277
2.8472 | 1350.11
2.846 | 1350.943
2.8449 | 1351.775
2.8436 | 1352.608
2.8425 | 1353.441
2.8412 | 1354.274
2.8401 | 1355.107
2.8388 | 1355.94
2.8375 | 1356.772
2.8362 | 1357.605
2.8349 | 1358.438
2.8338 | 1359.271
2.8325 | 1360.103
2.831 | 1360.936
2.8297 | 1361.769
2.8284 | 1362.602
2.827 | 1363.435
2.8257 | 1364.267
2.8244 | 1365.1
2.823 | 1365.933
2.8215 | 1366.766
2.8201 | 1367.599
2.8186 | 1368.431
2.8171 | 1369.264
2.8157 | 1370.097
2.8142 | 1370.93
2.8126 | 1371.763
2.8112 | 1372.596
2.8096 | 1373.428
2.8079 | 1374.261
2.8065 | 1375.094
2.8049 | 1375.927
2.8033 | 1376.759
2.8017 | 1377.592
2.7999 | 1378.425
2.7983 | 1379.258
2.7965 | 1380.091
2.7949 | 1380.923
2.7931 | 1381.756
2.7913 | 1382.589
2.7896 | 1383.422
2.7878 | 1384.255
2.7858 | 1385.087
2.7841 | 1385.92
2.7821 | 1386.7528
2.7804 | 1387.5856
2.7784 | 1388.418
2.7765 | 1389.251
2.7746 | 1390.084
2.7726 | 1390.917
2.7705 | 1391.7496
2.7684 | 1392.5824
2.7663 | 1393.415
2.7644 | 1394.248
2.7621 | 1395.081
2.76 | 1395.914
2.7578 | 1396.746
2.7557 | 1397.579
2.7536 | 1398.412
2.7512 | 1399.245
2.7489 | 1400.077
2.7465 | 1400.91
2.7441 | 1401.743
2.7418 | 1402.576
2.7394 | 1403.408
2.7368 | 1404.241
2.7344 | 1405.074
2.7318 | 1405.906
2.7292 | 1406.739
2.7266 | 1407.572
2.724 | 1408.405
2.7213 | 1409.2376
2.7186 | 1410.0704
2.7158 | 1410.903
2.7131 | 1411.736
2.7102 | 1412.569
2.7073 | 1413.401
2.7044 | 1414.234
2.7013 | 1415.067
2.6984 | 1415.9
2.6953 | 1416.733
2.6923 | 1417.565
2.689 | 1418.398
2.6858 | 1419.231
2.6826 | 1420.063
2.6792 | 1420.896
2.6758 | 1421.729
2.6724 | 1422.562
2.6689 | 1423.394
2.6655 | 1424.227
2.6618 | 1425.06
2.6581 | 1425.8928
2.6542 | 1426.726
2.6505 | 1427.558
2.6468 | 1428.391
2.6427 | 1429.224
2.6387 | 1430.056
2.6345 | 1430.889
2.6303 | 1431.722
2.6263 | 1432.555
2.6219 | 1433.387
2.6174 | 1434.22
2.6129 | 1435.053
2.6082 | 1435.886
2.6037 | 1436.718
2.5988 | 1437.551
2.5938 | 1438.384
2.5888 | 1439.217
2.5835 | 1440.049
2.5785 | 1440.882
2.573 | 1441.715
2.5674 | 1442.547
2.5617 | 1443.38
2.5558 | 1444.213
2.55 | 1445.046
2.5438 | 1445.878
2.5375 | 1446.711
2.5309 | 1447.544
2.5243 | 1448.377
2.5177 | 1449.209
2.5106 | 1450.042
2.5033 | 1450.875
2.4957 | 1451.7072
2.488 | 1452.54
2.4804 | 1453.373
2.472 | 1454.205
2.4636 | 1455.038
2.4548 | 1455.871
2.4456 | 1456.703
2.4367 | 1457.536
2.4268 | 1458.369
2.4167 | 1459.201
2.4062 | 1460.034
2.3952 | 1460.867
2.3842 | 1461.699
2.3721 | 1462.532
2.3596 | 1463.365
2.3463 | 1464.198
2.3325 | 1465.03
2.3183 | 1465.863
2.3023 | 1466.695
2.2853 | 1467.528
2.2669 | 1468.361
2.2468 | 1469.193
2.2255 | 1470.026
2.2008 | 1470.859
2.1729 | 1471.691
2.1408 | 1472.524
2.1033 | 1473.357
2.0607 | 1474.189
2.0114 | 1475.018
2.0009 | 1475.744
1.9999 | 1476.333
2.0001 | 1476.824
1.9999 | 1477.244
2.0001 | 1477.61
1.9999 | 1477.931
1.9991 | 1478.218
1.9999 | 1478.474
1.9999 | 1478.706
1.9999 | 1478.9168
1.9999 | 1479.11
1.9999 | 1479.288
1.9999 | 1479.452
1.9999 | 1479.605
2.0001 | 1479.747
1.9999 | 1479.8808
2.0001 | 1480.006
2.0001 | 1480.125
2.0001 | 1480.237
2.0001 | 1480.344
2.0001 | 1480.445
2.0001 | 1480.541
2.0001 | 1480.634
2.0001 | 1480.7224
2.0001 | 1480.807
1.9999 | 1480.889
1.9999 | 1480.968
2.0001 | 1481.044
2.0001 | 1481.118
1.9999 | 1481.189
1.9999 | 1481.258
2.0001 | 1481.325
1.9999 | 1481.39
2.0001 | 1481.453
1.9999 | 1481.515
2.0001 | 1481.575
2.0001 | 1481.633
2.0001 | 1481.691
2.0001 | 1481.7464
1.9999 | 1481.801
2.0001 | 1481.855
2.0001 | 1481.9072
1.9999 | 1481.959
2.0001 | 1482.009
2.0001 | 1482.058
1.9999 | 1482.1072
1.9999 | 1482.155
2.0001 | 1482.202
2.0001 | 1482.248
2.0001 | 1482.293
1.9999 | 1482.338
1.9999 | 1482.382
2.0001 | 1482.425
2.0001 | 1482.468
1.9999 | 1482.51
2.0001 | 1482.551
2.0001 | 1482.592
2.0001 | 1482.632
2.0001 | 1482.672
2.0001 | 1482.711
2.0001 | 1482.75
2.0001 | 1482.788
1.9999 | 1482.826
2.0001 | 1482.863
2.0001 | 1482.9
2.0001 | 1482.937
1.9999 | 1482.9728
1.9999 | 1483.008
1.9999 | 1483.044
2.0001 | 1483.079
2.0001 | 1483.113
2.0001 | 1483.1472
2.0001 | 1483.181
2.0001 | 1483.215
2.0001 | 1483.247
1.9999 | 1483.28
2.0001 | 1483.3128
2.0001 | 1483.345
1.9999 | 1483.377
1.9999 | 1483.408
1.9999 | 1483.44
2.0001 | 1483.471
2.0001 | 1483.501
2.0001 | 1483.532
2.0001 | 1483.562
1.9999 | 1483.592
2.0001 | 1483.621
2.0001 | 1483.651
1.9999 | 1483.68
1.9999 | 1483.709
2.0001 | 1483.737
2.0001 | 1483.766
2.0001 | 1483.794
2.0001 | 1483.822
1.9999 | 1483.85
2.0001 | 1483.877
2.0001 | 1483.904
2.0001 | 1483.932
2.0001 | 1483.958
1.9999 | 1483.985
2.0001 | 1484.012
1.9999 | 1484.038
1.9999 | 1484.064
2.0001 | 1484.09
2.0001 | 1484.116
2.0001 | 1484.142
2.0001 | 1484.167
2.0001 | 1484.193
2.0001 | 1484.218
2.0001 | 1484.242
1.9999 | 1484.2672
2.0001 | 1484.292
2.0001 | 1484.316
2.0001 | 1484.341
1.9999 | 1484.365
1.9999 | 1484.389
2.0001 | 1484.413
2.0001 | 1484.436
2.0001 | 1484.46
2.0001 | 1484.483
2.0001 | 1484.5064
2.0001 | 1484.529
2.0001 | 1484.553
2.0001 | 1484.575
2.0001 | 1484.598
1.9999 | 1484.621
1.9999 | 1484.6432
2.0001 | 1484.6656
2.0001 | 1484.688
1.9999 | 1484.71
2.0001 | 1484.732
1.9999 | 1484.7536
1.9999 | 1484.775
2.0001 | 1484.7968
2.0001 | 1484.818
2.0001 | 1484.84
1.9999 | 1484.861
2.0001 | 1484.882
2.0001 | 1484.903
2.0001 | 1484.924
1.9999 | 1484.941