## Sheet1
2voltage | 2capacity | 256.0voltage | 256.0capacity | 512.0voltage | 512.0capacity | 768.0voltage | 768.0capacity | 1024.0voltage | 1024.0capacity | 1280.0voltage | 1280.0capacity
3.7224 | 0 | 1.9997 | 0 | 1.9999 | 0 | 2.0001 | 0 | 1.9999 | 0 | 1.9997 | 0
3.5941 | 0.833125 | 2.0001 | 0.02451389 | 1.9999 | 0.004308333 | 2.0001 | 0.001888889 | 1.9999 | 0.001925 | 1.9997 | 0.001822222
3.4615 | 1.66625 | 1.9999 | 0.04722778
3.3825 | 2.499386 | 1.9999 | 0.06895556
3.3355 | 3.332406 | 1.9999 | 0.09018611
3.3044 | 4.165522 | 1.9999 | 0.102725
3.2816 | 4.998528
3.2647 | 5.831633
3.2502 | 6.664681
3.2389 | 7.497658
3.2297 | 8.330558
3.2218 | 9.163542
3.2153 | 9.996631
3.2097 | 10.82967
3.205 | 11.66269
3.2008 | 12.49563
3.1973 | 13.32869
3.194 | 14.16163
3.1913 | 14.99459
3.1889 | 15.827675
3.1866 | 16.66067
3.1847 | 17.49367
3.1829 | 18.32669
3.1814 | 19.15973
3.1798 | 19.99254
3.1785 | 20.82535
3.1772 | 21.658325
3.1761 | 22.49144
3.175 | 23.32454
3.1739 | 24.15764
3.1729 | 24.99071
3.1719 | 25.8238
3.1711 | 26.65685
3.1701 | 27.48983
3.1693 | 28.32294
3.1685 | 29.156
3.1679 | 29.98907
3.1671 | 30.82214
3.1664 | 31.65521
3.1658 | 32.4883
3.165 | 33.32126
3.1645 | 34.15427
3.1639 | 34.98746
3.1632 | 35.8205
3.1627 | 36.65348
3.1622 | 37.48644
3.1616 | 38.31953
3.1611 | 39.15259
3.1606 | 39.98561
3.1601 | 40.81869
3.1598 | 41.65164
3.1593 | 42.48466
3.1589 | 43.31777
3.1584 | 44.15079
3.1581 | 44.9838
3.1577 | 45.81693
3.1572 | 46.65002
3.1569 | 47.48311
3.1566 | 48.31604
3.1563 | 49.14891
3.1558 | 49.98189
3.1556 | 50.81507
3.1551 | 51.64824
3.155 | 52.48133
3.1547 | 53.31425
3.1543 | 54.14732
3.154 | 54.98043
3.1539 | 55.8135
3.1535 | 56.64645
3.1532 | 57.47951
3.1529 | 58.31254
3.1527 | 59.14558
3.1524 | 59.97872
3.1522 | 60.81175
3.1519 | 61.64476
3.1518 | 62.47782
3.1514 | 63.31086
3.1513 | 64.1439
3.151 | 64.97686
3.1508 | 65.80976
3.1505 | 66.64274
3.1503 | 67.47577
3.1501 | 68.30887
3.15 | 69.14193
3.1497 | 69.97493
3.1495 | 70.80806
3.1493 | 71.64122
3.1492 | 72.47424
3.1489 | 73.30718
3.1487 | 74.14024
3.1485 | 74.97342
3.1484 | 75.80637
3.1482 | 76.63933
3.148 | 77.47229
3.1479 | 78.30529
3.1476 | 79.13837
3.1474 | 79.97145
3.1472 | 80.80449
3.1471 | 81.63753
3.1469 | 82.47054
3.1468 | 83.30353
3.1466 | 84.13654
3.1464 | 84.96946
3.1463 | 85.80241
3.1461 | 86.63538
3.146 | 87.46829
3.1458 | 88.30128
3.1456 | 89.13423
3.1455 | 89.96726
3.1453 | 90.80031
3.1451 | 91.63343
3.145 | 92.46639
3.145 | 93.29942
3.1447 | 94.13239
3.1447 | 94.96542
3.1445 | 95.79843
3.1443 | 96.63146
3.1442 | 97.46449
3.144 | 98.29751
3.1439 | 99.13051
3.1437 | 99.96351
3.1437 | 100.7965
3.1435 | 101.6296
3.1434 | 102.4626
3.1432 | 103.2957
3.143 | 104.1286
3.1429 | 104.9616
3.1429 | 105.7946
3.1427 | 106.6277
3.1426 | 107.4609
3.1424 | 108.2938
3.1422 | 109.1269
3.1422 | 109.9599
3.1421 | 110.793
3.1419 | 111.6261
3.1418 | 112.4591
3.1416 | 113.2922
3.1416 | 114.1252
3.1414 | 114.9582
3.1413 | 115.7912
3.1411 | 116.6242
3.1411 | 117.4572
3.1409 | 118.2902
3.1408 | 119.1233
3.1406 | 119.9562
3.1405 | 120.7891
3.1405 | 121.622
3.1403 | 122.455
3.1401 | 123.2881
3.1401 | 124.1214
3.14 | 124.9543
3.1398 | 125.7874
3.1398 | 126.6205
3.1395 | 127.4536
3.1395 | 128.2866
3.1393 | 129.1196
3.1392 | 129.9526
3.1392 | 130.7856
3.139 | 131.6187
3.1389 | 132.4517
3.1389 | 133.2847
3.1387 | 134.1177
3.1385 | 134.9508
3.1385 | 135.7838
3.1384 | 136.6168
3.1382 | 137.4497
3.138 | 138.2827
3.138 | 139.1157
3.1379 | 139.9487
3.1379 | 140.7818
3.1377 | 141.6148
3.1377 | 142.4478
3.1374 | 143.2808
3.1374 | 144.1138
3.1372 | 144.9469
3.1372 | 145.7799
3.1371 | 146.613
3.1369 | 147.4461
3.1369 | 148.2792
3.1368 | 149.1121
3.1366 | 149.945
3.1364 | 150.7781
3.1364 | 151.6112
3.1363 | 152.4443
3.1363 | 153.2773
3.1361 | 154.1103
3.1359 | 154.9432
3.1359 | 155.7761
3.1359 | 156.609
3.1356 | 157.4421
3.1356 | 158.2751
3.1356 | 159.108
3.1355 | 159.941
3.1353 | 160.774
3.1353 | 161.607
3.1351 | 162.44
3.135 | 163.273
3.1348 | 164.106
3.1348 | 164.9391
3.1347 | 165.772
3.1347 | 166.6051
3.1345 | 167.4381
3.1343 | 168.2711
3.1343 | 169.1042
3.1342 | 169.9372
3.134 | 170.77
3.134 | 171.603
3.1339 | 172.436
3.1339 | 173.269
3.1337 | 174.1022
3.1337 | 174.9353
3.1335 | 175.7683
3.1334 | 176.6015
3.1334 | 177.4345
3.1332 | 178.2675
3.133 | 179.1006
3.133 | 179.9336
3.133 | 180.7667
3.1329 | 181.5997
3.1327 | 182.4327
3.1326 | 183.2657
3.1326 | 184.0988
3.1324 | 184.932
3.1322 | 185.7651
3.1322 | 186.5983
3.1321 | 187.4314
3.1321 | 188.2644
3.1319 | 189.0974
3.1318 | 189.9305
3.1318 | 190.7636
3.1318 | 191.5966
3.1316 | 192.4297
3.1314 | 193.2628
3.1314 | 194.0958
3.1313 | 194.9288
3.1313 | 195.7617
3.1311 | 196.5948
3.1309 | 197.4278
3.1309 | 198.2608
3.1308 | 199.0939
3.1308 | 199.9271
3.1306 | 200.7601
3.1305 | 201.5932
3.1305 | 202.4264
3.1303 | 203.2593
3.1303 | 204.0923
3.1301 | 204.9254
3.1301 | 205.7584
3.13 | 206.5914
3.1298 | 207.4244
3.1298 | 208.2576
3.1297 | 209.0905
3.1297 | 209.9235
3.1295 | 210.7566
3.1295 | 211.5896
3.1293 | 212.4226
3.1292 | 213.2556
3.1292 | 214.0888
3.129 | 214.9218
3.129 | 215.7548
3.1289 | 216.5879
3.1287 | 217.421
3.1287 | 218.254
3.1287 | 219.087
3.1285 | 219.92
3.1285 | 220.7531
3.1284 | 221.5862
3.1284 | 222.4193
3.1282 | 223.2524
3.128 | 224.0857
3.128 | 224.9187
3.128 | 225.7516
3.1279 | 226.5847
3.1277 | 227.4179
3.1277 | 228.2509
3.1276 | 229.0839
3.1276 | 229.9169
3.1274 | 230.75
3.1274 | 231.5831
3.1272 | 232.4162
3.1271 | 233.2492
3.1271 | 234.0822
3.1269 | 234.9153
3.1269 | 235.7486
3.1268 | 236.5816
3.1268 | 237.4146
3.1266 | 238.2477
3.1266 | 239.0808
3.1266 | 239.9138
3.1264 | 240.7469
3.1263 | 241.58
3.1261 | 242.413
3.1261 | 243.2462
3.1259 | 244.0793
3.1259 | 244.9123
3.1259 | 245.7453
3.1258 | 246.5783
3.1256 | 247.4112
3.1256 | 248.2443
3.1255 | 249.0774
3.1255 | 249.9106
3.1253 | 250.7436
3.1253 | 251.5767
3.1251 | 252.4096
3.1251 | 253.2427
3.125 | 254.0759
3.125 | 254.9089
3.1248 | 255.742
3.1247 | 256.5751
3.1247 | 257.4082
3.1247 | 258.2412
3.1245 | 259.0742
3.1245 | 259.9072
3.1243 | 260.7403
3.1242 | 261.5733
3.1242 | 262.4065
3.1242 | 263.2395
3.124 | 264.0727
3.124 | 264.9058
3.1238 | 265.7388
3.1238 | 266.5718
3.1237 | 267.4049
3.1237 | 268.2378
3.1235 | 269.0708
3.1235 | 269.9039
3.1234 | 270.737
3.1234 | 271.5702
3.1232 | 272.4031
3.123 | 273.2362
3.123 | 274.0692
3.123 | 274.9023
3.1229 | 275.7353
3.1227 | 276.5682
3.1227 | 277.4012
3.1226 | 278.2343
3.1226 | 279.0674
3.1224 | 279.9004
3.1224 | 280.7335
3.1222 | 281.5665
3.1222 | 282.3994
3.1221 | 283.2322
3.1221 | 284.0652
3.1221 | 284.8982
3.1219 | 285.7311
3.1218 | 286.5641
3.1216 | 287.3973
3.1216 | 288.2304
3.1216 | 289.0635
3.1214 | 289.8964
3.1214 | 290.7293
3.1213 | 291.5623
3.1213 | 292.3954
3.1211 | 293.2282
3.1211 | 294.0612
3.1209 | 294.8943
3.1208 | 295.7273
3.1208 | 296.5604
3.1206 | 297.3934
3.1206 | 298.2266
3.1206 | 299.0598
3.1205 | 299.8929
3.1203 | 300.7258
3.1203 | 301.5589
3.1201 | 302.3919
3.1201 | 303.2248
3.12 | 304.0577
3.1198 | 304.8907
3.1198 | 305.7237
3.1198 | 306.5567
3.1197 | 307.3898
3.1197 | 308.2228
3.1195 | 309.0559
3.1193 | 309.889
3.1193 | 310.722
3.1192 | 311.5549
3.1192 | 312.3879
3.119 | 313.2209
3.1192 | 314.0538
3.1188 | 314.8869
3.1188 | 315.7199
3.1188 | 316.5529
3.1187 | 317.386
3.1187 | 318.219
3.1185 | 319.052
3.1184 | 319.8851
3.1184 | 320.7182
3.1182 | 321.5511
3.1182 | 322.3841
3.118 | 323.2171
3.118 | 324.0502
3.1179 | 324.8832
3.1179 | 325.7162
3.1177 | 326.5492
3.1177 | 327.3821
3.1176 | 328.2152
3.1176 | 329.0481
3.1174 | 329.8811
3.1174 | 330.714
3.1172 | 331.547
3.1172 | 332.3801
3.1171 | 333.2131
3.1171 | 334.0462
3.1169 | 334.8792
3.1168 | 335.7124
3.1168 | 336.5454
3.1168 | 337.3784
3.1166 | 338.2114
3.1166 | 339.0445
3.1164 | 339.8776
3.1163 | 340.7106
3.1163 | 341.5436
3.1163 | 342.3767
3.1161 | 343.2097
3.1161 | 344.0428
3.1159 | 344.8758
3.1159 | 345.7088
3.1159 | 346.5419
3.1158 | 347.375
3.1158 | 348.208
3.1156 | 349.0412
3.1155 | 349.8743
3.1155 | 350.7074
3.1153 | 351.5404
3.1153 | 352.3735
3.1153 | 353.2067
3.1151 | 354.0397
3.1151 | 354.8727
3.115 | 355.7055
3.1148 | 356.5384
3.1147 | 357.3713
3.1148 | 358.2044
3.1147 | 359.0373
3.1145 | 359.8704
3.1145 | 360.7033
3.1143 | 361.5363
3.1143 | 362.3693
3.1142 | 363.2024
3.114 | 364.0355
3.114 | 364.8686
3.114 | 365.7018
3.1138 | 366.5348
3.1138 | 367.3679
3.1137 | 368.2009
3.1137 | 369.034
3.1135 | 369.867
3.1135 | 370.7
3.1135 | 371.5331
3.1134 | 372.3662
3.1132 | 373.1994
3.1132 | 374.0324
3.113 | 374.8653
3.113 | 375.6981
3.1129 | 376.5311
3.1129 | 377.364
3.1127 | 378.197
3.1127 | 379.03
3.1126 | 379.863
3.1126 | 380.696
3.1124 | 381.5291
3.1124 | 382.3621
3.1122 | 383.1951
3.1122 | 384.0281
3.1121 | 384.8612
3.1121 | 385.6941
3.1121 | 386.5273
3.1119 | 387.3604
3.1118 | 388.1933
3.1118 | 389.0261
3.1116 | 389.859
3.1116 | 390.6922
3.1114 | 391.5253
3.1114 | 392.3583
3.1114 | 393.1913
3.1113 | 394.0244
3.1111 | 394.8574
3.1111 | 395.6904
3.1109 | 396.5233
3.1109 | 397.3564
3.1108 | 398.1894
3.1108 | 399.0224
3.1106 | 399.8553
3.1106 | 400.6884
3.1105 | 401.5213
3.1105 | 402.3542
3.1103 | 403.1872
3.1103 | 404.0202
3.1103 | 404.8533
3.11 | 405.6864
3.11 | 406.5195
3.11 | 407.3524
3.1098 | 408.1855
3.1098 | 409.0185
3.1097 | 409.8515
3.1097 | 410.6845
3.1095 | 411.5176
3.1095 | 412.3509
3.1093 | 413.184
3.1093 | 414.0172
3.1092 | 414.8503
3.1092 | 415.6834
3.109 | 416.5164
3.109 | 417.3494
3.1088 | 418.1824
3.1088 | 419.0155
3.1087 | 419.8485
3.1087 | 420.6815
3.1085 | 421.5146
3.1085 | 422.3475
3.1084 | 423.1806
3.1084 | 424.0136
3.1082 | 424.8466
3.1082 | 425.6796
3.108 | 426.5128
3.108 | 427.346
3.1079 | 428.1791
3.1079 | 429.012
3.1077 | 429.8451
3.1077 | 430.678
3.1076 | 431.5112
3.1076 | 432.3444
3.1074 | 433.1773
3.1074 | 434.0101
3.1072 | 434.8431
3.1072 | 435.676
3.1071 | 436.5088
3.1069 | 437.3419
3.1069 | 438.1749
3.1067 | 439.008
3.1067 | 439.841
3.1067 | 440.6739
3.1066 | 441.5069
3.1066 | 442.3401
3.1064 | 443.1731
3.1064 | 444.0062
3.1063 | 444.8393
3.1063 | 445.6723
3.1061 | 446.5053
3.1061 | 447.3385
3.1059 | 448.1714
3.1058 | 449.0043
3.1058 | 449.8373
3.1056 | 450.6706
3.1056 | 451.5037
3.1056 | 452.3368
3.1055 | 453.1696
3.1053 | 454.0026
3.1053 | 454.8356
3.1051 | 455.6686
3.1051 | 456.5017
3.105 | 457.3348
3.105 | 458.1677
3.1048 | 459.0007
3.1048 | 459.8336
3.1048 | 460.6667
3.1047 | 461.4998
3.1045 | 462.3327
3.1045 | 463.1659
3.1043 | 463.999
3.1043 | 464.8321
3.1042 | 465.6653
3.1042 | 466.4983
3.104 | 467.3313
3.104 | 468.1644
3.104 | 468.9974
3.1038 | 469.8306
3.1037 | 470.6635
3.1037 | 471.4965
3.1035 | 472.3295
3.1035 | 473.1624
3.1034 | 473.9955
3.1034 | 474.8285
3.1032 | 475.6613
3.1032 | 476.4943
3.103 | 477.3272
3.1029 | 478.1602
3.1029 | 478.9932
3.1029 | 479.826
3.1027 | 480.6591
3.1027 | 481.4923
3.1026 | 482.3254
3.1026 | 483.1584
3.1024 | 483.9914
3.1024 | 484.8244
3.1022 | 485.6574
3.1022 | 486.4904
3.1021 | 487.3235
3.1019 | 488.1566
3.1019 | 488.9896
3.1017 | 489.8227
3.1017 | 490.6558
3.1016 | 491.489
3.1016 | 492.322
3.1014 | 493.155
3.1014 | 493.988
3.1013 | 494.821
3.1011 | 495.654
3.1011 | 496.4871
3.1011 | 497.3201
3.1009 | 498.1533
3.1008 | 498.9864
3.1008 | 499.8196
3.1006 | 500.6527
3.1006 | 501.4858
3.1005 | 502.3189
3.1005 | 503.1519
3.1003 | 503.9848
3.1003 | 504.8178
3.1001 | 505.6508
3.1001 | 506.4839
3.1001 | 507.317
3.1 | 508.1499
3.0998 | 508.9829
3.0997 | 509.816
3.0997 | 510.6491
3.0995 | 511.4822
3.0995 | 512.3153
3.0995 | 513.1482
3.0993 | 513.9812
3.0992 | 514.8142
3.0992 | 515.6473
3.099 | 516.4803
3.099 | 517.3134
3.099 | 518.1464
3.0988 | 518.9793
3.0987 | 519.8124
3.0987 | 520.6453
3.0985 | 521.4783
3.0984 | 522.3113
3.0985 | 523.1443
3.0984 | 523.9772
3.0982 | 524.8103
3.098 | 525.6435
3.098 | 526.4764
3.0979 | 527.3094
3.0979 | 528.1424
3.0977 | 528.9756
3.0977 | 529.8085
3.0976 | 530.6416
3.0974 | 531.4747
3.0974 | 532.3077
3.0974 | 533.1407
3.0972 | 533.9736
3.0971 | 534.8068
3.0971 | 535.6397
3.0969 | 536.4728
3.0969 | 537.306
3.0969 | 538.1389
3.0967 | 538.9721
3.0966 | 539.8052
3.0966 | 540.6379
3.0964 | 541.4708
3.0964 | 542.3039
3.0963 | 543.137
3.0961 | 543.97
3.0961 | 544.8029
3.0961 | 545.636
3.0959 | 546.4689
3.0958 | 547.302
3.0958 | 548.1349
3.0956 | 548.9679
3.0956 | 549.8009
3.0955 | 550.634
3.0953 | 551.4671
3.0953 | 552.3003
3.0951 | 553.1333
3.0951 | 553.9664
3.095 | 554.7995
3.095 | 555.6324
3.095 | 556.4654
3.0948 | 557.2983
3.0946 | 558.1315
3.0948 | 558.9645
3.0945 | 559.7976
3.0945 | 560.6306
3.0943 | 561.4636
3.0942 | 562.2966
3.0942 | 563.1296
3.094 | 563.9626
3.094 | 564.7956
3.0938 | 565.6286
3.0938 | 566.4616
3.0937 | 567.2946
3.0937 | 568.1275
3.0935 | 568.9605
3.0935 | 569.7935
3.0934 | 570.6266
3.0932 | 571.4596
3.0932 | 572.2926
3.0932 | 573.1257
3.093 | 573.9589
3.093 | 574.792
3.0929 | 575.6249
3.0927 | 576.458
3.0927 | 577.291
3.0926 | 578.124
3.0926 | 578.957
3.0924 | 579.7899
3.0922 | 580.623
3.0922 | 581.4562
3.0921 | 582.2892
3.0921 | 583.1222
3.0919 | 583.9555
3.0917 | 584.7884
3.0917 | 585.6215
3.0916 | 586.4544
3.0916 | 587.2874
3.0914 | 588.1205
3.0914 | 588.9536
3.0913 | 589.7865
3.0911 | 590.6197
3.0911 | 591.4527
3.0909 | 592.2858
3.0909 | 593.1188
3.0908 | 593.9516
3.0908 | 594.7847
3.0908 | 595.6178
3.0905 | 596.4508
3.0905 | 597.2839
3.0903 | 598.1168
3.0903 | 598.9497
3.0901 | 599.7827
3.0901 | 600.6156
3.09 | 601.4485
3.0898 | 602.2816
3.0898 | 603.1147
3.0898 | 603.9477
3.0896 | 604.7808
3.0896 | 605.6137
3.0895 | 606.4468
3.0893 | 607.2799
3.0893 | 608.1128
3.0892 | 608.9458
3.0892 | 609.7788
3.089 | 610.6117
3.0888 | 611.4446
3.0888 | 612.2776
3.0888 | 613.1107
3.0887 | 613.9437
3.0885 | 614.7768
3.0885 | 615.6097
3.0884 | 616.4428
3.0882 | 617.2758
3.0882 | 618.1089
3.088 | 618.9417
3.088 | 619.7748
3.0879 | 620.6079
3.0877 | 621.441
3.0877 | 622.274
3.0876 | 623.1072
3.0876 | 623.9401
3.0876 | 624.7731
3.0872 | 625.6062
3.0872 | 626.4392
3.0872 | 627.2721
3.0871 | 628.1052
3.0871 | 628.9381
3.0869 | 629.771
3.0867 | 630.6039
3.0867 | 631.4369
3.0866 | 632.2699
3.0864 | 633.103
3.0864 | 633.9359
3.0863 | 634.7688
3.0863 | 635.6017
3.0861 | 636.4348
3.0859 | 637.2678
3.0859 | 638.1008
3.0858 | 638.9337
3.0856 | 639.7667
3.0856 | 640.5996
3.0855 | 641.4325
3.0855 | 642.2655
3.0853 | 643.0986
3.0853 | 643.9316
3.0851 | 644.7647
3.0851 | 645.5976
3.085 | 646.4307
3.0848 | 647.2638
3.0848 | 648.0966
3.0846 | 648.9295
3.0846 | 649.7626
3.0845 | 650.5956
3.0843 | 651.4289
3.0843 | 652.262
3.0842 | 653.095
3.0842 | 653.928
3.084 | 654.7612
3.084 | 655.5944
3.0838 | 656.4274
3.0837 | 657.2605
3.0837 | 658.0935
3.0835 | 658.9264
3.0835 | 659.7592
3.0834 | 660.5921
3.0832 | 661.4251
3.0832 | 662.2583
3.083 | 663.0912
3.0829 | 663.9244
3.0829 | 664.7574
3.0827 | 665.5905
3.0827 | 666.4234
3.0826 | 667.2564
3.0826 | 668.0894
3.0824 | 668.9224
3.0822 | 669.7555
3.0822 | 670.5885
3.0821 | 671.4215
3.0821 | 672.2544
3.0819 | 673.0874
3.0817 | 673.9204
3.0817 | 674.7533
3.0816 | 675.5863
3.0814 | 676.4193
3.0814 | 677.2525
3.0813 | 678.0856
3.0813 | 678.9186
3.0811 | 679.7517
3.0809 | 680.5848
3.0809 | 681.4179
3.0808 | 682.251
3.0808 | 683.084
3.0806 | 683.9171
3.0805 | 684.7501
3.0805 | 685.5831
3.0803 | 686.4163
3.0803 | 687.2492
3.0801 | 688.0822
3.08 | 688.9153
3.0798 | 689.7484
3.0798 | 690.5813
3.0796 | 691.4143
3.0796 | 692.2472
3.0795 | 693.0803
3.0793 | 693.9133
3.0793 | 694.7464
3.0792 | 695.5795
3.079 | 696.4124
3.079 | 697.2455
3.0788 | 698.0785
3.0788 | 698.9113
3.0787 | 699.7443
3.0785 | 700.5774
3.0785 | 701.4104
3.0784 | 702.2435
3.0784 | 703.0765
3.0782 | 703.9096
3.0782 | 704.7427
3.078 | 705.5758
3.0779 | 706.4089
3.0777 | 707.2419
3.0777 | 708.0747
3.0776 | 708.9076
3.0774 | 709.7406
3.0774 | 710.5736
3.0772 | 711.4067
3.0771 | 712.2396
3.0771 | 713.0727
3.0769 | 713.9056
3.0769 | 714.7388
3.0767 | 715.5718
3.0767 | 716.4048
3.0766 | 717.2379
3.0764 | 718.0709
3.0764 | 718.904
3.0763 | 719.7368
3.0761 | 720.5699
3.0759 | 721.4028
3.0759 | 722.2359
3.0758 | 723.069
3.0758 | 723.902
3.0756 | 724.7352
3.0755 | 725.5682
3.0753 | 726.4012
3.0753 | 727.2342
3.0751 | 728.0672
3.0751 | 728.9003
3.075 | 729.7331
3.0748 | 730.5662
3.0748 | 731.3992
3.0746 | 732.2323
3.0745 | 733.0655
3.0745 | 733.8986
3.0743 | 734.7316
3.0743 | 735.5647
3.0742 | 736.3976
3.074 | 737.2306
3.074 | 738.0637
3.0738 | 738.8966
3.0737 | 739.7296
3.0735 | 740.5626
3.0735 | 741.3956
3.0735 | 742.2285
3.0734 | 743.0615
3.0732 | 743.8944
3.073 | 744.7275
3.0729 | 745.5604
3.0729 | 746.3934
3.0727 | 747.2264
3.0727 | 748.0594
3.0725 | 748.8924
3.0724 | 749.7253
3.0724 | 750.5582
3.0722 | 751.3913
3.0721 | 752.2244
3.0719 | 753.0573
3.0719 | 753.8903
3.0717 | 754.7236
3.0716 | 755.5564
3.0716 | 756.3893
3.0714 | 757.2224
3.0714 | 758.0554
3.0713 | 758.8885
3.0711 | 759.7215
3.0711 | 760.5545
3.0709 | 761.3875
3.0708 | 762.2204
3.0706 | 763.0533
3.0705 | 763.8863
3.0705 | 764.7193
3.0703 | 765.5524
3.0703 | 766.3852
3.0701 | 767.2182
3.07 | 768.0513
3.0698 | 768.8843
3.0698 | 769.7173
3.0696 | 770.5504
3.0696 | 771.3833
3.0695 | 772.2164
3.0693 | 773.0493
3.0693 | 773.8821
3.0692 | 774.7151
3.069 | 775.5483
3.0688 | 776.3812
3.0688 | 777.2143
3.0687 | 778.0473
3.0685 | 778.8804
3.0685 | 779.7135
3.0684 | 780.5463
3.0682 | 781.3792
3.068 | 782.2121
3.068 | 783.0451
3.0679 | 783.878
3.0677 | 784.711
3.0677 | 785.5439
3.0675 | 786.3769
3.0674 | 787.21
3.0674 | 788.0429
3.0672 | 788.876
3.0671 | 789.7092
3.0671 | 790.5424
3.0669 | 791.3753
3.0667 | 792.2084
3.0666 | 793.0415
3.0666 | 793.8747
3.0664 | 794.7076
3.0663 | 795.5405
3.0661 | 796.3734
3.0661 | 797.2065
3.0659 | 798.0397
3.0658 | 798.873
3.0656 | 799.706
3.0656 | 800.5389
3.0655 | 801.3719
3.0653 | 802.2049
3.0653 | 803.0379
3.0651 | 803.8708
3.065 | 804.7038
3.0648 | 805.5367
3.0648 | 806.3697
3.0646 | 807.2028
3.0646 | 808.0358
3.0645 | 808.8687
3.0643 | 809.7016
3.0642 | 810.5347
3.0642 | 811.3676
3.064 | 812.2005
3.0638 | 813.0335
3.0638 | 813.8665
3.0637 | 814.6996
3.0635 | 815.5325
3.0634 | 816.3655
3.0634 | 817.1986
3.0632 | 818.0317
3.063 | 818.8649
3.0629 | 819.698
3.0627 | 820.5311
3.0627 | 821.3643
3.0625 | 822.1973
3.0625 | 823.0303
3.0624 | 823.8633
3.0622 | 824.6964
3.0621 | 825.5295
3.0619 | 826.3625
3.0619 | 827.1954
3.0617 | 828.0284
3.0616 | 828.8615
3.0614 | 829.6944
3.0614 | 830.5275
3.0613 | 831.3606
3.0611 | 832.1937
3.0609 | 833.0267
3.0609 | 833.8596
3.0608 | 834.6925
3.0606 | 835.5257
3.0604 | 836.3586
3.0604 | 837.1916
3.0603 | 838.0246
3.0601 | 838.8576
3.06 | 839.6904
3.06 | 840.5234
3.0598 | 841.3564
3.0596 | 842.1895
3.0595 | 843.0226
3.0595 | 843.8556
3.0593 | 844.6886
3.0592 | 845.5218
3.059 | 846.3548
3.0588 | 847.1879
3.0588 | 848.0209
3.0587 | 848.8539
3.0585 | 849.6868
3.0585 | 850.5199
3.0584 | 851.353
3.0582 | 852.1862
3.0582 | 853.0192
3.058 | 853.8521
3.0579 | 854.6852
3.0577 | 855.5183
3.0575 | 856.3514
3.0574 | 857.1844
3.0574 | 858.0173
3.0572 | 858.8504
3.0571 | 859.6834
3.0569 | 860.5164
3.0567 | 861.3493
3.0567 | 862.1824
3.0566 | 863.0152
3.0564 | 863.8481
3.0564 | 864.6812
3.0563 | 865.5141
3.0561 | 866.3473
3.0559 | 867.1804
3.0558 | 868.0133
3.0558 | 868.8464
3.0556 | 869.6795
3.0554 | 870.5124
3.0553 | 871.3454
3.0551 | 872.1783
3.0551 | 873.0113
3.055 | 873.8443
3.0548 | 874.6772
3.0546 | 875.5102
3.0545 | 876.3431
3.0545 | 877.1762
3.0543 | 878.0092
3.0542 | 878.842
3.054 | 879.6751
3.0538 | 880.5083
3.0538 | 881.3412
3.0537 | 882.1741
3.0535 | 883.0071
3.0534 | 883.8401
3.0534 | 884.673
3.0532 | 885.5061
3.053 | 886.3392
3.0529 | 887.1723
3.0527 | 888.0054
3.0527 | 888.8386
3.0525 | 889.6716
3.0524 | 890.5047
3.0522 | 891.338
3.0521 | 892.1709
3.0519 | 893.0041
3.0517 | 893.837
3.0517 | 894.6698
3.0516 | 895.5027
3.0514 | 896.3357
3.0514 | 897.1687
3.0513 | 898.0017
3.0511 | 898.8345
3.0509 | 899.6675
3.0508 | 900.5004
3.0506 | 901.3335
3.0506 | 902.1665
3.0503 | 902.9996
3.0503 | 903.8328
3.0501 | 904.6659
3.05 | 905.4988
3.0498 | 906.3319
3.0496 | 907.1649
3.0496 | 907.998
3.0495 | 908.831
3.0493 | 909.6643
3.0493 | 910.4972
3.049 | 911.3303
3.049 | 912.1632
3.0488 | 912.9963
3.0487 | 913.8293
3.0485 | 914.6623
3.0485 | 915.4954
3.0484 | 916.3284
3.0482 | 917.1614
3.048 | 917.9946
3.0479 | 918.8276
3.0477 | 919.6605
3.0475 | 920.4935
3.0474 | 921.3268
3.0474 | 922.1598
3.0472 | 922.9929
3.0471 | 923.8259
3.0471 | 924.6588
3.0467 | 925.4917
3.0467 | 926.3249
3.0466 | 927.1578
3.0464 | 927.9908
3.0463 | 928.8237
3.0461 | 929.6567
3.0459 | 930.4898
3.0459 | 931.3227
3.0458 | 932.1557
3.0456 | 932.9885
3.0454 | 933.8215
3.0453 | 934.6544
3.0451 | 935.4873
3.045 | 936.3203
3.045 | 937.1531
3.0448 | 937.986
3.0446 | 938.8189
3.0445 | 939.6521
3.0443 | 940.485
3.0442 | 941.318
3.0442 | 942.1509
3.044 | 942.9838
3.0438 | 943.8168
3.0437 | 944.6497
3.0435 | 945.4827
3.0433 | 946.3156
3.0432 | 947.1487
3.0432 | 947.9818
3.043 | 948.8148
3.0427 | 949.6477
3.0425 | 950.4808
3.0425 | 951.314
3.0424 | 952.147
3.0422 | 952.98
3.0421 | 953.8129
3.0419 | 954.6459
3.0417 | 955.4789
3.0416 | 956.3119
3.0416 | 957.1449
3.0414 | 957.978
3.0413 | 958.8109
3.0411 | 959.6441
3.0409 | 960.4771
3.0408 | 961.31
3.0406 | 962.1432
3.0406 | 962.9763
3.0404 | 963.8093
3.0403 | 964.6422
3.0401 | 965.4751
3.04 | 966.3081
3.0398 | 967.1411
3.0396 | 967.9738
3.0395 | 968.8068
3.0393 | 969.6397
3.0392 | 970.4729
3.0392 | 971.3059
3.039 | 972.1388
3.0388 | 972.9717
3.0387 | 973.8048
3.0385 | 974.6377
3.0383 | 975.4706
3.0382 | 976.3036
3.038 | 977.1367
3.0379 | 977.9697
3.0379 | 978.8027
3.0375 | 979.6357
3.0375 | 980.469
3.0372 | 981.302
3.0371 | 982.1351
3.0369 | 982.9683
3.0369 | 983.8014
3.0367 | 984.6345
3.0366 | 985.4674
3.0364 | 986.3004
3.0363 | 987.1331
3.0361 | 987.966
3.0359 | 988.7991
3.0358 | 989.632
3.0356 | 990.4652
3.0354 | 991.2982
3.0353 | 992.1313
3.0351 | 992.9644
3.0351 | 993.7972
3.0348 | 994.6301
3.0346 | 995.4629
3.0346 | 996.2958
3.0343 | 997.1288
3.0343 | 997.9617
3.0342 | 998.7948
3.0338 | 999.6277
3.0337 | 1000.461
3.0335 | 1001.294
3.0335 | 1002.126
3.0332 | 1002.96
3.0332 | 1003.793
3.033 | 1004.6256
3.0327 | 1005.459
3.0327 | 1006.292
3.0324 | 1007.1248
3.0324 | 1007.958
3.0322 | 1008.791
3.0321 | 1009.624
3.0319 | 1010.4568
3.0316 | 1011.29
3.0316 | 1012.123
3.0313 | 1012.956
3.0311 | 1013.789
3.0309 | 1014.6216
3.0308 | 1015.455
3.0306 | 1016.287
3.0306 | 1017.12
3.0304 | 1017.953
3.0301 | 1018.786
3.03 | 1019.62
3.03 | 1020.453
3.0296 | 1021.286
3.0295 | 1022.119
3.0295 | 1022.951
3.0292 | 1023.785
3.029 | 1024.6176
3.0288 | 1025.4504
3.0287 | 1026.283
3.0285 | 1027.116
3.0283 | 1027.949
3.0282 | 1028.782
3.028 | 1029.616
3.0279 | 1030.448
3.0275 | 1031.281
3.0275 | 1032.1144
3.0272 | 1032.947
3.0271 | 1033.781
3.0269 | 1034.6136
3.0267 | 1035.446
3.0266 | 1036.279
3.0264 | 1037.113
3.0262 | 1037.946
3.0261 | 1038.779
3.0259 | 1039.612
3.0258 | 1040.444
3.0256 | 1041.277
3.0254 | 1042.11
3.0251 | 1042.943
3.0251 | 1043.776
3.0248 | 1044.609
3.0246 | 1045.4424
3.0245 | 1046.2752
3.0242 | 1047.108
3.024 | 1047.941
3.0238 | 1048.7744
3.0237 | 1049.607
3.0235 | 1050.44
3.0233 | 1051.273
3.0232 | 1052.106
3.023 | 1052.939
3.0229 | 1053.772
3.0225 | 1054.605
3.0224 | 1055.438
3.0222 | 1056.271
3.0221 | 1057.104
3.0217 | 1057.937
3.0217 | 1058.7696
3.0214 | 1059.6024
3.0212 | 1060.435
3.0211 | 1061.268
3.0209 | 1062.101
3.0208 | 1062.934
3.0204 | 1063.767
3.0203 | 1064.6
3.0201 | 1065.433
3.02 | 1066.266
3.0196 | 1067.0992
3.0195 | 1067.932
3.0193 | 1068.765
3.0192 | 1069.598
3.019 | 1070.431
3.0187 | 1071.264
3.0185 | 1072.097
3.0183 | 1072.93
3.0182 | 1073.763
3.0179 | 1074.596
3.0177 | 1075.429
3.0175 | 1076.2624
3.0172 | 1077.095
3.0171 | 1077.928
3.0169 | 1078.761
3.0166 | 1079.594
3.0164 | 1080.427
3.0162 | 1081.26
3.0161 | 1082.093
3.0158 | 1082.926
3.0156 | 1083.759
3.0153 | 1084.592
3.0151 | 1085.425
3.015 | 1086.2576
3.0146 | 1087.091
3.0145 | 1087.924
3.0143 | 1088.757
3.0141 | 1089.59
3.0138 | 1090.422
3.0137 | 1091.255
3.0135 | 1092.088
3.0132 | 1092.921
3.013 | 1093.754
3.0127 | 1094.587
3.0125 | 1095.42
3.0124 | 1096.253
3.0121 | 1097.086
3.0119 | 1097.919
3.0116 | 1098.752
3.0114 | 1099.585
3.0111 | 1100.418
3.0109 | 1101.251
3.0106 | 1102.084
3.0104 | 1102.917
3.0103 | 1103.75
3.01 | 1104.583
3.0098 | 1105.416
3.0096 | 1106.249
3.0093 | 1107.082
3.009 | 1107.915
3.0088 | 1108.748
3.0087 | 1109.581
3.0083 | 1110.414
3.008 | 1111.247
3.0079 | 1112.079
3.0077 | 1112.912
3.0074 | 1113.746
3.0072 | 1114.5784
3.0069 | 1115.411
3.0067 | 1116.244
3.0064 | 1117.077
3.0062 | 1117.91
3.0059 | 1118.743
3.0058 | 1119.576
3.0054 | 1120.409
3.0053 | 1121.242
3.005 | 1122.075
3.0048 | 1122.908
3.0043 | 1123.741
3.0041 | 1124.574
3.004 | 1125.407
3.0037 | 1126.24
3.0033 | 1127.073
3.0032 | 1127.9056
3.0029 | 1128.739
3.0027 | 1129.572
3.0024 | 1130.405
3.0021 | 1131.2376
3.0017 | 1132.07
3.0016 | 1132.903
3.0014 | 1133.736
3.0009 | 1134.57
3.0008 | 1135.4024
3.0006 | 1136.2352
3.0003 | 1137.068
3.0001 | 1137.901
2.9998 | 1138.734
2.9995 | 1139.5672
2.9991 | 1140.4
2.9988 | 1141.233
2.9987 | 1142.066
2.9983 | 1142.899
2.998 | 1143.732
2.9979 | 1144.565
2.9975 | 1145.398
2.9972 | 1146.2312
2.9969 | 1147.064
2.9967 | 1147.897
2.9964 | 1148.73
2.9961 | 1149.563
2.9958 | 1150.396
2.9956 | 1151.2288
2.9953 | 1152.062
2.995 | 1152.895
2.9948 | 1153.728
2.9945 | 1154.561
2.9941 | 1155.394
2.9938 | 1156.227
2.9937 | 1157.06
2.9932 | 1157.893
2.993 | 1158.726
2.9927 | 1159.559
2.9924 | 1160.392
2.992 | 1161.225
2.9919 | 1162.058
2.9914 | 1162.891
2.9912 | 1163.724
2.9909 | 1164.556
2.9906 | 1165.3896
2.9903 | 1166.223
2.9901 | 1167.055
2.9896 | 1167.888
2.9893 | 1168.721
2.9891 | 1169.554
2.9888 | 1170.387
2.9885 | 1171.22
2.9882 | 1172.053
2.9879 | 1172.886
2.9875 | 1173.719
2.9872 | 1174.552
2.9869 | 1175.385
2.9866 | 1176.218
2.9862 | 1177.051
2.9859 | 1177.884
2.9856 | 1178.717
2.9853 | 1179.55
2.985 | 1180.383
2.9846 | 1181.216
2.9843 | 1182.049
2.984 | 1182.882
2.9837 | 1183.715
2.9833 | 1184.548
2.983 | 1185.381
2.9827 | 1186.2136
2.9824 | 1187.046
2.982 | 1187.879
2.9817 | 1188.713
2.9814 | 1189.5456
2.9811 | 1190.379
2.9808 | 1191.212
2.9803 | 1192.044
2.9799 | 1192.878
2.9798 | 1193.7104
2.9793 | 1194.5432
2.979 | 1195.376
2.9787 | 1196.209
2.9783 | 1197.042
2.978 | 1197.875
2.9775 | 1198.708
2.9772 | 1199.541
2.9769 | 1200.374
2.9766 | 1201.207
2.9762 | 1202.04
2.9758 | 1202.8728
2.9754 | 1203.706
2.9751 | 1204.539
2.9748 | 1205.372
2.9745 | 1206.205
2.974 | 1207.0376
2.9737 | 1207.871
2.9733 | 1208.703
2.9729 | 1209.536
2.9725 | 1210.369
2.9722 | 1211.202
2.9717 | 1212.035
2.9714 | 1212.868
2.9711 | 1213.7008
2.9708 | 1214.534
2.9703 | 1215.367
2.9699 | 1216.2
2.9696 | 1217.033
2.9691 | 1217.8656
2.9688 | 1218.699
2.9683 | 1219.532
2.968 | 1220.365
2.9677 | 1221.198
2.9672 | 1222.031
2.9669 | 1222.864
2.9664 | 1223.6968
2.9661 | 1224.53
2.9656 | 1225.363
2.9653 | 1226.196
2.9648 | 1227.029
2.9645 | 1227.862
2.964 | 1228.6944
2.9637 | 1229.528
2.9632 | 1230.361
2.9628 | 1231.193
2.9624 | 1232.026
2.962 | 1232.859
2.9616 | 1233.692
2.9612 | 1234.525
2.9606 | 1235.358
2.9603 | 1236.191
2.9598 | 1237.024
2.9595 | 1237.857
2.959 | 1238.69
2.9587 | 1239.523
2.9582 | 1240.356
2.9577 | 1241.189
2.9572 | 1242.022
2.9567 | 1242.8544
2.9564 | 1243.687
2.9559 | 1244.521
2.9554 | 1245.353
2.9551 | 1246.186
2.9546 | 1247.0192
2.9541 | 1247.852
2.9537 | 1248.685
2.9532 | 1249.518
2.9528 | 1250.351
2.9524 | 1251.184
2.9517 | 1252.0168
2.9514 | 1252.85
2.9509 | 1253.683
2.9504 | 1254.516
2.9499 | 1255.349
2.9495 | 1256.182
2.949 | 1257.015
2.9485 | 1257.848
2.948 | 1258.681
2.9475 | 1259.514
2.947 | 1260.347
2.9466 | 1261.18
2.9461 | 1262.013
2.9456 | 1262.846
2.9451 | 1263.679
2.9446 | 1264.512
2.9441 | 1265.345
2.9437 | 1266.178
2.9432 | 1267.011
2.9427 | 1267.844
2.942 | 1268.677
2.9416 | 1269.51
2.9411 | 1270.343
2.9406 | 1271.176
2.9399 | 1272.009
2.9395 | 1272.842
2.939 | 1273.675
2.9383 | 1274.508
2.9378 | 1275.3408
2.9374 | 1276.174
2.9367 | 1277.007
2.9362 | 1277.84
2.9357 | 1278.6728
2.9351 | 1279.506
2.9346 | 1280.339
2.934 | 1281.172
2.9335 | 1282.005
2.9328 | 1282.8376
2.9324 | 1283.671
2.9317 | 1284.504
2.9312 | 1285.337
2.9306 | 1286.1696
2.9301 | 1287.002
2.9295 | 1287.835
2.9288 | 1288.668
2.9283 | 1289.501
2.9277 | 1290.334
2.927 | 1291.1672
2.9264 | 1292
2.9259 | 1292.833
2.9253 | 1293.666
2.9246 | 1294.4992
2.924 | 1295.332
2.9233 | 1296.165
2.9228 | 1296.998
2.9222 | 1297.831
2.9216 | 1298.664
2.9209 | 1299.4968
2.9203 | 1300.33
2.9196 | 1301.163
2.919 | 1301.996
2.9183 | 1302.829
2.9177 | 1303.662
2.917 | 1304.4944
2.9164 | 1305.327
2.9156 | 1306.161
2.9149 | 1306.9936
2.9143 | 1307.8264
2.9136 | 1308.659
2.9128 | 1309.492
2.9122 | 1310.325
2.9115 | 1311.158
2.9107 | 1311.991
2.9101 | 1312.824
2.9095 | 1313.657
2.9086 | 1314.49
2.908 | 1315.323
2.9072 | 1316.156
2.9065 | 1316.989
2.9057 | 1317.822
2.9051 | 1318.655
2.9043 | 1319.487
2.9035 | 1320.32
2.9028 | 1321.153
2.902 | 1321.986
2.9012 | 1322.819
2.9004 | 1323.652
2.8996 | 1324.485
2.8988 | 1325.318
2.8982 | 1326.151
2.8974 | 1326.984
2.8965 | 1327.817
2.8957 | 1328.65
2.8949 | 1329.483
2.8941 | 1330.316
2.8933 | 1331.149
2.8924 | 1331.982
2.8915 | 1332.815
2.8906 | 1333.648
2.8898 | 1334.481
2.889 | 1335.314
2.8882 | 1336.147
2.8872 | 1336.98
2.8862 | 1337.813
2.8854 | 1338.646
2.8846 | 1339.479
2.8836 | 1340.312
2.8827 | 1341.145
2.8817 | 1341.978
2.8809 | 1342.811
2.8799 | 1343.644
2.879 | 1344.477
2.878 | 1345.31
2.877 | 1346.143
2.8762 | 1346.976
2.8751 | 1347.809
2.8741 | 1348.642
2.8732 | 1349.475
2.8722 | 1350.308
2.8711 | 1351.141
2.8701 | 1351.974
2.869 | 1352.806
2.868 | 1353.6392
2.867 | 1354.472
2.8659 | 1355.305
2.8649 | 1356.138
2.8638 | 1356.971
2.8627 | 1357.804
2.8615 | 1358.637
2.8604 | 1359.469
2.8593 | 1360.302
2.8582 | 1361.135
2.857 | 1361.968
2.8559 | 1362.801
2.8546 | 1363.634
2.8535 | 1364.467
2.8523 | 1365.301
2.8511 | 1366.134
2.8499 | 1366.9664
2.8486 | 1367.799
2.8473 | 1368.632
2.8462 | 1369.465
2.8448 | 1370.298
2.8436 | 1371.131
2.8422 | 1371.963
2.841 | 1372.796
2.8398 | 1373.629
2.8383 | 1374.462
2.8369 | 1375.295
2.8356 | 1376.128
2.8343 | 1376.961
2.8327 | 1377.794
2.8314 | 1378.627
2.8299 | 1379.46
2.8283 | 1380.292
2.8269 | 1381.125
2.8254 | 1381.958
2.8239 | 1382.791
2.8225 | 1383.624
2.8209 | 1384.457
2.8193 | 1385.29
2.8177 | 1386.123
2.816 | 1386.956
2.8144 | 1387.789
2.8128 | 1388.622
2.811 | 1389.455
2.8096 | 1390.288
2.8078 | 1391.121
2.806 | 1391.954
2.8043 | 1392.7864
2.8025 | 1393.619
2.8007 | 1394.452
2.7989 | 1395.285
2.797 | 1396.118
2.7952 | 1396.951
2.7933 | 1397.784
2.7914 | 1398.6168
2.7894 | 1399.45
2.7875 | 1400.283
2.7854 | 1401.116
2.7835 | 1401.948
2.7814 | 1402.782
2.7794 | 1403.615
2.7773 | 1404.447
2.7752 | 1405.281
2.773 | 1406.1136
2.7709 | 1406.946
2.7686 | 1407.779
2.7664 | 1408.612
2.7641 | 1409.445
2.7618 | 1410.278
2.7594 | 1411.111
2.7572 | 1411.944
2.7547 | 1412.777
2.7522 | 1413.61
2.7497 | 1414.443
2.7473 | 1415.276
2.7447 | 1416.109
2.7422 | 1416.942
2.7396 | 1417.775
2.7368 | 1418.608
2.7343 | 1419.441
2.7315 | 1420.274
2.7286 | 1421.107
2.7259 | 1421.94
2.723 | 1422.772
2.7201 | 1423.605
2.7172 | 1424.438
2.7141 | 1425.271
2.711 | 1426.104
2.708 | 1426.937
2.7049 | 1427.77
2.7018 | 1428.602
2.6984 | 1429.435
2.6952 | 1430.268
2.6918 | 1431.101
2.6886 | 1431.934
2.6851 | 1432.7664
2.6815 | 1433.599
2.6778 | 1434.432
2.6742 | 1435.265
2.6707 | 1436.098
2.6668 | 1436.931
2.6631 | 1437.764
2.6592 | 1438.5968
2.6552 | 1439.43
2.6513 | 1440.263
2.6471 | 1441.095
2.6429 | 1441.928
2.6386 | 1442.761
2.6342 | 1443.594
2.6299 | 1444.426
2.6254 | 1445.259
2.6208 | 1446.093
2.616 | 1446.926
2.6112 | 1447.758
2.6062 | 1448.591
2.6013 | 1449.424
2.5962 | 1450.257
2.5908 | 1451.09
2.5854 | 1451.923
2.5799 | 1452.755
2.5741 | 1453.588
2.5683 | 1454.421
2.5624 | 1455.254
2.5563 | 1456.087
2.55 | 1456.92
2.5434 | 1457.753
2.5366 | 1458.586
2.5299 | 1459.419
2.5229 | 1460.252
2.5157 | 1461.085
2.5081 | 1461.918
2.5002 | 1462.751
2.4923 | 1463.583
2.4839 | 1464.416
2.4753 | 1465.249
2.4668 | 1466.082
2.4576 | 1466.914
2.4482 | 1467.747
2.4382 | 1468.58
2.4281 | 1469.413
2.4174 | 1470.246
2.4064 | 1471.079
2.3952 | 1471.911
2.3831 | 1472.744
2.3703 | 1473.577
2.3569 | 1474.41
2.3427 | 1475.243
2.3277 | 1476.075
2.3114 | 1476.908
2.2948 | 1477.741
2.2763 | 1478.574
2.2551 | 1479.407
2.2321 | 1480.24
2.2058 | 1481.072
2.1756 | 1481.905
2.1401 | 1482.738
2.097 | 1483.571
2.0464 | 1484.4032
2.0046 | 1485.205
2.0002 | 1485.8496
1.9999 | 1486.364
1.9999 | 1486.791
1.9999 | 1487.1536
1.9999 | 1487.468
1.9996 | 1487.745
1.9999 | 1487.991
1.9999 | 1488.213
1.9999 | 1488.414
1.9999 | 1488.5968
1.9999 | 1488.765
1.9999 | 1488.921
1.9999 | 1489.066
1.9999 | 1489.201
2.0001 | 1489.327
1.9999 | 1489.446
2.0001 | 1489.559
1.9999 | 1489.665
1.9999 | 1489.766
2.0001 | 1489.862
2.0001 | 1489.9536
1.9999 | 1490.041
2.0001 | 1490.125
1.9999 | 1490.206
1.9999 | 1490.284
1.9999 | 1490.3592
1.9999 | 1490.432
2.0001 | 1490.502
1.9999 | 1490.57
2.0001 | 1490.636
1.9999 | 1490.7
2.0001 | 1490.763
1.9999 | 1490.824
1.9999 | 1490.8832
2.0001 | 1490.941
2.0001 | 1490.998
2.0001 | 1491.0536
2.0001 | 1491.108
2.0001 | 1491.161
2.0001 | 1491.213
1.9999 | 1491.264
2.0001 | 1491.315
2.0001 | 1491.364
2.0001 | 1491.413
2.0001 | 1491.46
2.0001 | 1491.507
2.0001 | 1491.553
2.0001 | 1491.599
2.0001 | 1491.644
2.0001 | 1491.688
2.0001 | 1491.732
2.0001 | 1491.7744
1.9999 | 1491.817
1.9999 | 1491.858
2.0001 | 1491.9
2.0001 | 1491.941
1.9999 | 1491.9808
1.9999 | 1492.021
2.0001 | 1492.06
2.0001 | 1492.098
1.9999 | 1492.137
1.9999 | 1492.175
2.0001 | 1492.212
2.0001 | 1492.249
1.9999 | 1492.286
2.0001 | 1492.323
2.0001 | 1492.3584
2.0001 | 1492.394
2.0001 | 1492.43
1.9999 | 1492.464
2.0001 | 1492.499
2.0001 | 1492.533
2.0001 | 1492.567
2.0001 | 1492.601
2.0001 | 1492.634
1.9999 | 1492.667
2.0001 | 1492.7
2.0001 | 1492.732
1.9999 | 1492.7648
2.0001 | 1492.7968
1.9999 | 1492.828
2.0001 | 1492.86
2.0001 | 1492.891
2.0001 | 1492.922
2.0001 | 1492.953
2.0001 | 1492.983
2.0001 | 1493.013
2.0001 | 1493.044
2.0001 | 1493.073
2.0001 | 1493.103
2.0001 | 1493.132
2.0001 | 1493.161
2.0001 | 1493.19
2.0001 | 1493.219
1.9999 | 1493.247
1.9999 | 1493.276
2.0001 | 1493.304
2.0001 | 1493.332
1.9999 | 1493.36
2.0001 | 1493.388
2.0001 | 1493.415
1.9999 | 1493.442
2.0001 | 1493.469
1.9999 | 1493.496
1.9999 | 1493.523
1.9999 | 1493.55
1.9999 | 1493.576
1.9999 | 1493.602
1.9999 | 1493.628
1.9999 | 1493.654
1.9999 | 1493.68
1.9999 | 1493.706
2.0001 | 1493.7312
2.0001 | 1493.757
2.0001 | 1493.782
1.9999 | 1493.807
2.0001 | 1493.832
2.0001 | 1493.857
2.0001 | 1493.881
1.9999 | 1493.906
1.9999 | 1493.93
1.9999 | 1493.955
1.9999 | 1493.979
2.0001 | 1494.003
2.0001 | 1494.027
2.0001 | 1494.05
2.0001 | 1494.074
2.0001 | 1494.098
1.9999 | 1494.121
1.9999 | 1494.145
2.0001 | 1494.168
2.0001 | 1494.191
2.0001 | 1494.214
2.0001 | 1494.237
2.0001 | 1494.26
1.9999 | 1494.282
2.0001 | 1494.305
2.0001 | 1494.327
2.0001 | 1494.35
1.9999 | 1494.372
2.0001 | 1494.394
2.0001 | 1494.416
1.9999 | 1494.438
2.0001 | 1494.46
1.9999 | 1494.482
2.0001 | 1494.503
1.9999 | 1494.5248
1.9999 | 1494.546
2.0001 | 1494.568
2.0001 | 1494.589
1.9999 | 1494.61
1.9999 | 1494.631
2.0001 | 1494.652
2.0001 | 1494.673
2.0001 | 1494.686