## Sheet1
2voltage | 2capacity | 159.0voltage | 159.0capacity | 318.0voltage | 318.0capacity | 477.0voltage | 477.0capacity | 636.0voltage | 636.0capacity | 795.0voltage | 795.0capacity
3.7181 | 0 | 3.7095 | 0 | 2.0002 | 0 | 1.9999 | 0 | 1.9998 | 0 | 1.9998 | 0
3.5887 | 0.8331722 | 3.5703 | 0.8331444 | 2.0002 | 0.0007027778 | 1.9999 | 0.0005333333 | 1.9998 | 0.0006805556 | 1.9998 | 0.00055
3.4491 | 1.666394 | 3.4385 | 1.666314
3.3712 | 2.499586 | 3.3656 | 2.499461
3.3244 | 3.332756 | 3.3223 | 3.3326
3.2942 | 4.165908 | 3.2933 | 4.165728
3.2726 | 4.999056 | 3.272 | 4.998825
3.2562 | 5.832225 | 3.2555 | 5.831925
3.2434 | 6.665378 | 3.2424 | 6.665028
3.2332 | 7.498514 | 3.2319 | 7.498106
3.225 | 8.331661 | 3.2237 | 8.331183
3.2182 | 9.164797 | 3.2171 | 9.164258
3.2126 | 9.997928 | 3.2116 | 9.997339
3.2079 | 10.83106 | 3.2076 | 10.8304
3.2037 | 11.6642 | 3.204 | 11.66347
3.2 | 12.49732 | 3.2013 | 12.49651
3.1968 | 13.33044 | 3.199 | 13.32954
3.1939 | 14.16358 | 3.1971 | 14.16261
3.1914 | 14.99671 | 3.1955 | 14.99569
3.1892 | 15.82983 | 3.194 | 15.82877
3.1872 | 16.66296 | 3.1929 | 16.66182
3.1853 | 17.49608 | 3.1918 | 17.49486
3.1839 | 18.32918 | 3.1908 | 18.32791
3.1822 | 19.1623 | 3.1898 | 19.16096
3.1808 | 19.99543 | 3.189 | 19.99402
3.1795 | 20.82855 | 3.1882 | 20.827075
3.1782 | 21.66166 | 3.1874 | 21.66015
3.1771 | 22.49479 | 3.1868 | 22.4932
3.1759 | 23.32791 | 3.1861 | 23.32624
3.175 | 24.16105 | 3.1853 | 24.15929
3.174 | 24.99417 | 3.1847 | 24.99236
3.173 | 25.82731 | 3.184 | 25.82541
3.1721 | 26.66042 | 3.1834 | 26.65846
3.1713 | 27.49354 | 3.1827 | 27.49152
3.1705 | 28.32666 | 3.1821 | 28.32458
3.1697 | 29.15979 | 3.1814 | 29.15765
3.1688 | 29.99292 | 3.181 | 29.99073
3.1682 | 30.82604 | 3.1803 | 30.8238
3.1674 | 31.65916 | 3.1797 | 31.65684
3.1667 | 32.49229 | 3.1792 | 32.48991
3.1661 | 33.32542 | 3.1785 | 33.32298
3.1655 | 34.15856 | 3.178 | 34.15605
3.165 | 34.99169 | 3.1776 | 34.98909
3.1643 | 35.82483 | 3.1771 | 35.82214
3.1638 | 36.65795 | 3.1764 | 36.65519
3.1634 | 37.49107 | 3.1759 | 37.48825
3.1627 | 38.32416 | 3.1755 | 38.3213
3.1622 | 39.15727 | 3.175 | 39.15434
3.1617 | 39.9904 | 3.1745 | 39.98739
3.1613 | 40.82352 | 3.174 | 40.82046
3.1608 | 41.65664 | 3.1735 | 41.65353
3.1605 | 42.48975 | 3.173 | 42.48658
3.16 | 43.32286 | 3.1726 | 43.31965
3.1596 | 44.15598 | 3.1721 | 44.15271
3.1592 | 44.98909 | 3.1716 | 44.98579
3.1588 | 45.82221 | 3.1713 | 45.81885
3.1584 | 46.65532 | 3.1708 | 46.65193
3.158 | 47.48843 | 3.1705 | 47.48501
3.1577 | 48.32154 | 3.17 | 48.31807
3.1574 | 49.15464 | 3.1697 | 49.15112
3.1571 | 49.98775 | 3.1692 | 49.98415
3.1566 | 50.82087 | 3.1687 | 50.8172
3.1563 | 51.65398 | 3.1684 | 51.65027
3.1561 | 52.4871 | 3.1679 | 52.48333
3.1556 | 53.32021 | 3.1676 | 53.31638
3.1555 | 54.15331 | 3.1672 | 54.14944
3.1551 | 54.98641 | 3.1667 | 54.98251
3.1548 | 55.81952 | 3.1664 | 55.81556
3.1545 | 56.65265 | 3.1659 | 56.64862
3.1543 | 57.48577 | 3.1656 | 57.48168
3.1542 | 58.31889 | 3.1653 | 58.31471
3.1538 | 59.152 | 3.165 | 59.14777
3.1535 | 59.98511 | 3.1645 | 59.98084
3.1534 | 60.81821 | 3.1643 | 60.81389
3.153 | 61.65132 | 3.1638 | 61.64693
3.1529 | 62.48445 | 3.1635 | 62.48001
3.1525 | 63.31758 | 3.1632 | 63.31307
3.1524 | 64.15068 | 3.1629 | 64.14614
3.1521 | 64.98381 | 3.1626 | 64.97919
3.1519 | 65.81693 | 3.1622 | 65.81227
3.1517 | 66.65007 | 3.1619 | 66.64533
3.1516 | 67.48318 | 3.1616 | 67.47838
3.1513 | 68.31629 | 3.1613 | 68.31144
3.1509 | 69.14939 | 3.1611 | 69.14449
3.1508 | 69.98249 | 3.1606 | 69.97754
3.1506 | 70.8156 | 3.1603 | 70.81061
3.1504 | 71.64871 | 3.1601 | 71.64364
3.1503 | 72.48182 | 3.1598 | 72.47672
3.15 | 73.31494 | 3.1595 | 73.30976
3.1498 | 74.14804 | 3.1592 | 74.14281
3.1496 | 74.98114 | 3.1588 | 74.97586
3.1495 | 75.81426 | 3.1587 | 75.80892
3.1493 | 76.64739 | 3.1584 | 76.64196
3.149 | 77.48049 | 3.158 | 77.47502
3.149 | 78.31362 | 3.1577 | 78.30804
3.1487 | 79.14672 | 3.1576 | 79.1411
3.1487 | 79.97982 | 3.1572 | 79.97417
3.1484 | 80.81293 | 3.1571 | 80.80723
3.1482 | 81.64606 | 3.1567 | 81.64028
3.1479 | 82.47918 | 3.1564 | 82.47335
3.1479 | 83.31229 | 3.1563 | 83.30642
3.1477 | 84.14542 | 3.1559 | 84.13946
3.1475 | 84.97852 | 3.1556 | 84.97252
3.1474 | 85.81167 | 3.1555 | 85.80556
3.1472 | 86.64479 | 3.1551 | 86.63861
3.1471 | 87.47793 | 3.155 | 87.47166
3.1469 | 88.31106 | 3.1546 | 88.30472
3.1467 | 89.14418 | 3.1545 | 89.13778
3.1467 | 89.9773 | 3.1542 | 89.97083
3.1464 | 90.81041 | 3.154 | 90.80386
3.1463 | 91.64353 | 3.1537 | 91.63691
3.1461 | 92.47663 | 3.1535 | 92.46997
3.1461 | 93.30974 | 3.1532 | 93.30303
3.1458 | 94.14288 | 3.153 | 94.1361
3.1456 | 94.97598 | 3.1527 | 94.96912
3.1456 | 95.80909 | 3.1525 | 95.80217
3.1454 | 96.6422 | 3.1524 | 96.63526
3.1453 | 97.47531 | 3.1521 | 97.46831
3.1451 | 98.30843 | 3.1519 | 98.30137
3.145 | 99.14153 | 3.1517 | 99.13442
3.145 | 99.97466 | 3.1514 | 99.96748
3.1446 | 100.8078 | 3.1513 | 100.8005
3.1445 | 101.6409 | 3.1511 | 101.6336
3.1445 | 102.474 | 3.1508 | 102.4666
3.1443 | 103.3071 | 3.1506 | 103.2997
3.1442 | 104.1402 | 3.1504 | 104.1327
3.144 | 104.9734 | 3.1501 | 104.9658
3.1438 | 105.8065 | 3.15 | 105.7988
3.1437 | 106.6396 | 3.1498 | 106.6319
3.1437 | 107.4727 | 3.1496 | 107.465
3.1435 | 108.3059 | 3.1495 | 108.298
3.1433 | 109.139 | 3.1492 | 109.1311
3.1432 | 109.9721 | 3.149 | 109.9641
3.143 | 110.8052 | 3.1488 | 110.7971
3.1429 | 111.6383 | 3.1485 | 111.6302
3.1429 | 112.4714 | 3.1484 | 112.4632
3.1427 | 113.3045 | 3.1482 | 113.2963
3.1427 | 114.1376 | 3.1479 | 114.1294
3.1424 | 114.9707 | 3.1479 | 114.9624
3.1422 | 115.8038 | 3.1477 | 115.7955
3.1421 | 116.6369 | 3.1474 | 116.6286
3.1421 | 117.4701 | 3.1472 | 117.4616
3.1419 | 118.3032 | 3.1471 | 118.2947
3.1417 | 119.1363 | 3.1469 | 119.1277
3.1417 | 119.9694 | 3.1466 | 119.9608
3.1416 | 120.8025 | 3.1464 | 120.7939
3.1414 | 121.6357 | 3.1463 | 121.6269
3.1413 | 122.4688 | 3.1461 | 122.4599
3.1413 | 123.3018 | 3.1459 | 123.293
3.1411 | 124.135 | 3.1458 | 124.126
3.1409 | 124.9681 | 3.1456 | 124.9591
3.1409 | 125.8012 | 3.1453 | 125.7921
3.1408 | 126.6343 | 3.1451 | 126.6252
3.1406 | 127.4674 | 3.145 | 127.4582
3.1404 | 128.3005 | 3.1448 | 128.2913
3.1403 | 129.1337 | 3.1446 | 129.1243
3.1403 | 129.9668 | 3.1445 | 129.9574
3.1401 | 130.7999 | 3.1443 | 130.7904
3.1401 | 131.633 | 3.1442 | 131.6234
3.14 | 132.4661 | 3.1438 | 132.4565
3.1398 | 133.2992 | 3.1438 | 133.2895
3.1396 | 134.1323 | 3.1437 | 134.1226
3.1395 | 134.9654 | 3.1435 | 134.9557
3.1395 | 135.7985 | 3.1432 | 135.7887
3.1393 | 136.6316 | 3.143 | 136.6217
3.1392 | 137.4647 | 3.1429 | 137.4548
3.1392 | 138.2979 | 3.1427 | 138.2878
3.139 | 139.131 | 3.1425 | 139.1209
3.1388 | 139.9641 | 3.1424 | 139.9539
3.1388 | 140.7972 | 3.1422 | 140.7869
3.1387 | 141.6303 | 3.1421 | 141.62
3.1385 | 142.4634 | 3.1419 | 142.453
3.1383 | 143.2966 | 3.1417 | 143.2861
3.1383 | 144.1297 | 3.1416 | 144.1192
3.1382 | 144.9628 | 3.1414 | 144.9522
3.138 | 145.7959 | 3.1413 | 145.7852
3.138 | 146.629 | 3.1411 | 146.6183
3.1379 | 147.4621 | 3.1409 | 147.4514
3.1377 | 148.2952 | 3.1408 | 148.2844
3.1377 | 149.1283 | 3.1406 | 149.1174
3.1375 | 149.9614 | 3.1404 | 149.9505
3.1375 | 150.7945 | 3.1403 | 150.7835
3.1374 | 151.6276 | 3.1401 | 151.6166
3.1372 | 152.4607 | 3.14 | 152.4497
3.1371 | 153.2939 | 3.1398 | 153.2827
3.1371 | 154.127 | 3.1396 | 154.1157
3.1369 | 154.9601 | 3.1395 | 154.9488
3.1369 | 155.7932 | 3.1393 | 155.7818
3.1367 | 156.6263 | 3.1392 | 156.6149
3.1366 | 157.4594 | 3.139 | 157.4479
3.1366 | 158.2925 | 3.1388 | 158.281
3.1364 | 159.1256 | 3.1387 | 159.114
3.1364 | 159.9588 | 3.1385 | 159.947
3.1362 | 160.7919 | 3.1383 | 160.7801
3.1361 | 161.625 | 3.1382 | 161.6131
3.1359 | 162.4581 | 3.138 | 162.4461
3.1359 | 163.2912 | 3.1379 | 163.2792
3.1358 | 164.1243 | 3.1377 | 164.1122
3.1356 | 164.9574 | 3.1375 | 164.9453
3.1356 | 165.7905 | 3.1374 | 165.7783
3.1354 | 166.6236 | 3.1372 | 166.6113
3.1354 | 167.4568 | 3.1371 | 167.4444
3.1353 | 168.2899 | 3.1369 | 168.2774
3.1351 | 169.123 | 3.1367 | 169.1104
3.1351 | 169.9561 | 3.1366 | 169.9435
3.135 | 170.7892 | 3.1364 | 170.7765
3.1348 | 171.6223 | 3.1364 | 171.6096
3.1348 | 172.4554 | 3.1361 | 172.4426
3.1348 | 173.2885 | 3.1359 | 173.2757
3.1346 | 174.1216 | 3.1359 | 174.1087
3.1345 | 174.9547 | 3.1358 | 174.9417
3.1343 | 175.7878 | 3.1356 | 175.7748
3.1343 | 176.6209 | 3.1353 | 176.6078
3.1341 | 177.4541 | 3.1353 | 177.4409
3.1341 | 178.2872 | 3.1351 | 178.2739
3.134 | 179.1203 | 3.135 | 179.1069
3.1338 | 179.9534 | 3.1348 | 179.94
3.1338 | 180.7865 | 3.1346 | 180.773
3.1337 | 181.6196 | 3.1345 | 181.6061
3.1337 | 182.4527 | 3.1343 | 182.4391
3.1335 | 183.2858 | 3.1341 | 183.2722
3.1333 | 184.1189 | 3.134 | 184.1052
3.1333 | 184.952 | 3.1338 | 184.9382
3.1332 | 185.7852 | 3.1337 | 185.7713
3.133 | 186.6183 | 3.1335 | 186.6043
3.133 | 187.4514 | 3.1335 | 187.4374
3.1329 | 188.2845 | 3.1332 | 188.2704
3.1327 | 189.1176 | 3.1332 | 189.1034
3.1327 | 189.9507 | 3.133 | 189.9365
3.1325 | 190.7838 | 3.1329 | 190.7695
3.1325 | 191.6169 | 3.1327 | 191.6026
3.1324 | 192.45 | 3.1325 | 192.4356
3.1324 | 193.2831 | 3.1324 | 193.2687
3.1322 | 194.1162 | 3.1322 | 194.1017
3.1322 | 194.9493 | 3.1321 | 194.9348
3.1321 | 195.7824 | 3.1319 | 195.7678
3.1319 | 196.6155 | 3.1317 | 196.6008
3.1319 | 197.4486 | 3.1317 | 197.4338
3.1317 | 198.2817 | 3.1314 | 198.2669
3.1316 | 199.1149 | 3.1312 | 199.0999
3.1316 | 199.948 | 3.1311 | 199.933
3.1316 | 200.7811 | 3.1311 | 200.766
3.1314 | 201.6142 | 3.1308 | 201.599
3.1312 | 202.4473 | 3.1308 | 202.4321
3.1312 | 203.2804 | 3.1306 | 203.2651
3.1311 | 204.1136 | 3.1304 | 204.0982
3.1311 | 204.9467 | 3.1303 | 204.9312
3.1309 | 205.7798 | 3.1301 | 205.7642
3.1308 | 206.6129 | 3.13 | 206.5973
3.1308 | 207.446 | 3.1298 | 207.4303
3.1306 | 208.2791 | 3.1296 | 208.2633
3.1306 | 209.1123 | 3.1296 | 209.0964
3.1304 | 209.9454 | 3.1295 | 209.9294
3.1303 | 210.7785 | 3.1293 | 210.7625
3.1303 | 211.6116 | 3.1291 | 211.5955
3.1301 | 212.4446 | 3.129 | 212.4286
3.1301 | 213.2778 | 3.1288 | 213.2616
3.13 | 214.1109 | 3.1287 | 214.0947
3.13 | 214.944 | 3.1285 | 214.9277
3.13 | 215.7771 | 3.1283 | 215.7608
3.1296 | 216.6102 | 3.1282 | 216.5938
3.1296 | 217.4433 | 3.1282 | 217.4269
3.1295 | 218.2764 | 3.128 | 218.2599
3.1295 | 219.1095 | 3.1279 | 219.0929
3.1293 | 219.9426 | 3.1277 | 219.926
3.1293 | 220.7758 | 3.1275 | 220.759
3.1291 | 221.6088 | 3.1274 | 221.5921
3.1291 | 222.442 | 3.1272 | 222.4251
3.129 | 223.275 | 3.127 | 223.2581
3.129 | 224.1082 | 3.127 | 224.0912
3.1288 | 224.9413 | 3.1269 | 224.9242
3.1287 | 225.7744 | 3.1267 | 225.7573
3.1287 | 226.6075 | 3.1266 | 226.5904
3.1285 | 227.4406 | 3.1264 | 227.4234
3.1285 | 228.2737 | 3.1262 | 228.2564
3.1283 | 229.1068 | 3.1261 | 229.0895
3.1283 | 229.94 | 3.1259 | 229.9225
3.1282 | 230.7731 | 3.1259 | 230.7556
3.1282 | 231.6062 | 3.1258 | 231.5886
3.128 | 232.4393 | 3.1256 | 232.4216
3.128 | 233.2724 | 3.1254 | 233.2547
3.128 | 234.1055 | 3.1253 | 234.0878
3.1279 | 234.9386 | 3.1251 | 234.9208
3.1277 | 235.7717 | 3.125 | 235.7538
3.1277 | 236.6048 | 3.1248 | 236.5869
3.1275 | 237.438 | 3.1246 | 237.4199
3.1274 | 238.2711 | 3.1246 | 238.253
3.1274 | 239.1042 | 3.1245 | 239.086
3.1272 | 239.9373 | 3.1241 | 239.919
3.1272 | 240.7704 | 3.1241 | 240.7521
3.127 | 241.6035 | 3.124 | 241.5851
3.127 | 242.4366 | 3.1238 | 242.4182
3.1269 | 243.2697 | 3.1237 | 243.2512
3.1269 | 244.1028 | 3.1235 | 244.0842
3.1267 | 244.936 | 3.1235 | 244.9173
3.1267 | 245.7691 | 3.1233 | 245.7503
3.1266 | 246.6022 | 3.1232 | 246.5834
3.1266 | 247.4353 | 3.123 | 247.4164
3.1264 | 248.2684 | 3.1229 | 248.2495
3.1264 | 249.1015 | 3.1227 | 249.0825
3.1262 | 249.9346 | 3.1225 | 249.9155
3.1262 | 250.7677 | 3.1225 | 250.7486
3.1261 | 251.6008 | 3.1222 | 251.5816
3.1259 | 252.4339 | 3.1222 | 252.4147
3.1259 | 253.267 | 3.122 | 253.2477
3.1258 | 254.1001 | 3.1219 | 254.0808
3.1258 | 254.9332 | 3.1217 | 254.9138
3.1256 | 255.7663 | 3.1216 | 255.7468
3.1256 | 256.5995 | 3.1214 | 256.5798
3.1256 | 257.4325 | 3.1212 | 257.4129
3.1254 | 258.2656 | 3.1211 | 258.2459
3.1253 | 259.0987 | 3.1211 | 259.079
3.1251 | 259.9318 | 3.1209 | 259.912
3.1253 | 260.7649 | 3.1208 | 260.745
3.1251 | 261.598 | 3.1206 | 261.5781
3.125 | 262.4312 | 3.1204 | 262.4112
3.125 | 263.2642 | 3.1203 | 263.2442
3.1248 | 264.0973 | 3.1201 | 264.0773
3.1246 | 264.9304 | 3.1199 | 264.9103
3.1246 | 265.7635 | 3.1199 | 265.7433
3.1246 | 266.5966 | 3.1198 | 266.5764
3.1245 | 267.4297 | 3.1196 | 267.4094
3.1245 | 268.2628 | 3.1195 | 268.2425
3.1243 | 269.0959 | 3.1193 | 269.0755
3.1241 | 269.929 | 3.1191 | 269.9085
3.1241 | 270.7621 | 3.119 | 270.7416
3.124 | 271.5952 | 3.1188 | 271.5746
3.124 | 272.4283 | 3.1187 | 272.4077
3.1238 | 273.2615 | 3.1185 | 273.2408
3.1238 | 274.0946 | 3.1183 | 274.0738
3.1237 | 274.9276 | 3.1183 | 274.9068
3.1235 | 275.7608 | 3.1182 | 275.7399
3.1235 | 276.5939 | 3.118 | 276.5729
3.1235 | 277.427 | 3.1178 | 277.406
3.1233 | 278.2601 | 3.1177 | 278.239
3.1233 | 279.0932 | 3.1175 | 279.072
3.1232 | 279.9263 | 3.1174 | 279.9051
3.123 | 280.7594 | 3.1172 | 280.7381
3.123 | 281.5925 | 3.1172 | 281.5712
3.1229 | 282.4256 | 3.117 | 282.4042
3.1229 | 283.2587 | 3.1169 | 283.2373
3.1229 | 284.0918 | 3.1167 | 284.0703
3.1227 | 284.9249 | 3.1166 | 284.9033
3.1225 | 285.758 | 3.1164 | 285.7364
3.1225 | 286.5911 | 3.1162 | 286.5694
3.1224 | 287.4242 | 3.1161 | 287.4024
3.1224 | 288.2573 | 3.1159 | 288.2355
3.1222 | 289.0904 | 3.1158 | 289.0685
3.1222 | 289.9235 | 3.1156 | 289.9016
3.122 | 290.7566 | 3.1156 | 290.7346
3.122 | 291.5896 | 3.1153 | 291.5676
3.1219 | 292.4227 | 3.1153 | 292.4007
3.1219 | 293.2559 | 3.1151 | 293.2337
3.1217 | 294.0889 | 3.1149 | 294.0667
3.1217 | 294.922 | 3.1148 | 294.8998
3.1216 | 295.7552 | 3.1146 | 295.7328
3.1216 | 296.5883 | 3.1145 | 296.5658
3.1214 | 297.4214 | 3.1143 | 297.3988
3.1214 | 298.2544 | 3.1141 | 298.2319
3.1212 | 299.0876 | 3.114 | 299.065
3.1212 | 299.9207 | 3.114 | 299.898
3.1211 | 300.7538 | 3.1138 | 300.7311
3.1211 | 301.5869 | 3.1137 | 301.5641
3.1209 | 302.42 | 3.1135 | 302.3971
3.1209 | 303.2531 | 3.1133 | 303.2301
3.1208 | 304.0862 | 3.1132 | 304.0632
3.1208 | 304.9193 | 3.113 | 304.8963
3.1206 | 305.7524 | 3.1128 | 305.7293
3.1204 | 306.5854 | 3.1127 | 306.5623
3.1204 | 307.4185 | 3.1125 | 307.3954
3.1204 | 308.2516 | 3.1125 | 308.2284
3.1203 | 309.0848 | 3.1124 | 309.0615
3.1203 | 309.9178 | 3.1122 | 309.8945
3.1201 | 310.751 | 3.112 | 310.7275
3.1201 | 311.5841 | 3.1119 | 311.5605
3.1199 | 312.4171 | 3.1117 | 312.3936
3.1199 | 313.2502 | 3.1116 | 313.2266
3.1198 | 314.0833 | 3.1114 | 314.0596
3.1198 | 314.9164 | 3.1112 | 314.8927
3.1196 | 315.7495 | 3.1111 | 315.7257
3.1196 | 316.5826 | 3.1111 | 316.5588
3.1195 | 317.4156 | 3.1107 | 317.3918
3.1195 | 318.2488 | 3.1107 | 318.2248
3.1193 | 319.0819 | 3.1106 | 319.0578
3.1193 | 319.915 | 3.1104 | 319.8908
3.1191 | 320.7481 | 3.1103 | 320.7239
3.1191 | 321.5812 | 3.1101 | 321.5569
3.119 | 322.4143 | 3.1099 | 322.39
3.119 | 323.2474 | 3.1098 | 323.223
3.1188 | 324.0806 | 3.1096 | 324.056
3.1188 | 324.9136 | 3.1095 | 324.889
3.1187 | 325.7468 | 3.1095 | 325.7221
3.1187 | 326.5799 | 3.1093 | 326.5551
3.1185 | 327.4129 | 3.1091 | 327.3881
3.1185 | 328.246 | 3.109 | 328.2212
3.1183 | 329.0791 | 3.1088 | 329.0542
3.1182 | 329.9122 | 3.1087 | 329.8873
3.1182 | 330.7453 | 3.1085 | 330.7203
3.1182 | 331.5784 | 3.1083 | 331.5533
3.118 | 332.4115 | 3.1082 | 332.3864
3.118 | 333.2446 | 3.108 | 333.2194
3.1178 | 334.0777 | 3.1078 | 334.0525
3.1178 | 334.9108 | 3.1077 | 334.8855
3.1177 | 335.7439 | 3.1075 | 335.7185
3.1177 | 336.577 | 3.1074 | 336.5516
3.1175 | 337.4101 | 3.1072 | 337.3846
3.1175 | 338.2431 | 3.1072 | 338.2176
3.1175 | 339.0762 | 3.1069 | 339.0507
3.1172 | 339.9093 | 3.1067 | 339.8837
3.1172 | 340.7424 | 3.1067 | 340.7168
3.1172 | 341.5755 | 3.1064 | 341.5499
3.117 | 342.4086 | 3.1064 | 342.3829
3.117 | 343.2417 | 3.1062 | 343.2159
3.1169 | 344.0748 | 3.1061 | 344.0489
3.1169 | 344.9079 | 3.1059 | 344.882
3.1167 | 345.741 | 3.1057 | 345.715
3.1167 | 346.5741 | 3.1056 | 346.548
3.1166 | 347.4072 | 3.1054 | 347.381
3.1166 | 348.2403 | 3.1053 | 348.2141
3.1164 | 349.0734 | 3.1051 | 349.0472
3.1164 | 349.9065 | 3.1049 | 349.8802
3.1162 | 350.7396 | 3.1048 | 350.7132
3.1162 | 351.5727 | 3.1046 | 351.5462
3.1161 | 352.4058 | 3.1046 | 352.3792
3.1161 | 353.2389 | 3.1045 | 353.2123
3.1161 | 354.072 | 3.1041 | 354.0454
3.1159 | 354.9051 | 3.104 | 354.8784
3.1158 | 355.7382 | 3.104 | 355.7114
3.1158 | 356.5712 | 3.1038 | 356.5444
3.1158 | 357.4043 | 3.1035 | 357.3775
3.1156 | 358.2374 | 3.1035 | 358.2105
3.1154 | 359.0705 | 3.1033 | 359.0436
3.1154 | 359.9036 | 3.1032 | 359.8766
3.1154 | 360.7367 | 3.103 | 360.7096
3.1153 | 361.5698 | 3.1028 | 361.5427
3.1153 | 362.4029 | 3.1027 | 362.3757
3.1151 | 363.236 | 3.1025 | 363.2088
3.1151 | 364.0691 | 3.1024 | 364.0418
3.1149 | 364.9022 | 3.1022 | 364.8748
3.1149 | 365.7353 | 3.102 | 365.7078
3.1149 | 366.5684 | 3.1019 | 366.5408
3.1148 | 367.4015 | 3.1017 | 367.3739
3.1146 | 368.2346 | 3.1015 | 368.207
3.1146 | 369.0676 | 3.1015 | 369.04
3.1145 | 369.9008 | 3.1012 | 369.8731
3.1143 | 370.7338 | 3.1011 | 370.7061
3.1145 | 371.5669 | 3.1011 | 371.5391
3.1143 | 372.4 | 3.1007 | 372.3722
3.1141 | 373.2331 | 3.1006 | 373.2052
3.1141 | 374.0662 | 3.1006 | 374.0382
3.114 | 374.8993 | 3.1003 | 374.8712
3.114 | 375.7324 | 3.1001 | 375.7043
3.1138 | 376.5655 | 3.0999 | 376.5373
3.1138 | 377.3986 | 3.0999 | 377.3704
3.1137 | 378.2317 | 3.0998 | 378.2034
3.1137 | 379.0648 | 3.0996 | 379.0364
3.1135 | 379.8979 | 3.0995 | 379.8694
3.1135 | 380.731 | 3.0993 | 380.7024
3.1133 | 381.5641 | 3.0991 | 381.5355
3.1133 | 382.3972 | 3.099 | 382.3685
3.1132 | 383.2303 | 3.0988 | 383.2015
3.1132 | 384.0633 | 3.0986 | 384.0345
3.113 | 384.8964 | 3.0985 | 384.8676
3.113 | 385.7296 | 3.0983 | 385.7006
3.1128 | 386.5626 | 3.0982 | 386.5336
3.1128 | 387.3957 | 3.098 | 387.3667
3.1128 | 388.2288 | 3.0978 | 388.1997
3.1127 | 389.0619 | 3.0977 | 389.0328
3.1125 | 389.8951 | 3.0975 | 389.8658
3.1125 | 390.7282 | 3.0974 | 390.6988
3.1124 | 391.5613 | 3.0972 | 391.5318
3.1124 | 392.3944 | 3.097 | 392.3648
3.1122 | 393.2275 | 3.0969 | 393.198
3.1122 | 394.0605 | 3.0967 | 394.031
3.1122 | 394.8937 | 3.0965 | 394.864
3.112 | 395.7268 | 3.0964 | 395.697
3.1119 | 396.5599 | 3.0962 | 396.53
3.1119 | 397.393 | 3.0962 | 397.3631
3.1117 | 398.2261 | 3.0959 | 398.1961
3.1117 | 399.0592 | 3.0957 | 399.0291
3.1117 | 399.8923 | 3.0956 | 399.8622
3.1116 | 400.7254 | 3.0954 | 400.6952
3.1116 | 401.5585 | 3.0953 | 401.5283
3.1114 | 402.3916 | 3.0951 | 402.3613
3.1112 | 403.2247 | 3.0949 | 403.1943
3.1112 | 404.0578 | 3.0949 | 404.0273
3.1111 | 404.8908 | 3.0946 | 404.8604
3.1111 | 405.724 | 3.0944 | 405.6934
3.1109 | 406.5571 | 3.0944 | 406.5264
3.1109 | 407.3901 | 3.0943 | 407.3594
3.1107 | 408.2232 | 3.0941 | 408.1924
3.1107 | 409.0564 | 3.094 | 409.0255
3.1107 | 409.8894 | 3.0938 | 409.8585
3.1106 | 410.7226 | 3.0936 | 410.6916
3.1104 | 411.5557 | 3.0935 | 411.5246
3.1104 | 412.3888 | 3.0933 | 412.3576
3.1104 | 413.2219 | 3.0932 | 413.1907
3.1103 | 414.055 | 3.093 | 414.0237
3.1101 | 414.8881 | 3.0928 | 414.8568
3.1101 | 415.7212 | 3.0927 | 415.6898
3.1099 | 416.5543 | 3.0925 | 416.5228
3.1099 | 417.3874 | 3.0924 | 417.3558
3.1098 | 418.2205 | 3.0922 | 418.1888
3.1098 | 419.0536 | 3.0919 | 419.0219
3.1098 | 419.8867 | 3.0919 | 419.8549
3.1096 | 420.7198 | 3.0917 | 420.6879
3.1096 | 421.5529 | 3.0915 | 421.521
3.1095 | 422.386 | 3.0914 | 422.354
3.1095 | 423.2191 | 3.0912 | 423.187
3.1093 | 424.0521 | 3.0911 | 424.02
3.1093 | 424.8852 | 3.0907 | 424.8531
3.1091 | 425.7183 | 3.0907 | 425.6861
3.1091 | 426.5515 | 3.0906 | 426.5192
3.109 | 427.3845 | 3.0904 | 427.3521
3.1088 | 428.2176 | 3.0903 | 428.1852
3.1088 | 429.0507 | 3.0901 | 429.0182
3.1088 | 429.8838 | 3.0899 | 429.8513
3.1087 | 430.7169 | 3.0898 | 430.6843
3.1087 | 431.5501 | 3.0896 | 431.5174
3.1085 | 432.3832 | 3.0893 | 432.3504
3.1085 | 433.2163 | 3.0893 | 433.1834
3.1083 | 434.0494 | 3.0891 | 434.0164
3.1083 | 434.8824 | 3.0888 | 434.8495
3.1082 | 435.7156 | 3.0888 | 435.6824
3.1082 | 436.5487 | 3.0885 | 436.5155
3.108 | 437.3817 | 3.0885 | 437.3486
3.108 | 438.2148 | 3.0883 | 438.1816
3.1078 | 439.048 | 3.0882 | 439.0147
3.1078 | 439.881 | 3.0878 | 439.8477
3.1077 | 440.7141 | 3.0877 | 440.6807
3.1077 | 441.5472 | 3.0877 | 441.5137
3.1077 | 442.3803 | 3.0875 | 442.3468
3.1075 | 443.2134 | 3.0873 | 443.1798
3.1074 | 444.0465 | 3.0872 | 444.0128
3.1074 | 444.8796 | 3.0869 | 444.8458
3.1072 | 445.7126 | 3.0867 | 445.6788
3.1072 | 446.5458 | 3.0867 | 446.5119
3.107 | 447.3788 | 3.0864 | 447.3449
3.107 | 448.212 | 3.0864 | 448.1779
3.1069 | 449.045 | 3.0861 | 449.0109
3.1067 | 449.8781 | 3.0861 | 449.844
3.1067 | 450.7112 | 3.0859 | 450.6771
3.1067 | 451.5444 | 3.0857 | 451.5101
3.1066 | 452.3774 | 3.0856 | 452.3431
3.1066 | 453.2105 | 3.0854 | 453.1761
3.1064 | 454.0436 | 3.0851 | 454.0092
3.1064 | 454.8766 | 3.0851 | 454.8422
3.1062 | 455.7097 | 3.0849 | 455.6752
3.1062 | 456.5428 | 3.0846 | 456.5083
3.1061 | 457.376 | 3.0844 | 457.3413
3.1059 | 458.209 | 3.0843 | 458.1743
3.1059 | 459.0421 | 3.0843 | 459.0073
3.1059 | 459.8752 | 3.084 | 459.8404
3.1057 | 460.7082 | 3.084 | 460.6734
3.1057 | 461.5413 | 3.0836 | 461.5064
3.1056 | 462.3744 | 3.0835 | 462.3395
3.1054 | 463.2076 | 3.0833 | 463.1724
3.1054 | 464.0406 | 3.0832 | 464.0055
3.1053 | 464.8737 | 3.083 | 464.8385
3.1053 | 465.7068 | 3.0828 | 465.6715
3.1053 | 466.5399 | 3.0827 | 466.5045
3.1051 | 467.373 | 3.0825 | 467.3376
3.1049 | 468.2061 | 3.0823 | 468.1706
3.1049 | 469.0392 | 3.0822 | 469.0036
3.1048 | 469.8723 | 3.082 | 469.8366
3.1048 | 470.7054 | 3.0819 | 470.6696
3.1048 | 471.5385 | 3.0817 | 471.5026
3.1046 | 472.3716 | 3.0815 | 472.3356
3.1046 | 473.2047 | 3.0814 | 473.1687
3.1045 | 474.0378 | 3.0812 | 474.0017
3.1043 | 474.8708 | 3.0811 | 474.8347
3.1043 | 475.7039 | 3.0809 | 475.6677
3.1043 | 476.5371 | 3.0807 | 476.5008
3.1041 | 477.3701 | 3.0806 | 477.3338
3.1041 | 478.2032 | 3.0804 | 478.1668
3.104 | 479.0363 | 3.0802 | 478.9998
3.104 | 479.8694 | 3.0801 | 479.8329
3.1038 | 480.7025 | 3.0799 | 480.6659
3.1036 | 481.5356 | 3.0798 | 481.4989
3.1036 | 482.3688 | 3.0796 | 482.3319
3.1035 | 483.2018 | 3.0794 | 483.165
3.1035 | 484.0349 | 3.0793 | 483.998
3.1035 | 484.868 | 3.0791 | 484.831
3.1033 | 485.701 | 3.079 | 485.664
3.1032 | 486.5342 | 3.0788 | 486.4971
3.1032 | 487.3672 | 3.0786 | 487.3301
3.103 | 488.2003 | 3.0783 | 488.1631
3.103 | 489.0334 | 3.0781 | 488.9961
3.1028 | 489.8665 | 3.078 | 489.8292
3.1028 | 490.6996 | 3.0778 | 490.6621
3.1027 | 491.5327 | 3.0777 | 491.4952
3.1027 | 492.3658 | 3.0777 | 492.3282
3.1027 | 493.1988 | 3.0775 | 493.1613
3.1025 | 494.032 | 3.0772 | 493.9943
3.1024 | 494.865 | 3.077 | 494.8274
3.1024 | 495.6981 | 3.077 | 495.6604
3.1022 | 496.5312 | 3.0767 | 496.4934
3.1022 | 497.3644 | 3.0765 | 497.3264
3.102 | 498.1974 | 3.0764 | 498.1595
3.1019 | 499.0306 | 3.0762 | 498.9925
3.1019 | 499.8636 | 3.0761 | 499.8256
3.1019 | 500.6967 | 3.0759 | 500.6586
3.1017 | 501.5298 | 3.0757 | 501.4916
3.1017 | 502.3628 | 3.0756 | 502.3246
3.1015 | 503.196 | 3.0754 | 503.1576
3.1015 | 504.029 | 3.0752 | 503.9907
3.1014 | 504.8621 | 3.0751 | 504.8237
3.1012 | 505.6952 | 3.0749 | 505.6567
3.1012 | 506.5284 | 3.0748 | 506.4897
3.1011 | 507.3613 | 3.0746 | 507.3228
3.1011 | 508.1944 | 3.0744 | 508.1558
3.1011 | 509.0276 | 3.0743 | 508.9888
3.1009 | 509.8606 | 3.0741 | 509.8218
3.1007 | 510.6937 | 3.074 | 510.6548
3.1007 | 511.5268 | 3.0738 | 511.4879
3.1006 | 512.3599 | 3.0736 | 512.3208
3.1006 | 513.193 | 3.0735 | 513.1539
3.1006 | 514.0261 | 3.0733 | 513.9869
3.1004 | 514.8592 | 3.0731 | 514.8199
3.1003 | 515.6923 | 3.073 | 515.6529
3.1003 | 516.5254 | 3.0728 | 516.486
3.1001 | 517.3585 | 3.0725 | 517.319
3.1001 | 518.1916 | 3.0725 | 518.152
3.0999 | 519.0247 | 3.0722 | 518.985
3.0999 | 519.8577 | 3.0722 | 519.8181
3.0998 | 520.6908 | 3.0719 | 520.6511
3.0996 | 521.524 | 3.0717 | 521.4841
3.0996 | 522.3571 | 3.0717 | 522.3172
3.0995 | 523.1901 | 3.0715 | 523.1502
3.0995 | 524.0232 | 3.0712 | 523.9832
3.0995 | 524.8563 | 3.0712 | 524.8162
3.0993 | 525.6894 | 3.0709 | 525.6492
3.0991 | 526.5225 | 3.0709 | 526.4823
3.0991 | 527.3556 | 3.0706 | 527.3153
3.0991 | 528.1887 | 3.0704 | 528.1483
3.099 | 529.0217 | 3.0702 | 528.9813
3.099 | 529.8548 | 3.0702 | 529.8144
3.0988 | 530.6879 | 3.0699 | 530.6474
3.0986 | 531.521 | 3.0698 | 531.4804
3.0986 | 532.3541 | 3.0698 | 532.3133
3.0985 | 533.1872 | 3.0694 | 533.1464
3.0985 | 534.0203 | 3.0693 | 533.9794
3.0983 | 534.8534 | 3.0691 | 534.8124
3.0982 | 535.6865 | 3.0689 | 535.6454
3.0982 | 536.5196 | 3.0688 | 536.4785
3.098 | 537.3527 | 3.0686 | 537.3115
3.098 | 538.1858 | 3.0685 | 538.1445
3.098 | 539.0188 | 3.0683 | 538.9775
3.0978 | 539.852 | 3.0681 | 539.8106
3.0978 | 540.685 | 3.068 | 540.6436
3.0977 | 541.5182 | 3.0678 | 541.4765
3.0977 | 542.3512 | 3.0677 | 542.3096
3.0975 | 543.1843 | 3.0675 | 543.1426
3.0974 | 544.0174 | 3.0673 | 543.9756
3.0974 | 544.8504 | 3.0672 | 544.8086
3.0972 | 545.6836 | 3.067 | 545.6416
3.0972 | 546.5167 | 3.0669 | 546.4747
3.097 | 547.3498 | 3.0667 | 547.3077
3.097 | 548.1828 | 3.0665 | 548.1406
3.0969 | 549.016 | 3.0664 | 548.9737
3.0969 | 549.849 | 3.0662 | 549.8068
3.0967 | 550.6821 | 3.066 | 550.6397
3.0967 | 551.5152 | 3.0659 | 551.4727
3.0967 | 552.3484 | 3.0657 | 552.3058
3.0965 | 553.1814 | 3.0656 | 553.1388
3.0964 | 554.0144 | 3.0654 | 553.9718
3.0962 | 554.8476 | 3.0652 | 554.8048
3.0962 | 555.6807 | 3.0651 | 555.6379
3.0961 | 556.5138 | 3.0649 | 556.4709
3.0961 | 557.3468 | 3.0648 | 557.3039
3.0959 | 558.18 | 3.0646 | 558.1369
3.0959 | 559.0131 | 3.0644 | 558.9699
3.0957 | 559.8461 | 3.0643 | 559.8029
3.0957 | 560.6792 | 3.0641 | 560.636
3.0956 | 561.5124 | 3.0639 | 561.469
3.0954 | 562.3455 | 3.0638 | 562.302
3.0956 | 563.1785 | 3.0636 | 563.135
3.0954 | 564.0116 | 3.0635 | 563.968
3.0953 | 564.8447 | 3.0633 | 564.8011
3.0953 | 565.6778 | 3.0633 | 565.6341
3.0951 | 566.5109 | 3.063 | 566.4671
3.0951 | 567.344 | 3.0628 | 567.3001
3.0949 | 568.1771 | 3.0628 | 568.1332
3.0948 | 569.0102 | 3.0625 | 568.9661
3.0948 | 569.8432 | 3.0623 | 569.7992
3.0946 | 570.6764 | 3.0623 | 570.6322
3.0944 | 571.5095 | 3.0622 | 571.4652
3.0944 | 572.3426 | 3.0618 | 572.2982
3.0943 | 573.1756 | 3.0617 | 573.1312
3.0943 | 574.0087 | 3.0615 | 573.9643
3.0941 | 574.8418 | 3.0615 | 574.7973
3.0941 | 575.675 | 3.0614 | 575.6303
3.094 | 576.508 | 3.061 | 576.4634
3.094 | 577.3411 | 3.061 | 577.2964
3.0938 | 578.1742 | 3.0609 | 578.1293
3.0938 | 579.0073 | 3.0607 | 578.9624
3.0938 | 579.8404 | 3.0604 | 579.7953
3.0936 | 580.6735 | 3.0604 | 580.6284
3.0935 | 581.5066 | 3.0602 | 581.4615
3.0935 | 582.3396 | 3.0601 | 582.2944
3.0933 | 583.1728 | 3.0599 | 583.1274
3.0933 | 584.0058 | 3.0598 | 583.9605
3.0932 | 584.839 | 3.0596 | 584.7935
3.093 | 585.672 | 3.0594 | 585.6265
3.093 | 586.5051 | 3.0593 | 586.4595
3.093 | 587.3381 | 3.0591 | 587.2926
3.0928 | 588.1712 | 3.0589 | 588.1256
3.0927 | 589.0043 | 3.0588 | 588.9586
3.0927 | 589.8374 | 3.0586 | 589.7916
3.0925 | 590.6705 | 3.0585 | 590.6247
3.0925 | 591.5036 | 3.0583 | 591.4576
3.0924 | 592.3366 | 3.0581 | 592.2907
3.0924 | 593.1698 | 3.058 | 593.1236
3.0922 | 594.0028 | 3.0578 | 593.9568
3.092 | 594.836 | 3.0577 | 594.7898
3.092 | 595.669 | 3.0575 | 595.6228
3.0919 | 596.5021 | 3.0573 | 596.4558
3.0919 | 597.3352 | 3.0572 | 597.2888
3.0917 | 598.1683 | 3.057 | 598.1218
3.0917 | 599.0013 | 3.057 | 598.9548
3.0915 | 599.8344 | 3.0567 | 599.7879
3.0915 | 600.6675 | 3.0565 | 600.6208
3.0914 | 601.5006 | 3.0565 | 601.454
3.0914 | 602.3336 | 3.0564 | 602.2869
3.0912 | 603.1668 | 3.0562 | 603.1199
3.0911 | 603.9999 | 3.056 | 603.953
3.0911 | 604.833 | 3.0557 | 604.786
3.0909 | 605.666 | 3.0556 | 605.619
3.0909 | 606.4992 | 3.0556 | 606.452
3.0907 | 607.3322 | 3.0554 | 607.285
3.0907 | 608.1653 | 3.0552 | 608.118
3.0906 | 608.9983 | 3.0551 | 608.9511
3.0904 | 609.8315 | 3.0549 | 609.7842
3.0904 | 610.6645 | 3.0547 | 610.6172
3.0903 | 611.4976 | 3.0546 | 611.4501
3.0903 | 612.3307 | 3.0544 | 612.2832
3.0901 | 613.1638 | 3.0541 | 613.1162
3.0901 | 613.9969 | 3.0541 | 613.9492
3.0899 | 614.83 | 3.0539 | 614.7822
3.0898 | 615.6631 | 3.0538 | 615.6152
3.0898 | 616.4961 | 3.0536 | 616.4482
3.0896 | 617.3292 | 3.0535 | 617.2813
3.0896 | 618.1623 | 3.0535 | 618.1143
3.0894 | 618.9953 | 3.0531 | 618.9474
3.0894 | 619.8284 | 3.053 | 619.7804
3.0893 | 620.6615 | 3.0528 | 620.6133
3.0893 | 621.4946 | 3.0526 | 621.4464
3.0891 | 622.3277 | 3.0525 | 622.2793
3.0891 | 623.1608 | 3.0523 | 623.1124
3.089 | 623.9939 | 3.0522 | 623.9454
3.089 | 624.8269 | 3.052 | 624.7785
3.0888 | 625.6601 | 3.052 | 625.6115
3.0886 | 626.4931 | 3.0517 | 626.4444
3.0886 | 627.3262 | 3.0515 | 627.2775
3.0885 | 628.1593 | 3.0515 | 628.1105
3.0883 | 628.9924 | 3.0514 | 628.9435
3.0883 | 629.8254 | 3.0512 | 629.7765
3.0882 | 630.6585 | 3.051 | 630.6095
3.0882 | 631.4916 | 3.0509 | 631.4425
3.088 | 632.3247 | 3.0507 | 632.2756
3.088 | 633.1579 | 3.0506 | 633.1086
3.0878 | 633.9909 | 3.0504 | 633.9416
3.0878 | 634.824 | 3.0502 | 634.7747
3.0877 | 635.6571 | 3.0501 | 635.6076
3.0877 | 636.4901 | 3.0499 | 636.4406
3.0875 | 637.3232 | 3.0497 | 637.2736
3.0873 | 638.1563 | 3.0496 | 638.1065
3.0873 | 638.9894 | 3.0494 | 638.9395
3.0872 | 639.8224 | 3.0493 | 639.7726
3.0872 | 640.6556 | 3.0491 | 640.6056
3.087 | 641.4887 | 3.0489 | 641.4387
3.087 | 642.3218 | 3.0488 | 642.2716
3.087 | 643.1548 | 3.0486 | 643.1046
3.0869 | 643.9879 | 3.0485 | 643.9376
3.0867 | 644.821 | 3.0483 | 644.7706
3.0865 | 645.6541 | 3.0481 | 645.6036
3.0865 | 646.4872 | 3.0481 | 646.4367
3.0864 | 647.3203 | 3.0478 | 647.2697
3.0864 | 648.1532 | 3.0476 | 648.1027
3.0862 | 648.9864 | 3.0475 | 648.9358
3.0862 | 649.8195 | 3.0473 | 649.7688
3.0861 | 650.6526 | 3.0472 | 650.6018
3.0861 | 651.4857 | 3.047 | 651.4348
3.0859 | 652.3188 | 3.0468 | 652.2678
3.0857 | 653.1519 | 3.0467 | 653.1008
3.0856 | 653.985 | 3.0465 | 653.9338
3.0856 | 654.818 | 3.0464 | 654.7669
3.0854 | 655.6512 | 3.0462 | 655.5999
3.0854 | 656.4842 | 3.046 | 656.4329
3.0852 | 657.3173 | 3.0459 | 657.266
3.0852 | 658.1504 | 3.0457 | 658.099
3.0851 | 658.9835 | 3.0455 | 658.932
3.0849 | 659.8165 | 3.0455 | 659.765
3.0849 | 660.6496 | 3.0452 | 660.598
3.0849 | 661.4827 | 3.0451 | 661.431
3.0848 | 662.3158 | 3.0449 | 662.2641
3.0846 | 663.1489 | 3.0447 | 663.0971
3.0846 | 663.982 | 3.0446 | 663.9301
3.0844 | 664.815 | 3.0444 | 664.7631
3.0844 | 665.6481 | 3.0443 | 665.5961
3.0843 | 666.4812 | 3.0441 | 666.4291
3.0841 | 667.3143 | 3.0439 | 667.2621
3.0841 | 668.1474 | 3.0438 | 668.0952
3.084 | 668.9805 | 3.0436 | 668.9282
3.084 | 669.8136 | 3.0435 | 669.7612
3.0838 | 670.6467 | 3.0433 | 670.5942
3.0836 | 671.4798 | 3.0431 | 671.4273
3.0835 | 672.3128 | 3.043 | 672.2603
3.0835 | 673.146 | 3.0428 | 673.0932
3.0833 | 673.979 | 3.0425 | 673.9263
3.0833 | 674.8121 | 3.0425 | 674.7592
3.0833 | 675.6452 | 3.0423 | 675.5923
3.0832 | 676.4783 | 3.042 | 676.4253
3.083 | 677.3113 | 3.042 | 677.2583
3.083 | 678.1445 | 3.0418 | 678.0914
3.0828 | 678.9776 | 3.0417 | 678.9244
3.0828 | 679.8107 | 3.0414 | 679.7574
3.0827 | 680.6438 | 3.0414 | 680.5904
3.0825 | 681.4769 | 3.041 | 681.4234
3.0825 | 682.31 | 3.0409 | 682.2564
3.0823 | 683.1431 | 3.0407 | 683.0894
3.0822 | 683.9762 | 3.0405 | 683.9224
3.0822 | 684.8093 | 3.0404 | 684.7555
3.0822 | 685.6424 | 3.0402 | 685.5885
3.082 | 686.4754 | 3.0401 | 686.4215
3.0819 | 687.3085 | 3.0399 | 687.2545
3.0819 | 688.1416 | 3.0397 | 688.0874
3.0817 | 688.9747 | 3.0396 | 688.9205
3.0817 | 689.8077 | 3.0394 | 689.7536
3.0815 | 690.6409 | 3.0391 | 690.5865
3.0814 | 691.474 | 3.0391 | 691.4195
3.0812 | 692.307 | 3.0388 | 692.2526
3.0812 | 693.1401 | 3.0386 | 693.0856
3.0811 | 693.9732 | 3.0384 | 693.9186
3.0811 | 694.8063 | 3.0383 | 694.7516
3.0809 | 695.6394 | 3.0381 | 695.5847
3.0807 | 696.4724 | 3.038 | 696.4176
3.0807 | 697.3056 | 3.0378 | 697.2506
3.0806 | 698.1386 | 3.0375 | 698.0837
3.0806 | 698.9717 | 3.0373 | 698.9167
3.0804 | 699.8048 | 3.0372 | 699.7497
3.0802 | 700.638 | 3.037 | 700.5828
3.0802 | 701.471 | 3.0368 | 701.4158
3.0801 | 702.3041 | 3.0367 | 702.2488
3.0801 | 703.1372 | 3.0365 | 703.0818
3.0799 | 703.9703 | 3.0363 | 703.9148
3.0798 | 704.8033 | 3.0362 | 704.7478
3.0798 | 705.6364 | 3.036 | 705.5808
3.0796 | 706.4694 | 3.0357 | 706.4138
3.0794 | 707.3026 | 3.0355 | 707.2468
3.0794 | 708.1356 | 3.0354 | 708.0799
3.0793 | 708.9687 | 3.0352 | 708.9128
3.0793 | 709.8018 | 3.0351 | 709.7459
3.0791 | 710.6349 | 3.0349 | 710.5789
3.079 | 711.468 | 3.0347 | 711.412
3.079 | 712.301 | 3.0346 | 712.2449
3.0788 | 713.1341 | 3.0343 | 713.0779
3.0786 | 713.9672 | 3.0341 | 713.9109
3.0786 | 714.8002 | 3.0339 | 714.744
3.0785 | 715.6333 | 3.0338 | 715.5769
3.0785 | 716.4664 | 3.0334 | 716.41
3.0783 | 717.2995 | 3.0333 | 717.2431
3.0781 | 718.1325 | 3.0331 | 718.076
3.0781 | 718.9656 | 3.033 | 718.909
3.078 | 719.7988 | 3.0328 | 719.7421
3.078 | 720.6319 | 3.0326 | 720.575
3.0778 | 721.4649 | 3.0323 | 721.408
3.0777 | 722.298 | 3.0322 | 722.241
3.0777 | 723.131 | 3.032 | 723.0742
3.0775 | 723.9642 | 3.0317 | 723.9072
3.0773 | 724.7972 | 3.0317 | 724.7401
3.0773 | 725.6303 | 3.0315 | 725.5732
3.0772 | 726.4633 | 3.0312 | 726.4062
3.0772 | 727.2964 | 3.031 | 727.2392
3.077 | 728.1294 | 3.0309 | 728.0722
3.0769 | 728.9626 | 3.0305 | 728.9052
3.0769 | 729.7957 | 3.0305 | 729.7382
3.0767 | 730.6288 | 3.0302 | 730.5713
3.0765 | 731.4618 | 3.0301 | 731.4042
3.0765 | 732.2949 | 3.0297 | 732.2373
3.0765 | 733.128 | 3.0296 | 733.0703
3.0762 | 733.9611 | 3.0294 | 733.9032
3.0762 | 734.7942 | 3.0292 | 734.7363
3.0761 | 735.6272 | 3.0291 | 735.5692
3.0761 | 736.4603 | 3.0288 | 736.4022
3.0759 | 737.2934 | 3.0286 | 737.2353
3.0757 | 738.1264 | 3.0284 | 738.0684
3.0757 | 738.9596 | 3.0281 | 738.9013
3.0756 | 739.7926 | 3.028 | 739.7344
3.0754 | 740.6258 | 3.0278 | 740.5674
3.0754 | 741.4588 | 3.0276 | 741.4004
3.0752 | 742.2919 | 3.0273 | 742.2334
3.0751 | 743.1249 | 3.0272 | 743.0663
3.0751 | 743.958 | 3.027 | 743.8994
3.0749 | 744.7911 | 3.0267 | 744.7324
3.0749 | 745.6242 | 3.0265 | 745.5654
3.0748 | 746.4573 | 3.0263 | 746.3984
3.0746 | 747.2904 | 3.0262 | 747.2314
3.0746 | 748.1236 | 3.0259 | 748.0644
3.0744 | 748.9566 | 3.0257 | 748.8974
3.0743 | 749.7897 | 3.0255 | 749.7304
3.0743 | 750.6228 | 3.0252 | 750.5634
3.0741 | 751.4558 | 3.0251 | 751.3964
3.074 | 752.289 | 3.0249 | 752.2294
3.074 | 753.122 | 3.0247 | 753.0624
3.0738 | 753.9551 | 3.0244 | 753.8954
3.0736 | 754.7881 | 3.0242 | 754.7284
3.0736 | 755.6212 | 3.0239 | 755.5614
3.0735 | 756.4543 | 3.0238 | 756.3945
3.0733 | 757.2874 | 3.0236 | 757.2275
3.0733 | 758.1204 | 3.0234 | 758.0604
3.0731 | 758.9536 | 3.0231 | 758.8934
3.0731 | 759.7866 | 3.023 | 759.7265
3.073 | 760.6197 | 3.0226 | 760.5596
3.0728 | 761.4528 | 3.0225 | 761.3925
3.0728 | 762.2859 | 3.0223 | 762.2255
3.0727 | 763.1189 | 3.022 | 763.0585
3.0725 | 763.952 | 3.0218 | 763.8915
3.0725 | 764.7851 | 3.0217 | 764.7244
3.0723 | 765.6182 | 3.0213 | 765.5575
3.0722 | 766.4513 | 3.0212 | 766.3905
3.0722 | 767.2844 | 3.021 | 767.2236
3.072 | 768.1175 | 3.0207 | 768.0566
3.0719 | 768.9506 | 3.0205 | 768.8896
3.0719 | 769.7836 | 3.0202 | 769.7225
3.0717 | 770.6167 | 3.02 | 770.5556
3.0717 | 771.4498 | 3.0199 | 771.3886
3.0715 | 772.2829 | 3.0196 | 772.2215
3.0714 | 773.116 | 3.0194 | 773.0545
3.0714 | 773.9491 | 3.0191 | 773.8876
3.0712 | 774.782 | 3.0189 | 774.7206
3.071 | 775.6152 | 3.0188 | 775.5536
3.071 | 776.4483 | 3.0184 | 776.3867
3.0709 | 777.2814 | 3.0183 | 777.2196
3.0707 | 778.1145 | 3.018 | 778.0526
3.0706 | 778.9476 | 3.0178 | 778.8856
3.0706 | 779.7806 | 3.0176 | 779.7186
3.0704 | 780.6138 | 3.0173 | 780.5516
3.0702 | 781.4468 | 3.0171 | 781.3846
3.0702 | 782.2798 | 3.0168 | 782.2176
3.0701 | 783.1129 | 3.0167 | 783.0507
3.0701 | 783.946 | 3.0163 | 783.8836
3.0699 | 784.7789 | 3.0162 | 784.7166
3.0698 | 785.6121 | 3.016 | 785.5497
3.0696 | 786.4452 | 3.0157 | 786.3827
3.0694 | 787.2783 | 3.0155 | 787.2156
3.0694 | 788.1113 | 3.0154 | 788.0487
3.0693 | 788.9444 | 3.015 | 788.8817
3.0691 | 789.7775 | 3.0147 | 789.7148
3.0691 | 790.6107 | 3.0144 | 790.5477
3.0689 | 791.4436 | 3.0144 | 791.3807
3.0688 | 792.2767 | 3.0141 | 792.2137
3.0688 | 793.1098 | 3.0139 | 793.0468
3.0686 | 793.9429 | 3.0136 | 793.8797
3.0685 | 794.7759 | 3.0134 | 794.7127
3.0685 | 795.6091 | 3.0131 | 795.5457
3.0685 | 796.4421 | 3.0129 | 796.3788
3.0683 | 797.2753 | 3.0128 | 797.2118
3.0681 | 798.1083 | 3.0125 | 798.0448
3.068 | 798.9414 | 3.0121 | 798.8778
3.0678 | 799.7744 | 3.012 | 799.7108
3.0678 | 800.6076 | 3.0117 | 800.5438
3.0677 | 801.4405 | 3.0115 | 801.3768
3.0675 | 802.2737 | 3.0112 | 802.2098
3.0673 | 803.1068 | 3.011 | 803.0428
3.0673 | 803.9398 | 3.0107 | 803.8758
3.0672 | 804.7729 | 3.0105 | 804.7089
3.067 | 805.606 | 3.0102 | 805.5418
3.067 | 806.4391 | 3.01 | 806.3748
3.0669 | 807.2722 | 3.0097 | 807.2078
3.0667 | 808.1052 | 3.0096 | 808.0408
3.0667 | 808.9382 | 3.0092 | 808.8738
3.0665 | 809.7714 | 3.0091 | 809.7068
3.0664 | 810.6044 | 3.0088 | 810.5398
3.0662 | 811.4375 | 3.0086 | 811.3729
3.0662 | 812.2706 | 3.0083 | 812.2059
3.066 | 813.1036 | 3.0079 | 813.0388
3.0659 | 813.9367 | 3.0078 | 813.8718
3.0657 | 814.7699 | 3.0075 | 814.7048
3.0657 | 815.6029 | 3.0073 | 815.5378
3.0656 | 816.436 | 3.007 | 816.3708
3.0654 | 817.2691 | 3.0067 | 817.2038
3.0654 | 818.1021 | 3.0065 | 818.0367
3.0652 | 818.9351 | 3.0063 | 818.8699
3.0651 | 819.7683 | 3.006 | 819.7028
3.0649 | 820.6013 | 3.0057 | 820.5358
3.0649 | 821.4344 | 3.0055 | 821.3688
3.0648 | 822.2675 | 3.0052 | 822.2019
3.0646 | 823.1004 | 3.0049 | 823.0348
3.0644 | 823.9336 | 3.0047 | 823.8678
3.0644 | 824.7668 | 3.0044 | 824.7008
3.0643 | 825.5998 | 3.0042 | 825.5339
3.0643 | 826.4329 | 3.0039 | 826.3668
3.0641 | 827.266 | 3.0037 | 827.1998
3.0639 | 828.099 | 3.0034 | 828.0329
3.0638 | 828.9321 | 3.0031 | 828.8659
3.0636 | 829.7652 | 3.0029 | 829.6988
3.0635 | 830.5982 | 3.0026 | 830.5318
3.0635 | 831.4314 | 3.0025 | 831.3649
3.0633 | 832.2644 | 3.0021 | 832.1979
3.0631 | 833.0975 | 3.0018 | 833.0309
3.0631 | 833.9307 | 3.0017 | 833.864
3.063 | 834.7637 | 3.0013 | 834.6969
3.0628 | 835.5968 | 3.001 | 835.53
3.0628 | 836.4299 | 3.0008 | 836.3629
3.0627 | 837.2629 | 3.0005 | 837.1959
3.0625 | 838.096 | 3.0002 | 838.029
3.0623 | 838.9291 | 3 | 838.862
3.0623 | 839.7621 | 2.9997 | 839.6948
3.0622 | 840.5952 | 2.9994 | 840.528
3.062 | 841.4284 | 2.9991 | 841.361
3.062 | 842.2613 | 2.9989 | 842.194
3.0617 | 843.0945 | 2.9986 | 843.0269
3.0617 | 843.9276 | 2.9983 | 843.86
3.0615 | 844.7607 | 2.9981 | 844.6929
3.0614 | 845.5937 | 2.9978 | 845.5259
3.0614 | 846.4268 | 2.9975 | 846.3589
3.0612 | 847.2598 | 2.9973 | 847.1919
3.061 | 848.0929 | 2.997 | 848.025
3.0609 | 848.926 | 2.9966 | 848.858
3.0609 | 849.7591 | 2.9965 | 849.6909
3.0607 | 850.5921 | 2.9962 | 850.524
3.0606 | 851.4252 | 2.9958 | 851.357
3.0604 | 852.2583 | 2.9955 | 852.19
3.0604 | 853.0915 | 2.9954 | 853.0229
3.0602 | 853.9245 | 2.995 | 853.856
3.0601 | 854.7576 | 2.9947 | 854.689
3.0601 | 855.5907 | 2.9944 | 855.522
3.0598 | 856.4237 | 2.9941 | 856.355
3.0598 | 857.2567 | 2.9939 | 857.188
3.0596 | 858.0899 | 2.9936 | 858.021
3.0594 | 858.9229 | 2.9933 | 858.854
3.0593 | 859.756 | 2.9929 | 859.6869
3.0593 | 860.5891 | 2.9928 | 860.52
3.0591 | 861.4221 | 2.9925 | 861.353
3.0589 | 862.2553 | 2.9921 | 862.186
3.0588 | 863.0884 | 2.9918 | 863.019
3.0586 | 863.9214 | 2.9915 | 863.852
3.0586 | 864.7545 | 2.9912 | 864.685
3.0585 | 865.5876 | 2.991 | 865.518
3.0583 | 866.4206 | 2.9907 | 866.3509
3.0581 | 867.2537 | 2.9904 | 867.184
3.0581 | 868.0868 | 2.99 | 868.017
3.058 | 868.9198 | 2.9897 | 868.85
3.0578 | 869.7529 | 2.9895 | 869.683
3.0577 | 870.586 | 2.9892 | 870.516
3.0577 | 871.4191 | 2.9889 | 871.3491
3.0575 | 872.2523 | 2.9886 | 872.182
3.0573 | 873.0852 | 2.9883 | 873.0151
3.0572 | 873.9183 | 2.9879 | 873.848
3.057 | 874.7514 | 2.9876 | 874.6811
3.057 | 875.5845 | 2.9873 | 875.514
3.0568 | 876.4176 | 2.987 | 876.3469
3.0567 | 877.2507 | 2.9868 | 877.1801
3.0565 | 878.0836 | 2.9865 | 878.0131
3.0564 | 878.9168 | 2.9862 | 878.846
3.0564 | 879.7498 | 2.9858 | 879.679
3.0562 | 880.583 | 2.9855 | 880.512
3.056 | 881.416 | 2.9852 | 881.345
3.0559 | 882.2491 | 2.9849 | 882.178
3.0557 | 883.0821 | 2.9845 | 883.0109
3.0556 | 883.9153 | 2.9842 | 883.844
3.0556 | 884.7483 | 2.9839 | 884.677
3.0554 | 885.5814 | 2.9836 | 885.51
3.0552 | 886.4144 | 2.9833 | 886.343
3.0551 | 887.2475 | 2.9831 | 887.176
3.0551 | 888.0805 | 2.9826 | 888.0091
3.0549 | 888.9136 | 2.9823 | 888.842
3.0547 | 889.7468 | 2.982 | 889.6749
3.0546 | 890.5798 | 2.9816 | 890.508
3.0544 | 891.4129 | 2.9813 | 891.341
3.0543 | 892.246 | 2.981 | 892.174
3.0543 | 893.0789 | 2.9807 | 893.007
3.0541 | 893.9121 | 2.9803 | 893.8399
3.0539 | 894.7452 | 2.98 | 894.673
3.0538 | 895.5782 | 2.9797 | 895.506
3.0536 | 896.4113 | 2.9792 | 896.3389
3.0536 | 897.2444 | 2.9791 | 897.1719
3.0533 | 898.0774 | 2.9787 | 898.0049
3.0533 | 898.9106 | 2.9783 | 898.838
3.0531 | 899.7436 | 2.9779 | 899.6709
3.053 | 900.5767 | 2.9778 | 900.504
3.0528 | 901.4098 | 2.9773 | 901.337
3.0526 | 902.2428 | 2.977 | 902.17
3.0526 | 903.0759 | 2.9766 | 903.003
3.0525 | 903.9091 | 2.9763 | 903.8359
3.0523 | 904.742 | 2.976 | 904.669
3.0522 | 905.5751 | 2.9757 | 905.502
3.052 | 906.4082 | 2.9752 | 906.335
3.052 | 907.2412 | 2.9749 | 907.168
3.0518 | 908.0744 | 2.9745 | 908.001
3.0517 | 908.9075 | 2.9742 | 908.834
3.0515 | 909.7405 | 2.9739 | 909.6669
3.0514 | 910.5736 | 2.9734 | 910.4999
3.0514 | 911.4067 | 2.9731 | 911.3329
3.051 | 912.2397 | 2.9728 | 912.1659
3.051 | 913.0729 | 2.9724 | 912.9989
3.0509 | 913.9059 | 2.9721 | 913.8319
3.0507 | 914.7389 | 2.9716 | 914.6649
3.0506 | 915.5719 | 2.9713 | 915.498
3.0504 | 916.4051 | 2.971 | 916.3309
3.0504 | 917.2381 | 2.9705 | 917.1638
3.0502 | 918.0713 | 2.9702 | 917.9968
3.0499 | 918.9043 | 2.9699 | 918.8298
3.0499 | 919.7374 | 2.9695 | 919.6628
3.0497 | 920.5704 | 2.9691 | 920.4958
3.0496 | 921.4036 | 2.9687 | 921.3288
3.0494 | 922.2365 | 2.9684 | 922.1618
3.0493 | 923.0697 | 2.9679 | 922.9948
3.0493 | 923.9027 | 2.9676 | 923.8277
3.0491 | 924.7357 | 2.9673 | 924.6608
3.0489 | 925.5688 | 2.967 | 925.4938
3.0488 | 926.402 | 2.9665 | 926.3268
3.0486 | 927.2351 | 2.9661 | 927.1598
3.0485 | 928.0681 | 2.9658 | 927.9929
3.0483 | 928.9012 | 2.9653 | 928.8259
3.0483 | 929.7342 | 2.965 | 929.6588
3.0481 | 930.5674 | 2.9645 | 930.4918
3.048 | 931.4004 | 2.9642 | 931.3249
3.0478 | 932.2335 | 2.9637 | 932.1578
3.0476 | 933.0665 | 2.9634 | 932.9908
3.0475 | 933.8996 | 2.9629 | 933.8238
3.0473 | 934.7326 | 2.9626 | 934.6569
3.0472 | 935.5658 | 2.9623 | 935.4899
3.047 | 936.3988 | 2.9618 | 936.3228
3.047 | 937.2319 | 2.9613 | 937.1558
3.0468 | 938.065 | 2.961 | 937.9889
3.0467 | 938.8981 | 2.9607 | 938.8219
3.0465 | 939.7311 | 2.9602 | 939.6548
3.0464 | 940.5643 | 2.9599 | 940.4878
3.0462 | 941.3973 | 2.9594 | 941.3209
3.046 | 942.2304 | 2.959 | 942.1538
3.0459 | 943.0634 | 2.9586 | 942.9868
3.0457 | 943.8965 | 2.9581 | 943.8198
3.0457 | 944.7296 | 2.9578 | 944.6528
3.0455 | 945.5628 | 2.9573 | 945.4858
3.0454 | 946.3958 | 2.9569 | 946.3188
3.0452 | 947.2289 | 2.9565 | 947.1517
3.0451 | 948.062 | 2.956 | 947.9848
3.0449 | 948.8951 | 2.9557 | 948.8179
3.0449 | 949.7281 | 2.9552 | 949.6508
3.0446 | 950.5612 | 2.9547 | 950.4838
3.0444 | 951.3941 | 2.9544 | 951.3168
3.0444 | 952.2273 | 2.9539 | 952.1498
3.0443 | 953.0603 | 2.9536 | 952.9828
3.0441 | 953.8934 | 2.9531 | 953.8158
3.0439 | 954.7265 | 2.9526 | 954.6487
3.0438 | 955.5596 | 2.9521 | 955.4818
3.0436 | 956.3926 | 2.9518 | 956.3148
3.0435 | 957.2258 | 2.9513 | 957.1477
3.0433 | 958.0588 | 2.9508 | 957.9808
3.0433 | 958.8919 | 2.9505 | 958.8138
3.0431 | 959.7249 | 2.95 | 959.6468
3.043 | 960.558 | 2.9495 | 960.4797
3.0428 | 961.391 | 2.949 | 961.3128
3.0426 | 962.2242 | 2.9486 | 962.1457
3.0425 | 963.0572 | 2.9481 | 962.9788
3.0425 | 963.8903 | 2.9477 | 963.8117
3.0422 | 964.7234 | 2.9473 | 964.6447
3.042 | 965.5564 | 2.9468 | 965.4777
3.0418 | 966.3896 | 2.9463 | 966.3107
3.0417 | 967.2226 | 2.9458 | 967.1436
3.0417 | 968.0557 | 2.9453 | 967.9767
3.0415 | 968.8887 | 2.9448 | 968.8097
3.0414 | 969.7218 | 2.9445 | 969.6427
3.0412 | 970.5548 | 2.944 | 970.4756
3.041 | 971.388 | 2.9436 | 971.3086
3.0409 | 972.221 | 2.9431 | 972.1416
3.0409 | 973.0541 | 2.9426 | 972.9746
3.0405 | 973.8871 | 2.9421 | 973.8076
3.0404 | 974.7203 | 2.9416 | 974.6406
3.0402 | 975.5533 | 2.9411 | 975.4735
3.0402 | 976.3864 | 2.9406 | 976.3065
3.0401 | 977.2195 | 2.9402 | 977.1396
3.0397 | 978.0525 | 2.9397 | 977.9725
3.0396 | 978.8856 | 2.9392 | 978.8055
3.0396 | 979.7187 | 2.9387 | 979.6386
3.0394 | 980.5517 | 2.9382 | 980.4716
3.0393 | 981.3849 | 2.9377 | 981.3045
3.0391 | 982.218 | 2.9373 | 982.1375
3.0389 | 983.051 | 2.9366 | 982.9705
3.0388 | 983.8841 | 2.9361 | 983.8036
3.0386 | 984.7172 | 2.9356 | 984.6365
3.0384 | 985.5502 | 2.9352 | 985.4695
3.0383 | 986.3833 | 2.9347 | 986.3025
3.0381 | 987.2164 | 2.9342 | 987.1355
3.038 | 988.0494 | 2.9335 | 987.9684
3.0378 | 988.8825 | 2.9331 | 988.8014
3.0376 | 989.7156 | 2.9326 | 989.6344
3.0375 | 990.5486 | 2.9321 | 990.4674
3.0373 | 991.3817 | 2.9316 | 991.3004
3.0373 | 992.2148 | 2.9311 | 992.1334
3.0372 | 993.0479 | 2.9305 | 992.9664
3.037 | 993.881 | 2.93 | 993.7993
3.0368 | 994.714 | 2.9293 | 994.6324
3.0367 | 995.5471 | 2.9289 | 995.4653
3.0365 | 996.3802 | 2.9284 | 996.2982
3.0363 | 997.2132 | 2.9279 | 997.1313
3.0362 | 998.0462 | 2.9273 | 997.9644
3.036 | 998.8793 | 2.9268 | 998.7973
3.0359 | 999.7124 | 2.9261 | 999.6303
3.0357 | 1000.546 | 2.9256 | 1000.463
3.0354 | 1001.379 | 2.9252 | 1001.296
3.0354 | 1002.212 | 2.9245 | 1002.129
3.0352 | 1003.045 | 2.924 | 1002.962
3.0351 | 1003.878 | 2.9234 | 1003.795
3.0349 | 1004.711 | 2.9229 | 1004.628
3.0347 | 1005.544 | 2.9222 | 1005.461
3.0346 | 1006.377 | 2.9218 | 1006.294
3.0344 | 1007.21 | 2.9211 | 1007.127
3.0343 | 1008.043 | 2.9206 | 1007.96
3.0341 | 1008.876 | 2.92 | 1008.793
3.0339 | 1009.709 | 2.9193 | 1009.626
3.0338 | 1010.542 | 2.9189 | 1010.459
3.0336 | 1011.375 | 2.9182 | 1011.292
3.0334 | 1012.208 | 2.9177 | 1012.125
3.0333 | 1013.042 | 2.9171 | 1012.958
3.0331 | 1013.874 | 2.9164 | 1013.791
3.033 | 1014.708 | 2.9158 | 1014.624
3.033 | 1015.541 | 2.9153 | 1015.4568
3.0326 | 1016.374 | 2.9147 | 1016.29
3.0325 | 1017.207 | 2.914 | 1017.123
3.0323 | 1018.04 | 2.9134 | 1017.956
3.0322 | 1018.873 | 2.9129 | 1018.789
3.032 | 1019.706 | 2.9122 | 1019.622
3.0318 | 1020.5392 | 2.9116 | 1020.455
3.0317 | 1021.372 | 2.911 | 1021.288
3.0315 | 1022.205 | 2.9103 | 1022.121
3.0313 | 1023.038 | 2.9097 | 1022.9536
3.0312 | 1023.871 | 2.909 | 1023.787
3.031 | 1024.704 | 2.9085 | 1024.62
3.0309 | 1025.538 | 2.9079 | 1025.453
3.0307 | 1026.37 | 2.9071 | 1026.286
3.0305 | 1027.204 | 2.9064 | 1027.119
3.0304 | 1028.037 | 2.9058 | 1027.951
3.0302 | 1028.87 | 2.9051 | 1028.785
3.0301 | 1029.703 | 2.9045 | 1029.617
3.0299 | 1030.536 | 2.9039 | 1030.4504
3.0297 | 1031.369 | 2.9032 | 1031.283
3.0296 | 1032.202 | 2.9026 | 1032.116
3.0294 | 1033.035 | 2.9018 | 1032.949
3.0292 | 1033.868 | 2.9011 | 1033.7824
3.0291 | 1034.701 | 2.9005 | 1034.615
3.0289 | 1035.5344 | 2.8998 | 1035.448
3.0288 | 1036.367 | 2.8992 | 1036.281
3.0286 | 1037.2 | 2.8984 | 1037.114
3.0284 | 1038.034 | 2.8977 | 1037.947
3.0283 | 1038.867 | 2.8971 | 1038.78
3.0281 | 1039.7 | 2.8963 | 1039.613
3.0278 | 1040.533 | 2.8955 | 1040.446
3.0278 | 1041.366 | 2.8948 | 1041.279
3.0275 | 1042.199 | 2.894 | 1042.112
3.0273 | 1043.032 | 2.8934 | 1042.945
3.0272 | 1043.865 | 2.8926 | 1043.778
3.027 | 1044.698 | 2.8917 | 1044.611
3.0268 | 1045.531 | 2.8911 | 1045.444
3.0267 | 1046.364 | 2.8903 | 1046.2768
3.0265 | 1047.197 | 2.8895 | 1047.11
3.0263 | 1048.03 | 2.8888 | 1047.943
3.0262 | 1048.863 | 2.888 | 1048.776
3.026 | 1049.696 | 2.8872 | 1049.609
3.0259 | 1050.53 | 2.8864 | 1050.4416
3.0255 | 1051.362 | 2.8856 | 1051.275
3.0254 | 1052.196 | 2.8848 | 1052.108
3.0252 | 1053.029 | 2.884 | 1052.941
3.0251 | 1053.862 | 2.8832 | 1053.774
3.0249 | 1054.695 | 2.8824 | 1054.606
3.0247 | 1055.528 | 2.8816 | 1055.439
3.0246 | 1056.361 | 2.8808 | 1056.272
3.0244 | 1057.194 | 2.8798 | 1057.105
3.0242 | 1058.027 | 2.879 | 1057.9384
3.0241 | 1058.86 | 2.8782 | 1058.771
3.0238 | 1059.693 | 2.8774 | 1059.604
3.0238 | 1060.526 | 2.8764 | 1060.437
3.0234 | 1061.3592 | 2.8756 | 1061.27
3.0233 | 1062.192 | 2.8746 | 1062.103
3.0231 | 1063.025 | 2.8738 | 1062.936
3.023 | 1063.8584 | 2.8729 | 1063.769
3.0228 | 1064.692 | 2.8719 | 1064.602
3.0226 | 1065.525 | 2.8709 | 1065.435
3.0225 | 1066.3576 | 2.8701 | 1066.268
3.0221 | 1067.191 | 2.8692 | 1067.101
3.022 | 1068.024 | 2.8682 | 1067.934
3.0218 | 1068.8568 | 2.8672 | 1068.767
3.0217 | 1069.69 | 2.8662 | 1069.6
3.0215 | 1070.523 | 2.8653 | 1070.433
3.0213 | 1071.356 | 2.8641 | 1071.266
3.021 | 1072.189 | 2.8632 | 1072.099
3.0209 | 1073.022 | 2.8622 | 1072.932
3.0207 | 1073.8552 | 2.8612 | 1073.7648
3.0205 | 1074.688 | 2.8601 | 1074.598
3.0202 | 1075.521 | 2.8591 | 1075.431
3.0202 | 1076.3544 | 2.858 | 1076.264
3.0199 | 1077.187 | 2.857 | 1077.097
3.0197 | 1078.02 | 2.8559 | 1077.93
3.0196 | 1078.8536 | 2.8548 | 1078.763
3.0194 | 1079.687 | 2.8537 | 1079.596
3.0191 | 1080.52 | 2.8525 | 1080.428
3.0189 | 1081.353 | 2.8514 | 1081.262
3.0188 | 1082.186 | 2.8503 | 1082.0944
3.0186 | 1083.019 | 2.8491 | 1082.927
3.0184 | 1083.852 | 2.848 | 1083.76
3.0181 | 1084.685 | 2.8469 | 1084.593
3.018 | 1085.518 | 2.8458 | 1085.426
3.0178 | 1086.351 | 2.8445 | 1086.2592
3.0176 | 1087.184 | 2.8433 | 1087.092
3.0175 | 1088.017 | 2.842 | 1087.925
3.0173 | 1088.85 | 2.8407 | 1088.758
3.017 | 1089.683 | 2.8396 | 1089.591
3.0168 | 1090.516 | 2.8383 | 1090.424
3.0167 | 1091.35 | 2.8369 | 1091.257
3.0163 | 1092.183 | 2.8356 | 1092.09
3.0162 | 1093.016 | 2.8343 | 1092.923
3.016 | 1093.849 | 2.833 | 1093.756
3.0159 | 1094.6816 | 2.8317 | 1094.589
3.0155 | 1095.515 | 2.8303 | 1095.422
3.0154 | 1096.348 | 2.829 | 1096.255
3.0152 | 1097.1808 | 2.8275 | 1097.088
3.015 | 1098.014 | 2.8261 | 1097.921
3.0147 | 1098.847 | 2.8246 | 1098.7536
3.0146 | 1099.68 | 2.823 | 1099.586
3.0144 | 1100.513 | 2.8217 | 1100.419
3.0141 | 1101.346 | 2.8201 | 1101.252
3.0139 | 1102.179 | 2.8186 | 1102.085
3.0138 | 1103.012 | 2.8172 | 1102.918
3.0136 | 1103.845 | 2.8156 | 1103.751
3.0133 | 1104.678 | 2.814 | 1104.584
3.0129 | 1105.512 | 2.8123 | 1105.417
3.0128 | 1106.345 | 2.8107 | 1106.25
3.0126 | 1107.1776 | 2.8091 | 1107.083
3.0125 | 1108.011 | 2.8075 | 1107.916
3.0121 | 1108.844 | 2.8057 | 1108.749
3.012 | 1109.677 | 2.804 | 1109.582
3.0118 | 1110.51 | 2.8023 | 1110.415
3.0117 | 1111.343 | 2.8006 | 1111.248
3.0113 | 1112.176 | 2.7988 | 1112.081
3.0112 | 1113.009 | 2.797 | 1112.914
3.0108 | 1113.842 | 2.7951 | 1113.7464
3.0107 | 1114.675 | 2.7933 | 1114.579
3.0105 | 1115.508 | 2.7914 | 1115.412
3.0102 | 1116.341 | 2.7894 | 1116.245
3.01 | 1117.1744 | 2.7875 | 1117.078
3.0097 | 1118.007 | 2.7856 | 1117.911
3.0096 | 1118.84 | 2.7836 | 1118.744
3.0094 | 1119.6736 | 2.7815 | 1119.577
3.0091 | 1120.507 | 2.7794 | 1120.41
3.0089 | 1121.34 | 2.7773 | 1121.243
3.0086 | 1122.173 | 2.7752 | 1122.076
3.0084 | 1123.006 | 2.7731 | 1122.909
3.0083 | 1123.839 | 2.771 | 1123.742
3.0079 | 1124.672 | 2.7688 | 1124.575
3.0078 | 1125.505 | 2.7665 | 1125.408
3.0075 | 1126.338 | 2.7644 | 1126.24
3.0073 | 1127.1712 | 2.762 | 1127.073
3.007 | 1128.004 | 2.7596 | 1127.906
3.0068 | 1128.837 | 2.7571 | 1128.739
3.0065 | 1129.67 | 2.7549 | 1129.572
3.0063 | 1130.503 | 2.7523 | 1130.405
3.006 | 1131.336 | 2.7499 | 1131.238
3.0058 | 1132.169 | 2.7473 | 1132.071
3.0057 | 1133.002 | 2.7447 | 1132.904
3.0054 | 1133.836 | 2.7421 | 1133.737
3.005 | 1134.669 | 2.7394 | 1134.57
3.0049 | 1135.502 | 2.7367 | 1135.403
3.0046 | 1136.335 | 2.7339 | 1136.236
3.0044 | 1137.168 | 2.7312 | 1137.069
3.0041 | 1138.001 | 2.7284 | 1137.9016
3.0039 | 1138.834 | 2.7254 | 1138.7344
3.0037 | 1139.667 | 2.7225 | 1139.567
3.0034 | 1140.5 | 2.7195 | 1140.4
3.0031 | 1141.333 | 2.7166 | 1141.233
3.0029 | 1142.166 | 2.7134 | 1142.066
3.0026 | 1142.9992 | 2.7103 | 1142.8992
3.0023 | 1143.832 | 2.7071 | 1143.732
3.0021 | 1144.665 | 2.7039 | 1144.565
3.002 | 1145.498 | 2.7005 | 1145.398
3.0017 | 1146.332 | 2.6971 | 1146.231
3.0013 | 1147.165 | 2.6936 | 1147.064
3.001 | 1147.9976 | 2.69 | 1147.897
3.0008 | 1148.831 | 2.6865 | 1148.73
3.0005 | 1149.664 | 2.6828 | 1149.5624
3.0004 | 1150.4968 | 2.679 | 1150.395
3 | 1151.33 | 2.6753 | 1151.228
2.9997 | 1152.163 | 2.6713 | 1152.061
2.9996 | 1152.996 | 2.6674 | 1152.894
2.9992 | 1153.829 | 2.6632 | 1153.7272
2.9991 | 1154.662 | 2.6592 | 1154.56
2.9987 | 1155.4952 | 2.6548 | 1155.393
2.9984 | 1156.328 | 2.6505 | 1156.226
2.9981 | 1157.161 | 2.6461 | 1157.059
2.9979 | 1157.9944 | 2.6416 | 1157.892
2.9976 | 1158.827 | 2.6369 | 1158.725
2.9973 | 1159.66 | 2.6321 | 1159.557
2.9971 | 1160.493 | 2.6272 | 1160.39
2.9968 | 1161.326 | 2.6222 | 1161.223
2.9966 | 1162.16 | 2.6171 | 1162.056
2.9963 | 1162.9928 | 2.6117 | 1162.889
2.996 | 1163.826 | 2.6066 | 1163.722
2.9957 | 1164.659 | 2.6008 | 1164.555
2.9954 | 1165.492 | 2.5951 | 1165.388
2.9952 | 1166.325 | 2.5891 | 1166.221
2.9949 | 1167.158 | 2.583 | 1167.054
2.9945 | 1167.991 | 2.5766 | 1167.8864
2.9942 | 1168.824 | 2.5701 | 1168.719
2.9939 | 1169.657 | 2.5633 | 1169.552
2.9937 | 1170.49 | 2.5562 | 1170.385
2.9934 | 1171.3232 | 2.5488 | 1171.218
2.9931 | 1172.156 | 2.5411 | 1172.051
2.9929 | 1172.989 | 2.5331 | 1172.884
2.9925 | 1173.8224 | 2.5246 | 1173.717
2.9923 | 1174.656 | 2.5157 | 1174.549
2.992 | 1175.488 | 2.506 | 1175.382
2.9916 | 1176.322 | 2.496 | 1176.215
2.9913 | 1177.155 | 2.4852 | 1177.048
2.991 | 1177.988 | 2.4736 | 1177.881
2.9907 | 1178.821 | 2.4612 | 1178.7136
2.9905 | 1179.654 | 2.4474 | 1179.5464
2.9902 | 1180.487 | 2.4332 | 1180.379
2.9899 | 1181.32 | 2.4173 | 1181.212
2.9895 | 1182.153 | 2.4 | 1182.045
2.9892 | 1182.986 | 2.3808 | 1182.878
2.9889 | 1183.819 | 2.3595 | 1183.711
2.9886 | 1184.652 | 2.3354 | 1184.543
2.9883 | 1185.485 | 2.3082 | 1185.376
2.9881 | 1186.318 | 2.278 | 1186.209
2.9878 | 1187.151 | 2.2417 | 1187.042
2.9874 | 1187.984 | 2.2 | 1187.875
2.9871 | 1188.817 | 2.1516 | 1188.707
2.9868 | 1189.6504 | 2.0953 | 1189.54
2.9865 | 1190.483 | 2.029 | 1190.373
2.9862 | 1191.317 | 2.002 | 1191.139
2.9858 | 1192.1496 | 1.9998 | 1191.778
2.9855 | 1192.983 | 1.9996 | 1192.325
2.9852 | 1193.816 | 1.9998 | 1192.8064
2.9849 | 1194.649 | 1.9998 | 1193.235
2.9845 | 1195.482 | 1.9996 | 1193.622
2.9842 | 1196.315 | 1.9998 | 1193.9736
2.9839 | 1197.148 | 1.9996 | 1194.296
2.9836 | 1197.9808 | 1.9996 | 1194.5928
2.9833 | 1198.814 | 1.9996 | 1194.871
2.9829 | 1199.647 | 1.9998 | 1195.128
2.9826 | 1200.48 | 1.9996 | 1195.367
2.9823 | 1201.313 | 1.9996 | 1195.592
2.982 | 1202.146 | 1.9996 | 1195.804
2.9816 | 1202.9792 | 1.9996 | 1196.0032
2.9812 | 1203.812 | 1.9998 | 1196.192
2.9808 | 1204.645 | 1.9998 | 1196.372
2.9807 | 1205.478 | 1.9996 | 1196.542
2.9802 | 1206.311 | 1.9998 | 1196.704
2.9799 | 1207.144 | 1.9998 | 1196.86
2.9795 | 1207.978 | 1.9998 | 1197.008
2.9792 | 1208.811 | 1.9996 | 1197.15
2.9789 | 1209.644 | 1.9996 | 1197.287
2.9786 | 1210.477 | 1.9996 | 1197.418
2.9781 | 1211.31 | 1.9996 | 1197.545
2.9778 | 1212.143 | 1.9996 | 1197.6672
2.9774 | 1212.976 | 1.9998 | 1197.785
2.9771 | 1213.809 | 1.9998 | 1197.899
2.9768 | 1214.642 | 1.9998 | 1198.01
2.9763 | 1215.475 | 1.9998 | 1198.117
2.976 | 1216.308 | 1.9998 | 1198.221
2.9757 | 1217.141 | 1.9998 | 1198.322
2.9753 | 1217.974 | 1.9998 | 1198.42
2.975 | 1218.807 | 1.9996 | 1198.516
2.9745 | 1219.64 | 1.9998 | 1198.609
2.9742 | 1220.473 | 1.9998 | 1198.699
2.9739 | 1221.306 | 1.9998 | 1198.788
2.9734 | 1222.1392 | 1.9998 | 1198.874
2.9731 | 1222.972 | 1.9998 | 1198.958
2.9728 | 1223.805 | 1.9998 | 1199.041
2.9723 | 1224.638 | 1.9998 | 1199.122
2.972 | 1225.471 | 1.9998 | 1199.2
2.9716 | 1226.305 | 1.9996 | 1199.278
2.9711 | 1227.1376 | 1.9998 | 1199.353
2.9708 | 1227.971 | 1.9998 | 1199.4272
2.9705 | 1228.804 | 1.9998 | 1199.5
2.97 | 1229.637 | 1.9998 | 1199.571
2.9697 | 1230.47 | 1.9998 | 1199.641
2.9694 | 1231.303 | 1.9998 | 1199.7096
2.9689 | 1232.136 | 1.9998 | 1199.777
2.9686 | 1232.969 | 1.9998 | 1199.843
2.9681 | 1233.802 | 1.9998 | 1199.908
2.9678 | 1234.635 | 1.9998 | 1199.972
2.9673 | 1235.468 | 1.9998 | 1200.035
2.967 | 1236.301 | 1.9998 | 1200.097
2.9666 | 1237.134 | 1.9998 | 1200.158
2.9661 | 1237.967 | 1.9998 | 1200.218
2.9658 | 1238.8 | 1.9998 | 1200.277
2.9653 | 1239.633 | 1.9998 | 1200.335
2.965 | 1240.466 | 1.9998 | 1200.392
2.9645 | 1241.2992 | 1.9998 | 1200.448
2.9642 | 1242.132 | 1.9998 | 1200.503
2.9637 | 1242.965 | 1.9998 | 1200.558
2.9634 | 1243.798 | 1.9998 | 1200.612
2.9629 | 1244.631 | 1.9998 | 1200.665
2.9624 | 1245.465 | 1.9998 | 1200.717
2.9619 | 1246.2976 | 1.9998 | 1200.769
2.9616 | 1247.131 | 1.9996 | 1200.82
2.9613 | 1247.964 | 1.9998 | 1200.87
2.9608 | 1248.797 | 1.9998 | 1200.919
2.9603 | 1249.63 | 1.9996 | 1200.968
2.96 | 1250.463 | 1.9998 | 1201.017
2.9595 | 1251.296 | 1.9998 | 1201.064
2.959 | 1252.129 | 1.9998 | 1201.111
2.9586 | 1252.962 | 1.9998 | 1201.1576
2.9582 | 1253.795 | 1.9998 | 1201.204
2.9578 | 1254.628 | 1.9998 | 1201.249
2.9574 | 1255.461 | 1.9998 | 1201.294
2.9569 | 1256.294 | 1.9998 | 1201.338
2.9565 | 1257.127 | 1.9998 | 1201.381
2.956 | 1257.96 | 1.9998 | 1201.424
2.9557 | 1258.793 | 1.9998 | 1201.467
2.9552 | 1259.626 | 1.9998 | 1201.509
2.9547 | 1260.4592 | 1.9998 | 1201.551
2.9542 | 1261.292 | 1.9998 | 1201.592
2.9537 | 1262.125 | 1.9996 | 1201.633
2.9534 | 1262.958 | 1.9998 | 1201.6728
2.9528 | 1263.791 | 1.9998 | 1201.713
2.9523 | 1264.624 | 1.9998 | 1201.752
2.9519 | 1265.457 | 1.9998 | 1201.791
2.9515 | 1266.291 | 1.9998 | 1201.829
2.951 | 1267.123 | 1.9998 | 1201.867
2.9505 | 1267.957 | 1.9998 | 1201.905
2.95 | 1268.7896 | 1.9998 | 1201.942
2.9495 | 1269.623 | 1.9998 | 1201.979
2.949 | 1270.456 | 1.9998 | 1202.015
2.9486 | 1271.289 | 1.9998 | 1202.051
2.9481 | 1272.122 | 1.9998 | 1202.087
2.9476 | 1272.955 | 1.9998 | 1202.122
2.9471 | 1273.788 | 1.9998 | 1202.1568
2.9466 | 1274.6208 | 1.9996 | 1202.191
2.9461 | 1275.454 | 1.9998 | 1202.226
2.9456 | 1276.287 | 1.9998 | 1202.259
2.945 | 1277.12 | 1.9998 | 1202.293
2.9445 | 1277.953 | 1.9998 | 1202.326
2.944 | 1278.786 | 1.9998 | 1202.359
2.9436 | 1279.619 | 1.9998 | 1202.392
2.9431 | 1280.452 | 1.9998 | 1202.424
2.9426 | 1281.285 | 1.9996 | 1202.456
2.9419 | 1282.118 | 1.9996 | 1202.487
2.9415 | 1282.951 | 1.9998 | 1202.518
2.941 | 1283.784 | 1.9998 | 1202.549
2.9405 | 1284.617 | 1.9998 | 1202.58
2.9398 | 1285.45 | 1.9998 | 1202.6104
2.9394 | 1286.283 | 1.9998 | 1202.64
2.9389 | 1287.116 | 1.9998 | 1202.67
2.9384 | 1287.949 | 1.9998 | 1202.7
2.9377 | 1288.7824 | 1.9998 | 1202.729
2.9373 | 1289.615 | 1.9998 | 1202.758
2.9366 | 1290.448 | 1.9998 | 1202.787
2.9361 | 1291.282 | 1.9998 | 1202.815
2.9355 | 1292.115 | 1.9998 | 1202.843
2.935 | 1292.948 | 1.9998 | 1202.871
2.9345 | 1293.781 | 1.9998 | 1202.899
2.9339 | 1294.6136 | 1.9998 | 1202.9264
2.9334 | 1295.447 | 1.9998 | 1202.9536
2.9327 | 1296.28 | 1.9998 | 1202.981
2.9321 | 1297.1128 | 1.9998 | 1203.0072
2.9316 | 1297.946 | 1.9998 | 1203.034
2.931 | 1298.779 | 1.9996 | 1203.06
2.9305 | 1299.612 | 1.9998 | 1203.086
2.9298 | 1300.445 | 1.9998 | 1203.112
2.9292 | 1301.278 | 1.9998 | 1203.137
2.9285 | 1302.111 | 1.9998 | 1203.163
2.9281 | 1302.944 | 1.9998 | 1203.188
2.9274 | 1303.777 | 1.9998 | 1203.213
2.9268 | 1304.61 | 1.9998 | 1203.2376
2.9263 | 1305.443 | 1.9998 | 1203.262
2.9256 | 1306.276 | 1.9996 | 1203.286
2.925 | 1307.109 | 1.9998 | 1203.3104
2.9243 | 1307.942 | 1.9998 | 1203.334
2.9237 | 1308.775 | 1.9998 | 1203.358
2.9232 | 1309.608 | 1.9996 | 1203.382
2.9226 | 1310.441 | 1.9998 | 1203.405
2.9218 | 1311.274 | 1.9996 | 1203.428
2.9213 | 1312.107 | 1.9998 | 1203.451
2.9205 | 1312.94 | 1.9998 | 1203.474
2.9198 | 1313.773 | 1.9998 | 1203.496
2.9193 | 1314.6064 | 1.9998 | 1203.519
2.9185 | 1315.439 | 1.9998 | 1203.5408
2.9179 | 1316.273 | 1.9998 | 1203.563
2.9172 | 1317.1056 | 1.9998 | 1203.585
2.9166 | 1317.938 | 1.9998 | 1203.6064
2.916 | 1318.771 | 1.9998 | 1203.628
2.9151 | 1319.604 | 1.9998 | 1203.649
2.9145 | 1320.438 | 1.9998 | 1203.6704
2.9139 | 1321.271 | 1.9998 | 1203.691
2.9132 | 1322.104 | 1.9998 | 1203.704
2.9126 | 1322.937
2.9118 | 1323.77
2.9111 | 1324.603
2.9103 | 1325.436
2.9097 | 1326.269
2.9089 | 1327.102
2.908 | 1327.935
2.9074 | 1328.768
2.9066 | 1329.6008
2.9059 | 1330.434
2.9051 | 1331.267
2.9045 | 1332.1
2.9035 | 1332.933
2.9029 | 1333.766
2.9021 | 1334.599
2.9014 | 1335.432
2.9006 | 1336.265
2.8998 | 1337.098
2.899 | 1337.931
2.8982 | 1338.764
2.8974 | 1339.597
2.8966 | 1340.43
2.8958 | 1341.2632
2.8948 | 1342.096
2.894 | 1342.929
2.8932 | 1343.7624
2.8924 | 1344.595
2.8916 | 1345.428
2.8908 | 1346.261
2.8898 | 1347.0944
2.889 | 1347.927
2.8882 | 1348.76
2.8872 | 1349.594
2.8863 | 1350.426
2.8855 | 1351.26
2.8845 | 1352.093
2.8835 | 1352.925
2.8827 | 1353.759
2.8817 | 1354.592
2.8808 | 1355.425
2.8798 | 1356.258
2.8788 | 1357.091
2.8779 | 1357.924
2.8769 | 1358.7568
2.8759 | 1359.59
2.875 | 1360.423
2.874 | 1361.256
2.873 | 1362.089
2.8719 | 1362.922
2.8709 | 1363.755
2.8698 | 1364.588
2.8688 | 1365.4208
2.8679 | 1366.254
2.8667 | 1367.087
2.8656 | 1367.92
2.8645 | 1368.753
2.8635 | 1369.586
2.8624 | 1370.419
2.8612 | 1371.252
2.8601 | 1372.085
2.859 | 1372.918
2.8579 | 1373.751
2.8567 | 1374.584
2.8554 | 1375.417
2.8543 | 1376.25
2.8532 | 1377.083
2.852 | 1377.916
2.8508 | 1378.749
2.8495 | 1379.582
2.8483 | 1380.415
2.847 | 1381.248
2.8458 | 1382.081
2.8445 | 1382.914
2.8432 | 1383.7472
2.8419 | 1384.58
2.8406 | 1385.413
2.8393 | 1386.246
2.8378 | 1387.079
2.8366 | 1387.912
2.8351 | 1388.745
2.8338 | 1389.578
2.8324 | 1390.411
2.8311 | 1391.244
2.8296 | 1392.077
2.8282 | 1392.9104
2.8265 | 1393.743
2.8253 | 1394.576
2.8236 | 1395.409
2.8222 | 1396.2424
2.8206 | 1397.075
2.8191 | 1397.908
2.8177 | 1398.741
2.8161 | 1399.575
2.8144 | 1400.408
2.8128 | 1401.241
2.8112 | 1402.0736
2.8096 | 1402.906
2.808 | 1403.739
2.8062 | 1404.573
2.8044 | 1405.406
2.8028 | 1406.238
2.801 | 1407.072
2.7993 | 1407.904
2.7975 | 1408.737
2.7957 | 1409.5704
2.7939 | 1410.403
2.7922 | 1411.236
2.7902 | 1412.069
2.7883 | 1412.9024
2.7865 | 1413.735
2.7846 | 1414.568
2.7826 | 1415.402
2.7806 | 1416.234
2.7786 | 1417.067
2.7767 | 1417.9
2.7746 | 1418.733
2.7725 | 1419.566
2.7704 | 1420.399
2.7683 | 1421.232
2.7662 | 1422.065
2.7639 | 1422.898
2.7618 | 1423.731
2.7596 | 1424.564
2.7573 | 1425.397
2.7551 | 1426.23
2.7528 | 1427.0632
2.7504 | 1427.896
2.748 | 1428.729
2.7455 | 1429.562
2.7431 | 1430.395
2.7407 | 1431.228
2.7383 | 1432.061
2.7357 | 1432.894
2.7333 | 1433.727
2.7305 | 1434.56
2.7279 | 1435.393
2.7254 | 1436.226
2.7226 | 1437.059
2.7199 | 1437.892
2.7171 | 1438.725
2.7144 | 1439.558
2.7115 | 1440.391
2.7086 | 1441.224
2.7057 | 1442.0568
2.7026 | 1442.89
2.6997 | 1443.723
2.6968 | 1444.556
2.6936 | 1445.389
2.6903 | 1446.222
2.6871 | 1447.055
2.684 | 1447.887
2.6807 | 1448.721
2.6774 | 1449.554
2.674 | 1450.386
2.6706 | 1451.219
2.6671 | 1452.052
2.6637 | 1452.885
2.66 | 1453.718
2.6564 | 1454.551
2.6527 | 1455.384
2.6489 | 1456.217
2.6453 | 1457.05
2.6413 | 1457.8832
2.6374 | 1458.716
2.6334 | 1459.549
2.6293 | 1460.382
2.6251 | 1461.215
2.6209 | 1462.048
2.6166 | 1462.8808
2.6122 | 1463.714
2.608 | 1464.547
2.6033 | 1465.38
2.5988 | 1466.213
2.594 | 1467.046
2.5891 | 1467.878
2.5843 | 1468.711
2.5793 | 1469.544
2.5741 | 1470.377
2.569 | 1471.21
2.5636 | 1472.0432
2.558 | 1472.876
2.5527 | 1473.709
2.547 | 1474.542
2.5412 | 1475.375
2.5351 | 1476.208
2.5291 | 1477.041
2.5228 | 1477.874
2.5164 | 1478.706
2.5097 | 1479.539
2.503 | 1480.372
2.496 | 1481.205
2.4889 | 1482.038
2.482 | 1482.871
2.4746 | 1483.704
2.467 | 1484.537
2.4591 | 1485.37
2.451 | 1486.203
2.4426 | 1487.036
2.4341 | 1487.868
2.4252 | 1488.701
2.4161 | 1489.534
2.4068 | 1490.367
2.3971 | 1491.2
2.3871 | 1492.033
2.3766 | 1492.866
2.3663 | 1493.699
2.3551 | 1494.532
2.3435 | 1495.365
2.3312 | 1496.198
2.3185 | 1497.0304
2.3053 | 1497.863
2.2912 | 1498.696
2.2764 | 1499.529
2.2606 | 1500.3616
2.2436 | 1501.195
2.2254 | 1502.028
2.2054 | 1502.86
2.1845 | 1503.693
2.1602 | 1504.526
2.1324 | 1505.359
2.1 | 1506.192
2.0616 | 1507.025
2.0151 | 1507.857
2.0009 | 1508.606
1.9998 | 1509.2096
1.9998 | 1509.706
1.9998 | 1510.1264
1.9998 | 1510.488
1.9998 | 1510.804
1.9993 | 1511.0816
1.9996 | 1511.329
1.9998 | 1511.553
1.9996 | 1511.756
1.9996 | 1511.942
1.9998 | 1512.113
1.9998 | 1512.272
1.9998 | 1512.421
1.9998 | 1512.56
1.9998 | 1512.692
1.9998 | 1512.816
1.9998 | 1512.934
1.9998 | 1513.046
1.9998 | 1513.1536
1.9998 | 1513.256
1.9998 | 1513.355
1.9998 | 1513.45
1.9998 | 1513.5408
1.9998 | 1513.6288
1.9998 | 1513.7136
1.9998 | 1513.796
1.9998 | 1513.875
1.9998 | 1513.952
1.9998 | 1514.026
1.9998 | 1514.099
1.9998 | 1514.169
1.9998 | 1514.238
1.9998 | 1514.304
1.9998 | 1514.369
1.9998 | 1514.432
1.9998 | 1514.494
1.9998 | 1514.554
1.9998 | 1514.612
1.9998 | 1514.67
1.9998 | 1514.7264
1.9998 | 1514.782
1.9996 | 1514.836
1.9998 | 1514.889
1.9998 | 1514.94
1.9998 | 1514.991
1.9998 | 1515.0416
1.9998 | 1515.091
1.9998 | 1515.1392
1.9998 | 1515.187
1.9998 | 1515.234
1.9998 | 1515.28
1.9998 | 1515.325
1.9998 | 1515.37
1.9998 | 1515.414
1.9998 | 1515.4576
1.9998 | 1515.501
1.9998 | 1515.543
1.9998 | 1515.585
1.9998 | 1515.626
1.9998 | 1515.666
1.9998 | 1515.707
1.9998 | 1515.746
1.9998 | 1515.7856
1.9998 | 1515.824
1.9998 | 1515.863
1.9998 | 1515.9
1.9998 | 1515.938
1.9998 | 1515.975
1.9998 | 1516.012
1.9998 | 1516.048
1.9998 | 1516.084
1.9998 | 1516.12
1.9998 | 1516.155
1.9998 | 1516.19
1.9998 | 1516.224
1.9998 | 1516.258
1.9998 | 1516.292
1.9998 | 1516.326
1.9998 | 1516.359
1.9999 | 1516.392
1.9998 | 1516.425
1.9998 | 1516.457
1.9998 | 1516.489
1.9998 | 1516.521
1.9998 | 1516.553
1.9998 | 1516.584
1.9998 | 1516.615
1.9998 | 1516.6464
1.9998 | 1516.6768
1.9998 | 1516.707
1.9999 | 1516.737
1.9998 | 1516.767
1.9998 | 1516.797
1.9998 | 1516.826
1.9998 | 1516.856
1.9998 | 1516.8848
1.9998 | 1516.914
1.9998 | 1516.943
1.9998 | 1516.971
1.9998 | 1516.999
1.9998 | 1517.027
1.9998 | 1517.055
1.9998 | 1517.083
1.9998 | 1517.1104
1.9998 | 1517.138
1.9998 | 1517.165
1.9999 | 1517.192
1.9998 | 1517.219
1.9998 | 1517.246
1.9998 | 1517.272
1.9998 | 1517.298
1.9998 | 1517.325
1.9998 | 1517.351
1.9998 | 1517.376
1.9998 | 1517.402
1.9998 | 1517.428
1.9998 | 1517.453
1.9999 | 1517.4784
1.9998 | 1517.503
1.9999 | 1517.529
1.9998 | 1517.553
1.9998 | 1517.578
1.9998 | 1517.603
1.9998 | 1517.627
1.9998 | 1517.652
1.9998 | 1517.676
1.9998 | 1517.7
1.9998 | 1517.724
1.9998 | 1517.747
1.9998 | 1517.771
1.9998 | 1517.795
1.9998 | 1517.818
1.9998 | 1517.8416
1.9998 | 1517.865
1.9998 | 1517.888
1.9998 | 1517.911
1.9998 | 1517.934
1.9998 | 1517.956
1.9998 | 1517.979
1.9998 | 1518.0016
1.9999 | 1518.024
1.9999 | 1518.046
1.9998 | 1518.068
1.9999 | 1518.09
1.9998 | 1518.113
1.9998 | 1518.1344
1.9998 | 1518.156
1.9998 | 1518.178
1.9998 | 1518.2
1.9998 | 1518.221
1.9998 | 1518.242
1.9998 | 1518.264
1.9998 | 1518.285
1.9998 | 1518.306
1.9998 | 1518.327
1.9998 | 1518.348
1.9998 | 1518.365