## Sheet1
2voltage | 2capacity | 464.0voltage | 464.0capacity | 928.0voltage | 928.0capacity | 1392.0voltage | 1392.0capacity | 1856.0voltage | 1856.0capacity | 2320.0voltage | 2320.0capacity
3.7181 | 0 | 2.0005 | 0 | 1.9997 | 0 | 1.9999 | 0 | 1.9997 | 0 | 1.9996 | 0
3.6006 | 0.8331333 | 1.9999 | 0.006352778 | 1.9996 | 0.004122222 | 1.9999 | 0.001980556 | 1.9997 | 0.002061111 | 1.9996 | 0.001986111
3.4723 | 1.666303
3.3972 | 2.499422
3.354 | 3.332547
3.3264 | 4.165672
3.3052 | 4.998778
3.2893 | 5.831872
3.2768 | 6.664969
3.2675 | 7.498058
3.2596 | 8.331153
3.2533 | 9.164261
3.2483 | 9.997372
3.2439 | 10.83045
3.2404 | 11.66353
3.2371 | 12.49661
3.2342 | 13.3297
3.2315 | 14.16276
3.2291 | 14.99584
3.2266 | 15.828925
3.2244 | 16.66201
3.2223 | 17.49509
3.2202 | 18.32817
3.2181 | 19.16126
3.2162 | 19.99434
3.2144 | 20.8274
3.2124 | 21.66047
3.2105 | 22.49354
3.2087 | 23.32662
3.2068 | 24.15971
3.2052 | 24.99277
3.2034 | 25.82584
3.2016 | 26.6589
3.2 | 27.49196
3.1982 | 28.32503
3.1968 | 29.1581
3.1952 | 29.99119
3.1936 | 30.82426
3.1919 | 31.65733
3.1903 | 32.49042
3.1889 | 33.32348
3.1874 | 34.15654
3.186 | 34.98961
3.1845 | 35.82267
3.1831 | 36.65575
3.1818 | 37.48881
3.1805 | 38.32186
3.1792 | 39.154925
3.1779 | 39.988
3.1766 | 40.82106
3.1753 | 41.65414
3.1742 | 42.48722
3.1732 | 43.32027
3.1719 | 44.15334
3.171 | 44.9864
3.1698 | 45.81947
3.169 | 46.65253
3.1679 | 47.48559
3.1671 | 48.31866
3.1661 | 49.15174
3.1653 | 49.9848
3.1645 | 50.81787
3.1637 | 51.65092
3.1629 | 52.484
3.1621 | 53.31708
3.1613 | 54.15014
3.1606 | 54.98321
3.16 | 55.81626
3.1593 | 56.64932
3.1587 | 57.48238
3.1581 | 58.31544
3.1574 | 59.14851
3.1569 | 59.98158
3.1563 | 60.81463
3.1558 | 61.6477
3.1553 | 62.48075
3.1548 | 63.31381
3.1542 | 64.14687
3.1539 | 64.97991
3.1534 | 65.81297
3.1529 | 66.64603
3.1524 | 67.4791
3.1521 | 68.31216
3.1516 | 69.14521
3.1513 | 69.97826
3.151 | 70.81132
3.1505 | 71.64437
3.1501 | 72.47743
3.1498 | 73.31049
3.1495 | 74.14358
3.1492 | 74.97663
3.1489 | 75.80969
3.1485 | 76.64274
3.1482 | 77.4758
3.148 | 78.30887
3.1477 | 79.14192
3.1474 | 79.97497
3.1471 | 80.80804
3.1469 | 81.64111
3.1466 | 82.47418
3.1463 | 83.30724
3.1459 | 84.14031
3.1458 | 84.97337
3.1455 | 85.80642
3.1453 | 86.63949
3.145 | 87.47257
3.1448 | 88.30563
3.1445 | 89.13869
3.1443 | 89.97176
3.1442 | 90.8048
3.1438 | 91.63787
3.1437 | 92.47092
3.1435 | 93.30399
3.1432 | 94.13703
3.143 | 94.97009
3.1427 | 95.80313
3.1426 | 96.63618
3.1424 | 97.46924
3.1422 | 98.30231
3.1419 | 99.13538
3.1418 | 99.96842
3.1416 | 100.8015
3.1414 | 101.6345
3.1411 | 102.4676
3.1409 | 103.3007
3.1408 | 104.1337
3.1406 | 104.9668
3.1405 | 105.7998
3.1403 | 106.6329
3.1401 | 107.4659
3.1398 | 108.299
3.1397 | 109.1321
3.1397 | 109.9651
3.1393 | 110.7982
3.1392 | 111.6312
3.139 | 112.4643
3.1388 | 113.2973
3.1387 | 114.1304
3.1385 | 114.9634
3.1384 | 115.7965
3.1382 | 116.6296
3.138 | 117.4626
3.1379 | 118.2957
3.1377 | 119.1287
3.1376 | 119.9618
3.1374 | 120.7949
3.1372 | 121.6279
3.1371 | 122.461
3.1369 | 123.294
3.1367 | 124.1271
3.1367 | 124.9601
3.1366 | 125.7932
3.1364 | 126.6263
3.1363 | 127.4593
3.1361 | 128.2924
3.1359 | 129.1254
3.1358 | 129.9584
3.1356 | 130.7915
3.1355 | 131.6245
3.1353 | 132.4576
3.1351 | 133.2906
3.135 | 134.1237
3.135 | 134.9567
3.1348 | 135.7898
3.1347 | 136.6228
3.1345 | 137.4559
3.1343 | 138.2889
3.1342 | 139.122
3.1342 | 139.9551
3.134 | 140.7881
3.1338 | 141.6212
3.1337 | 142.4542
3.1335 | 143.2873
3.1334 | 144.1203
3.1334 | 144.9534
3.1332 | 145.7864
3.133 | 146.6195
3.1329 | 147.4526
3.1327 | 148.2856
3.1327 | 149.1186
3.1326 | 149.9517
3.1324 | 150.7848
3.1322 | 151.6178
3.1321 | 152.4509
3.1319 | 153.2839
3.1319 | 154.1169
3.1317 | 154.95
3.1316 | 155.783
3.1316 | 156.6161
3.1314 | 157.4492
3.1313 | 158.2822
3.1311 | 159.1153
3.1309 | 159.9483
3.1309 | 160.7814
3.1308 | 161.6144
3.1306 | 162.4475
3.1306 | 163.2806
3.1305 | 164.1136
3.1303 | 164.9466
3.1301 | 165.7797
3.1301 | 166.6128
3.13 | 167.4458
3.13 | 168.2789
3.1298 | 169.112
3.1296 | 169.945
3.1295 | 170.7781
3.1293 | 171.6112
3.1293 | 172.4442
3.1292 | 173.2773
3.129 | 174.1103
3.129 | 174.9434
3.1288 | 175.7764
3.1288 | 176.6095
3.1287 | 177.4425
3.1287 | 178.2756
3.1285 | 179.1086
3.1284 | 179.9417
3.1282 | 180.7748
3.128 | 181.6078
3.128 | 182.4409
3.1279 | 183.2739
3.1277 | 184.107
3.1277 | 184.94
3.1275 | 185.7731
3.1275 | 186.6061
3.1274 | 187.4392
3.1272 | 188.2722
3.1272 | 189.1053
3.1271 | 189.9384
3.1269 | 190.7714
3.1267 | 191.6045
3.1267 | 192.4375
3.1266 | 193.2705
3.1266 | 194.1036
3.1264 | 194.9366
3.1263 | 195.7697
3.1263 | 196.6027
3.1261 | 197.4358
3.1259 | 198.2688
3.1259 | 199.1019
3.1258 | 199.9349
3.1256 | 200.7679
3.1256 | 201.601
3.1255 | 202.4341
3.1255 | 203.2671
3.1253 | 204.1002
3.1251 | 204.9332
3.1251 | 205.7663
3.125 | 206.5993
3.125 | 207.4324
3.1248 | 208.2654
3.1246 | 209.0985
3.1246 | 209.9316
3.1245 | 210.7646
3.1243 | 211.5976
3.1243 | 212.4307
3.1242 | 213.2638
3.1242 | 214.0968
3.124 | 214.9299
3.124 | 215.7629
3.1238 | 216.596
3.1237 | 217.429
3.1235 | 218.2621
3.1235 | 219.0951
3.1234 | 219.9281
3.1234 | 220.7612
3.1232 | 221.5942
3.1232 | 222.4273
3.123 | 223.2603
3.1229 | 224.0933
3.1229 | 224.9264
3.1227 | 225.7594
3.1227 | 226.5925
3.1225 | 227.4255
3.1224 | 228.2586
3.1224 | 229.0916
3.1222 | 229.9246
3.1222 | 230.7577
3.1221 | 231.5907
3.1219 | 232.4238
3.1219 | 233.2569
3.1217 | 234.0899
3.1217 | 234.923
3.1216 | 235.756
3.1216 | 236.5891
3.1214 | 237.4221
3.1213 | 238.2552
3.1213 | 239.0882
3.1211 | 239.9213
3.1211 | 240.7543
3.1209 | 241.5874
3.1209 | 242.4204
3.1208 | 243.2534
3.1208 | 244.0865
3.1206 | 244.9196
3.1204 | 245.7526
3.1203 | 246.5857
3.1203 | 247.4187
3.1203 | 248.2517
3.1201 | 249.0848
3.12 | 249.9178
3.12 | 250.7509
3.1198 | 251.5839
3.1198 | 252.417
3.1196 | 253.25
3.1196 | 254.0831
3.1195 | 254.9161
3.1193 | 255.7492
3.1193 | 256.5822
3.1193 | 257.4153
3.1192 | 258.2483
3.119 | 259.0813
3.119 | 259.9144
3.1188 | 260.7474
3.1188 | 261.5804
3.1187 | 262.4135
3.1187 | 263.2466
3.1185 | 264.0796
3.1183 | 264.9126
3.1183 | 265.7456
3.1182 | 266.5787
3.1182 | 267.4117
3.118 | 268.2448
3.118 | 269.0779
3.1179 | 269.9109
3.1179 | 270.7439
3.1177 | 271.577
3.1175 | 272.41
3.1175 | 273.2431
3.1175 | 274.0761
3.1174 | 274.9092
3.1172 | 275.7422
3.1172 | 276.5752
3.1171 | 277.4082
3.1169 | 278.2413
3.1169 | 279.0743
3.1169 | 279.9074
3.1167 | 280.7404
3.1167 | 281.5734
3.1166 | 282.4064
3.1166 | 283.2395
3.1164 | 284.0725
3.1163 | 284.9055
3.1163 | 285.7386
3.1161 | 286.5716
3.1161 | 287.4047
3.1159 | 288.2377
3.1159 | 289.0708
3.1158 | 289.9038
3.1158 | 290.7369
3.1156 | 291.5699
3.1156 | 292.403
3.1154 | 293.236
3.1153 | 294.069
3.1153 | 294.9021
3.1151 | 295.7351
3.1151 | 296.5682
3.115 | 297.4012
3.115 | 298.2343
3.1148 | 299.0673
3.1148 | 299.9004
3.1146 | 300.7334
3.1146 | 301.5665
3.1145 | 302.3995
3.1145 | 303.2325
3.1143 | 304.0656
3.1143 | 304.8986
3.1142 | 305.7316
3.1142 | 306.5647
3.114 | 307.3977
3.114 | 308.2308
3.1138 | 309.0638
3.1138 | 309.8968
3.1137 | 310.7299
3.1137 | 311.563
3.1135 | 312.396
3.1135 | 313.2291
3.1133 | 314.0621
3.1132 | 314.8951
3.1132 | 315.7282
3.113 | 316.5612
3.113 | 317.3942
3.1129 | 318.2273
3.1129 | 319.0603
3.1127 | 319.8933
3.1127 | 320.7263
3.1125 | 321.5594
3.1125 | 322.3925
3.1124 | 323.2255
3.1124 | 324.0585
3.1122 | 324.8916
3.1122 | 325.7246
3.1121 | 326.5576
3.1119 | 327.3907
3.1119 | 328.2238
3.1119 | 329.0568
3.1117 | 329.8898
3.1117 | 330.7228
3.1116 | 331.5559
3.1114 | 332.389
3.1114 | 333.222
3.1112 | 334.055
3.1112 | 334.888
3.1112 | 335.7211
3.1111 | 336.5541
3.1111 | 337.3872
3.1109 | 338.2201
3.1109 | 339.0532
3.1108 | 339.8862
3.1108 | 340.7193
3.1106 | 341.5523
3.1106 | 342.3854
3.1104 | 343.2184
3.1104 | 344.0515
3.1103 | 344.8845
3.1101 | 345.7175
3.1101 | 346.5506
3.1101 | 347.3836
3.11 | 348.2167
3.11 | 349.0497
3.1098 | 349.8828
3.1098 | 350.7158
3.1096 | 351.5488
3.1095 | 352.382
3.1095 | 353.215
3.1093 | 354.048
3.1093 | 354.881
3.1091 | 355.7141
3.1091 | 356.5471
3.109 | 357.3801
3.109 | 358.2132
3.1088 | 359.0462
3.1088 | 359.8792
3.1087 | 360.7123
3.1087 | 361.5453
3.1085 | 362.3784
3.1085 | 363.2114
3.1083 | 364.0444
3.1082 | 364.8775
3.1082 | 365.7106
3.1082 | 366.5436
3.108 | 367.3766
3.108 | 368.2097
3.1079 | 369.0427
3.1077 | 369.8758
3.1077 | 370.7088
3.1075 | 371.5418
3.1075 | 372.3749
3.1074 | 373.2079
3.1074 | 374.041
3.1072 | 374.874
3.1072 | 375.707
3.1071 | 376.5401
3.1071 | 377.3731
3.1069 | 378.2061
3.1069 | 379.0392
3.1067 | 379.8722
3.1067 | 380.7053
3.1066 | 381.5384
3.1064 | 382.3714
3.1064 | 383.2044
3.1064 | 384.0375
3.1062 | 384.8705
3.1061 | 385.7036
3.1061 | 386.5366
3.1059 | 387.3696
3.1059 | 388.2026
3.1058 | 389.0357
3.1058 | 389.8688
3.1056 | 390.7018
3.1054 | 391.5348
3.1054 | 392.3678
3.1054 | 393.2009
3.1053 | 394.034
3.1053 | 394.867
3.1051 | 395.7
3.1051 | 396.5331
3.105 | 397.3661
3.1048 | 398.1992
3.1048 | 399.0322
3.1046 | 399.8652
3.1046 | 400.6982
3.1046 | 401.5313
3.1045 | 402.3643
3.1045 | 403.1973
3.1043 | 404.0304
3.1041 | 404.8633
3.1041 | 405.6964
3.104 | 406.5294
3.104 | 407.3625
3.1038 | 408.1955
3.1038 | 409.0285
3.1038 | 409.8616
3.1037 | 410.6946
3.1037 | 411.5276
3.1035 | 412.3606
3.1033 | 413.1936
3.1033 | 414.0267
3.1032 | 414.8597
3.1032 | 415.6928
3.103 | 416.5258
3.103 | 417.3588
3.1029 | 418.1918
3.1029 | 419.0248
3.1027 | 419.8579
3.1027 | 420.6909
3.1025 | 421.524
3.1025 | 422.357
3.1024 | 423.19
3.1022 | 424.0231
3.1022 | 424.8561
3.102 | 425.6892
3.102 | 426.5222
3.1019 | 427.3552
3.1019 | 428.1883
3.1017 | 429.0213
3.1017 | 429.8544
3.1016 | 430.6874
3.1016 | 431.5204
3.1014 | 432.3534
3.1014 | 433.1865
3.1012 | 434.0196
3.1012 | 434.8525
3.1011 | 435.6856
3.1011 | 436.5187
3.1009 | 437.3517
3.1009 | 438.1847
3.1008 | 439.0177
3.1006 | 439.8507
3.1006 | 440.6838
3.1004 | 441.5168
3.1004 | 442.3499
3.1003 | 443.1829
3.1001 | 444.0159
3.1001 | 444.8489
3.1001 | 445.682
3.1 | 446.515
3.1 | 447.348
3.0998 | 448.181
3.0998 | 449.014
3.0996 | 449.8471
3.0995 | 450.6801
3.0995 | 451.5131
3.0993 | 452.3462
3.0993 | 453.1792
3.0991 | 454.0122
3.0991 | 454.8452
3.099 | 455.6783
3.099 | 456.5113
3.0988 | 457.3444
3.0988 | 458.1775
3.0987 | 459.0104
3.0985 | 459.8435
3.0985 | 460.6765
3.0985 | 461.5096
3.0983 | 462.3426
3.0983 | 463.1756
3.0982 | 464.0087
3.098 | 464.8417
3.098 | 465.6748
3.0979 | 466.5078
3.0977 | 467.3408
3.0977 | 468.1739
3.0975 | 469.0069
3.0975 | 469.8399
3.0974 | 470.673
3.0974 | 471.506
3.0974 | 472.339
3.0972 | 473.172
3.097 | 474.0051
3.097 | 474.8381
3.0969 | 475.6712
3.0969 | 476.5041
3.0967 | 477.3372
3.0967 | 478.1702
3.0966 | 479.0032
3.0966 | 479.8363
3.0964 | 480.6693
3.0962 | 481.5024
3.0962 | 482.3354
3.0961 | 483.1684
3.0961 | 484.0015
3.0959 | 484.8345
3.0958 | 485.6675
3.0958 | 486.5005
3.0956 | 487.3336
3.0956 | 488.1666
3.0954 | 488.9996
3.0954 | 489.8327
3.0953 | 490.6658
3.0953 | 491.4988
3.0951 | 492.3318
3.0951 | 493.1648
3.0949 | 493.9979
3.0948 | 494.8309
3.0948 | 495.664
3.0946 | 496.497
3.0946 | 497.33
3.0945 | 498.1631
3.0945 | 498.9961
3.0943 | 499.8292
3.0943 | 500.6622
3.0941 | 501.4952
3.094 | 502.3283
3.094 | 503.1613
3.0938 | 503.9944
3.0938 | 504.8274
3.0937 | 505.6604
3.0937 | 506.4935
3.0935 | 507.3265
3.0935 | 508.1595
3.0933 | 508.9926
3.0932 | 509.8256
3.0932 | 510.6587
3.0932 | 511.4917
3.093 | 512.3248
3.0928 | 513.1578
3.0928 | 513.9908
3.0927 | 514.8239
3.0925 | 515.6569
3.0925 | 516.4899
3.0924 | 517.3229
3.0924 | 518.156
3.0922 | 518.989
3.092 | 519.822
3.092 | 520.6551
3.0919 | 521.4881
3.0919 | 522.3212
3.0917 | 523.1542
3.0917 | 523.9872
3.0916 | 524.8202
3.0914 | 525.6533
3.0914 | 526.4864
3.0912 | 527.3194
3.0912 | 528.1524
3.0911 | 528.9854
3.0909 | 529.8184
3.0909 | 530.6515
3.0908 | 531.4845
3.0908 | 532.3175
3.0906 | 533.1506
3.0904 | 533.9836
3.0904 | 534.8166
3.0903 | 535.6496
3.0903 | 536.4827
3.0901 | 537.3157
3.0901 | 538.1488
3.0899 | 538.9818
3.0898 | 539.8148
3.0898 | 540.6479
3.0896 | 541.4809
3.0896 | 542.314
3.0895 | 543.147
3.0893 | 543.9799
3.0893 | 544.8129
3.0891 | 545.646
3.0891 | 546.4791
3.089 | 547.3121
3.0888 | 548.1452
3.0888 | 548.9781
3.0887 | 549.8112
3.0887 | 550.6442
3.0885 | 551.4772
3.0883 | 552.3103
3.0883 | 553.1433
3.0882 | 553.9764
3.0882 | 554.8094
3.088 | 555.6424
3.088 | 556.4755
3.0878 | 557.3085
3.0877 | 558.1415
3.0877 | 558.9746
3.0875 | 559.8076
3.0875 | 560.6406
3.0874 | 561.4736
3.0872 | 562.3068
3.087 | 563.1398
3.087 | 563.9728
3.087 | 564.8058
3.0869 | 565.6388
3.0867 | 566.4719
3.0867 | 567.3049
3.0866 | 568.138
3.0864 | 568.9709
3.0864 | 569.804
3.0862 | 570.6372
3.0861 | 571.4701
3.0861 | 572.3032
3.0861 | 573.1362
3.0859 | 573.9692
3.0857 | 574.8023
3.0857 | 575.6353
3.0856 | 576.4684
3.0854 | 577.3013
3.0854 | 578.1344
3.0853 | 578.9674
3.0853 | 579.8005
3.0851 | 580.6336
3.0849 | 581.4665
3.0849 | 582.2996
3.0848 | 583.1326
3.0848 | 583.9657
3.0846 | 584.7988
3.0845 | 585.6318
3.0845 | 586.4648
3.0843 | 587.2979
3.0843 | 588.1309
3.0841 | 588.9639
3.084 | 589.7969
3.084 | 590.6301
3.0838 | 591.4631
3.0838 | 592.2961
3.0837 | 593.1292
3.0835 | 593.9621
3.0835 | 594.7952
3.0833 | 595.6283
3.0832 | 596.4613
3.0832 | 597.2943
3.083 | 598.1274
3.083 | 598.9604
3.0828 | 599.7934
3.0828 | 600.6264
3.0827 | 601.4595
3.0825 | 602.2926
3.0825 | 603.1256
3.0824 | 603.9585
3.0822 | 604.7916
3.082 | 605.6246
3.082 | 606.4576
3.0819 | 607.2907
3.0819 | 608.1237
3.0817 | 608.9569
3.0817 | 609.7899
3.0816 | 610.6229
3.0814 | 611.4559
3.0814 | 612.289
3.0812 | 613.122
3.0811 | 613.9551
3.0811 | 614.7881
3.0809 | 615.6211
3.0809 | 616.4542
3.0807 | 617.2872
3.0806 | 618.1203
3.0806 | 618.9533
3.0804 | 619.7863
3.0803 | 620.6195
3.0803 | 621.4524
3.0801 | 622.2854
3.0799 | 623.1185
3.0799 | 623.9515
3.0798 | 624.7845
3.0798 | 625.6176
3.0796 | 626.4506
3.0795 | 627.2837
3.0795 | 628.1167
3.0793 | 628.9497
3.0793 | 629.7827
3.0791 | 630.6158
3.079 | 631.4488
3.079 | 632.2818
3.0788 | 633.1148
3.0786 | 633.9479
3.0785 | 634.781
3.0785 | 635.614
3.0783 | 636.4469
3.0783 | 637.28
3.0782 | 638.1131
3.078 | 638.9461
3.078 | 639.7791
3.0778 | 640.6121
3.0777 | 641.4452
3.0777 | 642.2782
3.0775 | 643.1112
3.0774 | 643.9443
3.0774 | 644.7772
3.0772 | 645.6103
3.0772 | 646.4432
3.077 | 647.2763
3.0769 | 648.1094
3.0769 | 648.9424
3.0767 | 649.7755
3.0765 | 650.6085
3.0765 | 651.4415
3.0764 | 652.2745
3.0762 | 653.1075
3.0762 | 653.9405
3.0761 | 654.7736
3.0759 | 655.6066
3.0759 | 656.4396
3.0757 | 657.2727
3.0757 | 658.1058
3.0756 | 658.9388
3.0754 | 659.7718
3.0753 | 660.6048
3.0753 | 661.4379
3.0751 | 662.2709
3.0751 | 663.1039
3.0749 | 663.9369
3.0748 | 664.77
3.0746 | 665.603
3.0746 | 666.4361
3.0745 | 667.2691
3.0743 | 668.1021
3.0743 | 668.9352
3.0741 | 669.7681
3.074 | 670.6012
3.074 | 671.4342
3.0738 | 672.2672
3.0736 | 673.1004
3.0736 | 673.9333
3.0735 | 674.7663
3.0733 | 675.5994
3.0733 | 676.4324
3.0732 | 677.2654
3.073 | 678.0984
3.0728 | 678.9315
3.0728 | 679.7645
3.0727 | 680.5975
3.0725 | 681.4306
3.0725 | 682.2636
3.0724 | 683.0967
3.0724 | 683.9297
3.0722 | 684.7627
3.072 | 685.5958
3.072 | 686.4288
3.0719 | 687.2617
3.0717 | 688.0948
3.0715 | 688.9279
3.0715 | 689.7609
3.0714 | 690.5939
3.0714 | 691.4269
3.0712 | 692.2599
3.0711 | 693.0929
3.0711 | 693.926
3.0709 | 694.759
3.0707 | 695.592
3.0706 | 696.4251
3.0706 | 697.2581
3.0704 | 698.0911
3.0703 | 698.9242
3.0701 | 699.7572
3.0701 | 700.5903
3.0699 | 701.4232
3.0698 | 702.2563
3.0698 | 703.0893
3.0696 | 703.9223
3.0696 | 704.7554
3.0694 | 705.5884
3.0693 | 706.4214
3.0691 | 707.2545
3.069 | 708.0875
3.069 | 708.9205
3.0688 | 709.7536
3.0688 | 710.5866
3.0686 | 711.4196
3.0685 | 712.2526
3.0683 | 713.0858
3.0683 | 713.9188
3.0682 | 714.7517
3.068 | 715.5848
3.068 | 716.4178
3.0678 | 717.2508
3.0677 | 718.0838
3.0675 | 718.9169
3.0675 | 719.7499
3.0673 | 720.5829
3.0672 | 721.416
3.0672 | 722.249
3.067 | 723.082
3.0669 | 723.915
3.0669 | 724.748
3.0667 | 725.581
3.0665 | 726.4141
3.0664 | 727.247
3.0664 | 728.0801
3.0662 | 728.9132
3.0661 | 729.7462
3.0661 | 730.5792
3.0659 | 731.4122
3.0657 | 732.2453
3.0656 | 733.0783
3.0656 | 733.9113
3.0654 | 734.7444
3.0653 | 735.5773
3.0653 | 736.4104
3.0651 | 737.2434
3.0649 | 738.0764
3.0648 | 738.9095
3.0648 | 739.7425
3.0646 | 740.5756
3.0644 | 741.4085
3.0644 | 742.2415
3.0643 | 743.0746
3.0641 | 743.9076
3.064 | 744.7407
3.064 | 745.5737
3.0638 | 746.4068
3.0638 | 747.2398
3.0636 | 748.0728
3.0635 | 748.9058
3.0633 | 749.7388
3.0632 | 750.5718
3.0632 | 751.4049
3.063 | 752.238
3.0628 | 753.0709
3.0627 | 753.9039
3.0627 | 754.7369
3.0625 | 755.57
3.0623 | 756.403
3.0623 | 757.236
3.0622 | 758.0691
3.062 | 758.902
3.0619 | 759.7351
3.0619 | 760.5681
3.0617 | 761.4011
3.0615 | 762.2341
3.0614 | 763.0671
3.0614 | 763.9002
3.0612 | 764.7332
3.0611 | 765.5662
3.0611 | 766.3992
3.0609 | 767.2324
3.0607 | 768.0653
3.0606 | 768.8984
3.0606 | 769.7313
3.0604 | 770.5644
3.0602 | 771.3974
3.0601 | 772.2304
3.0601 | 773.0635
3.0599 | 773.8964
3.0598 | 774.7295
3.0598 | 775.5626
3.0596 | 776.3956
3.0594 | 777.2286
3.0593 | 778.0617
3.0593 | 778.8947
3.0591 | 779.7277
3.059 | 780.5607
3.0588 | 781.3938
3.0588 | 782.2268
3.0586 | 783.0598
3.0585 | 783.8929
3.0585 | 784.7259
3.0583 | 785.5589
3.0581 | 786.3919
3.058 | 787.2249
3.058 | 788.058
3.0578 | 788.8909
3.0577 | 789.724
3.0577 | 790.557
3.0575 | 791.39
3.0573 | 792.2231
3.0572 | 793.0561
3.0572 | 793.8891
3.057 | 794.7221
3.0569 | 795.5551
3.0567 | 796.3882
3.0565 | 797.2212
3.0565 | 798.0542
3.0564 | 798.8874
3.0564 | 799.7203
3.0562 | 800.5533
3.0561 | 801.3864
3.0559 | 802.2193
3.0557 | 803.0524
3.0556 | 803.8854
3.0556 | 804.7184
3.0554 | 805.5515
3.0552 | 806.3844
3.0551 | 807.2175
3.0551 | 808.0506
3.0549 | 808.8836
3.0548 | 809.7166
3.0546 | 810.5496
3.0546 | 811.3826
3.0544 | 812.2156
3.0543 | 813.0486
3.0543 | 813.8817
3.0541 | 814.7148
3.054 | 815.5477
3.0538 | 816.3808
3.0536 | 817.2138
3.0536 | 818.0468
3.0535 | 818.8798
3.0533 | 819.7128
3.0531 | 820.5459
3.0531 | 821.3788
3.053 | 822.2119
3.0528 | 823.0449
3.0528 | 823.878
3.0527 | 824.7109
3.0525 | 825.544
3.0523 | 826.377
3.0522 | 827.21
3.0522 | 828.043
3.052 | 828.876
3.0519 | 829.7091
3.0517 | 830.542
3.0515 | 831.3751
3.0515 | 832.2082
3.0514 | 833.0411
3.0512 | 833.8741
3.0512 | 834.7071
3.051 | 835.5402
3.0509 | 836.3732
3.0507 | 837.2062
3.0506 | 838.0392
3.0504 | 838.8723
3.0504 | 839.7052
3.0502 | 840.5383
3.0501 | 841.3713
3.0499 | 842.2043
3.0499 | 843.0373
3.0498 | 843.8703
3.0496 | 844.7034
3.0496 | 845.5364
3.0494 | 846.3694
3.0493 | 847.2024
3.0491 | 848.0355
3.049 | 848.8684
3.0488 | 849.7015
3.0488 | 850.5345
3.0486 | 851.3676
3.0485 | 852.2006
3.0483 | 853.0337
3.0483 | 853.8667
3.0481 | 854.6996
3.048 | 855.5327
3.0478 | 856.3658
3.0477 | 857.1987
3.0477 | 858.0317
3.0475 | 858.8648
3.0473 | 859.6978
3.0472 | 860.5308
3.0472 | 861.3638
3.0469 | 862.1969
3.0469 | 863.0299
3.0467 | 863.8628
3.0467 | 864.6958
3.0465 | 865.529
3.0464 | 866.3619
3.0462 | 867.1949
3.046 | 868.028
3.0459 | 868.861
3.0459 | 869.694
3.0456 | 870.527
3.0456 | 871.3601
3.0454 | 872.1931
3.0452 | 873.026
3.0451 | 873.8591
3.0451 | 874.6921
3.0449 | 875.5252
3.0448 | 876.3582
3.0446 | 877.1912
3.0446 | 878.0242
3.0444 | 878.8572
3.0443 | 879.6902
3.0441 | 880.5232
3.0439 | 881.3563
3.0438 | 882.1892
3.0436 | 883.0223
3.0436 | 883.8553
3.0435 | 884.6883
3.0433 | 885.5213
3.0431 | 886.3543
3.043 | 887.1874
3.043 | 888.0204
3.0428 | 888.8533
3.0427 | 889.6864
3.0425 | 890.5194
3.0423 | 891.3525
3.0422 | 892.1855
3.0422 | 893.0185
3.042 | 893.8515
3.0418 | 894.6845
3.0417 | 895.5175
3.0415 | 896.3505
3.0414 | 897.1836
3.0414 | 898.0165
3.0412 | 898.8496
3.041 | 899.6826
3.0409 | 900.5156
3.0407 | 901.3487
3.0407 | 902.1816
3.0404 | 903.0147
3.0404 | 903.8477
3.0402 | 904.6806
3.0401 | 905.5137
3.0399 | 906.3468
3.0399 | 907.1797
3.0398 | 908.0128
3.0396 | 908.8457
3.0394 | 909.6788
3.0393 | 910.5118
3.0391 | 911.3447
3.0389 | 912.1778
3.0388 | 913.0108
3.0388 | 913.8439
3.0386 | 914.6769
3.0385 | 915.5099
3.0383 | 916.3429
3.0381 | 917.1759
3.038 | 918.0089
3.038 | 918.842
3.0378 | 919.6749
3.0377 | 920.5079
3.0375 | 921.3411
3.0375 | 922.174
3.0372 | 923.007
3.037 | 923.8401
3.037 | 924.6731
3.0368 | 925.5061
3.0367 | 926.3391
3.0365 | 927.1721
3.0364 | 928.0052
3.0362 | 928.8382
3.0362 | 929.6712
3.036 | 930.5043
3.0359 | 931.3372
3.0357 | 932.1702
3.0356 | 933.0033
3.0354 | 933.8362
3.0352 | 934.6692
3.0351 | 935.5022
3.0349 | 936.3353
3.0347 | 937.1684
3.0347 | 938.0013
3.0346 | 938.8343
3.0344 | 939.6674
3.0343 | 940.5004
3.0341 | 941.3333
3.0339 | 942.1664
3.0338 | 942.9994
3.0338 | 943.8325
3.0336 | 944.6655
3.0335 | 945.4985
3.0333 | 946.3315
3.0331 | 947.1644
3.033 | 947.9975
3.0328 | 948.8306
3.0327 | 949.6635
3.0325 | 950.4965
3.0323 | 951.3296
3.0322 | 952.1626
3.0322 | 952.9956
3.0318 | 953.8286
3.0317 | 954.6615
3.0315 | 955.4946
3.0315 | 956.3276
3.0314 | 957.1606
3.031 | 957.9937
3.031 | 958.8267
3.0309 | 959.6597
3.0307 | 960.4928
3.0306 | 961.3257
3.0304 | 962.1588
3.0302 | 962.9917
3.0301 | 963.8247
3.0299 | 964.6578
3.0297 | 965.4908
3.0296 | 966.3237
3.0294 | 967.1568
3.0293 | 967.9898
3.0291 | 968.8228
3.0289 | 969.6558
3.0288 | 970.4888
3.0286 | 971.3219
3.0285 | 972.1548
3.0283 | 972.9878
3.0281 | 973.8209
3.028 | 974.654
3.0278 | 975.4869
3.0276 | 976.3199
3.0275 | 977.1529
3.0273 | 977.9859
3.0272 | 978.8189
3.027 | 979.6519
3.0268 | 980.4849
3.0267 | 981.318
3.0265 | 982.1509
3.0264 | 982.984
3.0262 | 983.8171
3.026 | 984.65
3.0259 | 985.483
3.0257 | 986.316
3.0255 | 987.1491
3.0254 | 987.982
3.0252 | 988.8151
3.0251 | 989.6481
3.0249 | 990.4811
3.0247 | 991.3141
3.0246 | 992.1471
3.0244 | 992.9801
3.0243 | 993.8131
3.0241 | 994.646
3.0239 | 995.4791
3.0238 | 996.3122
3.0236 | 997.1452
3.0235 | 997.9782
3.0233 | 998.8112
3.0231 | 999.6442
3.023 | 1000.477
3.0228 | 1001.31
3.0225 | 1002.143
3.0223 | 1002.976
3.0222 | 1003.809
3.022 | 1004.642
3.0218 | 1005.4752
3.0217 | 1006.308
3.0215 | 1007.141
3.0214 | 1007.974
3.0212 | 1008.807
3.021 | 1009.64
3.0209 | 1010.473
3.0205 | 1011.306
3.0204 | 1012.1392
3.0202 | 1012.972
3.0201 | 1013.805
3.0199 | 1014.638
3.0197 | 1015.471
3.0196 | 1016.304
3.0194 | 1017.137
3.0193 | 1017.97
3.0191 | 1018.803
3.0189 | 1019.636
3.0186 | 1020.469
3.0184 | 1021.3024
3.0183 | 1022.135
3.0181 | 1022.968
3.018 | 1023.801
3.0176 | 1024.634
3.0175 | 1025.467
3.0173 | 1026.3
3.0172 | 1027.134
3.017 | 1027.9664
3.0168 | 1028.799
3.0165 | 1029.632
3.0163 | 1030.466
3.0162 | 1031.2984
3.016 | 1032.131
3.0159 | 1032.964
3.0155 | 1033.798
3.0154 | 1034.631
3.0152 | 1035.464
3.0151 | 1036.296
3.0149 | 1037.13
3.0147 | 1037.963
3.0144 | 1038.796
3.0143 | 1039.629
3.0141 | 1040.4616
3.0139 | 1041.295
3.0136 | 1042.128
3.0134 | 1042.961
3.0133 | 1043.794
3.0131 | 1044.627
3.013 | 1045.46
3.0126 | 1046.293
3.0125 | 1047.126
3.0122 | 1047.959
3.012 | 1048.792
3.0118 | 1049.6248
3.0117 | 1050.458
3.0113 | 1051.291
3.0112 | 1052.124
3.011 | 1052.9568
3.0107 | 1053.79
3.0105 | 1054.623
3.0104 | 1055.456
3.0102 | 1056.289
3.0099 | 1057.122
3.0097 | 1057.955
3.0096 | 1058.788
3.0094 | 1059.6208
3.0091 | 1060.454
3.0089 | 1061.287
3.0088 | 1062.12
3.0084 | 1062.953
3.0083 | 1063.786
3.0081 | 1064.619
3.0078 | 1065.452
3.0076 | 1066.285
3.0075 | 1067.118
3.0071 | 1067.951
3.007 | 1068.784
3.0068 | 1069.617
3.0065 | 1070.45
3.0063 | 1071.283
3.006 | 1072.116
3.0059 | 1072.949
3.0057 | 1073.782
3.0054 | 1074.615
3.0052 | 1075.448
3.0051 | 1076.281
3.0047 | 1077.114
3.0046 | 1077.947
3.0042 | 1078.78
3.0041 | 1079.613
3.0039 | 1080.446
3.0038 | 1081.279
3.0034 | 1082.112
3.0031 | 1082.945
3.003 | 1083.778
3.0028 | 1084.611
3.0025 | 1085.444
3.0023 | 1086.277
3.002 | 1087.11
3.0018 | 1087.943
3.0015 | 1088.776
3.0013 | 1089.609
3.001 | 1090.442
3.0009 | 1091.275
3.0007 | 1092.108
3.0004 | 1092.941
3.0002 | 1093.774
2.9999 | 1094.607
2.9996 | 1095.44
2.9994 | 1096.273
2.9991 | 1097.106
2.9989 | 1097.939
2.9986 | 1098.772
2.9984 | 1099.605
2.9983 | 1100.438
2.998 | 1101.2712
2.9978 | 1102.104
2.9975 | 1102.937
2.9971 | 1103.77
2.997 | 1104.6032
2.9967 | 1105.436
2.9965 | 1106.269
2.9962 | 1107.102
2.996 | 1107.935
2.9957 | 1108.768
2.9955 | 1109.601
2.9952 | 1110.434
2.9949 | 1111.267
2.9947 | 1112.1
2.9946 | 1112.933
2.9942 | 1113.766
2.9939 | 1114.5992
2.9938 | 1115.432
2.9934 | 1116.265
2.9933 | 1117.098
2.9929 | 1117.931
2.9926 | 1118.764
2.9925 | 1119.597
2.9921 | 1120.43
2.9918 | 1121.263
2.9917 | 1122.096
2.9913 | 1122.929
2.991 | 1123.762
2.9908 | 1124.595
2.9905 | 1125.428
2.9904 | 1126.261
2.99 | 1127.094
2.9897 | 1127.927
2.9896 | 1128.76
2.9892 | 1129.593
2.9889 | 1130.426
2.9886 | 1131.259
2.9884 | 1132.092
2.9881 | 1132.925
2.9878 | 1133.758
2.9876 | 1134.591
2.9873 | 1135.424
2.987 | 1136.257
2.9868 | 1137.09
2.9865 | 1137.9232
2.9862 | 1138.756
2.986 | 1139.589
2.9857 | 1140.422
2.9854 | 1141.255
2.9852 | 1142.088
2.9849 | 1142.921
2.9846 | 1143.754
2.9842 | 1144.587
2.9839 | 1145.42
2.9837 | 1146.253
2.9834 | 1147.086
2.9831 | 1147.9192
2.9828 | 1148.752
2.9825 | 1149.585
2.9823 | 1150.418
2.982 | 1151.251
2.9816 | 1152.084
2.9813 | 1152.917
2.9812 | 1153.75
2.9808 | 1154.583
2.9805 | 1155.416
2.9802 | 1156.249
2.9799 | 1157.082
2.9796 | 1157.9152
2.9792 | 1158.748
2.9789 | 1159.581
2.9787 | 1160.414
2.9784 | 1161.247
2.9781 | 1162.08
2.9778 | 1162.913
2.9775 | 1163.746
2.9771 | 1164.579
2.9768 | 1165.412
2.9765 | 1166.245
2.9762 | 1167.078
2.976 | 1167.911
2.9757 | 1168.744
2.9754 | 1169.577
2.975 | 1170.41
2.9747 | 1171.243
2.9744 | 1172.076
2.9741 | 1172.909
2.9737 | 1173.742
2.9734 | 1174.575
2.9731 | 1175.408
2.9728 | 1176.241
2.9725 | 1177.074
2.9721 | 1177.9072
2.972 | 1178.74
2.9715 | 1179.573
2.9712 | 1180.406
2.9708 | 1181.239
2.9705 | 1182.072
2.9702 | 1182.905
2.9699 | 1183.738
2.9695 | 1184.571
2.9692 | 1185.404
2.9689 | 1186.237
2.9686 | 1187.07
2.9683 | 1187.903
2.9679 | 1188.736
2.9674 | 1189.569
2.9671 | 1190.402
2.9668 | 1191.235
2.9666 | 1192.068
2.9662 | 1192.901
2.9658 | 1193.734
2.9655 | 1194.567
2.9652 | 1195.4
2.9649 | 1196.233
2.9644 | 1197.066
2.9641 | 1197.899
2.9637 | 1198.732
2.9634 | 1199.565
2.9631 | 1200.398
2.9628 | 1201.231
2.9624 | 1202.064
2.962 | 1202.8968
2.9616 | 1203.73
2.9613 | 1204.563
2.961 | 1205.396
2.9607 | 1206.229
2.9602 | 1207.062
2.9599 | 1207.895
2.9595 | 1208.728
2.9592 | 1209.5608
2.9587 | 1210.394
2.9584 | 1211.227
2.9581 | 1212.06
2.9578 | 1212.8928
2.9573 | 1213.726
2.957 | 1214.559
2.9566 | 1215.392
2.9562 | 1216.225
2.9558 | 1217.0576
2.9553 | 1217.891
2.9552 | 1218.724
2.9547 | 1219.5568
2.9544 | 1220.39
2.9539 | 1221.223
2.9536 | 1222.056
2.9532 | 1222.889
2.9528 | 1223.722
2.9524 | 1224.555
2.9521 | 1225.388
2.9516 | 1226.221
2.9513 | 1227.0536
2.9508 | 1227.886
2.9505 | 1228.72
2.95 | 1229.553
2.9497 | 1230.3856
2.9492 | 1231.218
2.9489 | 1232.052
2.9484 | 1232.885
2.9481 | 1233.718
2.9476 | 1234.551
2.9473 | 1235.384
2.9468 | 1236.216
2.9463 | 1237.049
2.946 | 1237.882
2.9457 | 1238.715
2.9452 | 1239.548
2.9447 | 1240.381
2.9444 | 1241.214
2.9439 | 1242.047
2.9434 | 1242.88
2.9431 | 1243.713
2.9426 | 1244.546
2.9421 | 1245.379
2.9418 | 1246.212
2.9413 | 1247.045
2.9408 | 1247.878
2.9403 | 1248.711
2.94 | 1249.544
2.9395 | 1250.377
2.939 | 1251.21
2.9386 | 1252.0432
2.9382 | 1252.876
2.9378 | 1253.709
2.9373 | 1254.542
2.9368 | 1255.375
2.9363 | 1256.208
2.936 | 1257.041
2.9355 | 1257.874
2.935 | 1258.707
2.9345 | 1259.54
2.934 | 1260.373
2.9336 | 1261.206
2.9332 | 1262.039
2.9326 | 1262.872
2.9323 | 1263.705
2.9318 | 1264.538
2.9313 | 1265.371
2.9308 | 1266.204
2.9303 | 1267.0368
2.9298 | 1267.87
2.9294 | 1268.703
2.9287 | 1269.536
2.9282 | 1270.369
2.9277 | 1271.202
2.9273 | 1272.035
2.9268 | 1272.868
2.9263 | 1273.7008
2.9258 | 1274.534
2.9253 | 1275.367
2.9248 | 1276.2
2.9244 | 1277.0328
2.9239 | 1277.866
2.9232 | 1278.699
2.9227 | 1279.532
2.9223 | 1280.365
2.9218 | 1281.1976
2.9211 | 1282.031
2.9206 | 1282.864
2.9202 | 1283.697
2.9195 | 1284.5296
2.919 | 1285.362
2.9185 | 1286.195
2.9181 | 1287.028
2.9174 | 1287.862
2.9169 | 1288.695
2.9164 | 1289.527
2.9158 | 1290.361
2.9153 | 1291.193
2.9147 | 1292.0264
2.914 | 1292.859
2.9135 | 1293.692
2.9131 | 1294.525
2.9124 | 1295.358
2.9119 | 1296.191
2.9113 | 1297.024
2.9106 | 1297.857
2.9102 | 1298.69
2.9095 | 1299.5232
2.9089 | 1300.356
2.9082 | 1301.189
2.9077 | 1302.022
2.9071 | 1302.855
2.9064 | 1303.688
2.9058 | 1304.521
2.9053 | 1305.354
2.9047 | 1306.187
2.904 | 1307.02
2.9034 | 1307.853
2.9027 | 1308.686
2.9022 | 1309.519
2.9016 | 1310.352
2.901 | 1311.185
2.9003 | 1312.018
2.8997 | 1312.851
2.8989 | 1313.684
2.8984 | 1314.5168
2.8977 | 1315.35
2.8971 | 1316.183
2.8963 | 1317.016
2.8956 | 1317.849
2.895 | 1318.682
2.8943 | 1319.515
2.8937 | 1320.348
2.893 | 1321.181
2.8922 | 1322.014
2.8916 | 1322.846
2.8908 | 1323.68
2.8901 | 1324.513
2.8895 | 1325.345
2.8888 | 1326.178
2.888 | 1327.011
2.8874 | 1327.844
2.8866 | 1328.677
2.8859 | 1329.5104
2.8851 | 1330.343
2.8845 | 1331.176
2.8837 | 1332.009
2.8829 | 1332.842
2.8822 | 1333.675
2.8814 | 1334.508
2.8806 | 1335.341
2.8798 | 1336.174
2.8792 | 1337.007
2.8784 | 1337.84
2.8776 | 1338.673
2.8767 | 1339.506
2.8759 | 1340.339
2.8751 | 1341.172
2.8743 | 1342.005
2.8735 | 1342.838
2.8727 | 1343.671
2.8719 | 1344.504
2.8711 | 1345.337
2.8703 | 1346.17
2.8693 | 1347.003
2.8685 | 1347.836
2.8677 | 1348.669
2.8669 | 1349.502
2.8661 | 1350.3344
2.8651 | 1351.167
2.8643 | 1352
2.8633 | 1352.833
2.8625 | 1353.666
2.8616 | 1354.499
2.8606 | 1355.332
2.8598 | 1356.165
2.8588 | 1356.998
2.8579 | 1357.831
2.8569 | 1358.664
2.8559 | 1359.497
2.8551 | 1360.33
2.8542 | 1361.163
2.8532 | 1361.996
2.8522 | 1362.829
2.8512 | 1363.662
2.8501 | 1364.495
2.8491 | 1365.328
2.8482 | 1366.161
2.8472 | 1366.994
2.8461 | 1367.827
2.8451 | 1368.66
2.8441 | 1369.493
2.843 | 1370.326
2.842 | 1371.159
2.8409 | 1371.992
2.8399 | 1372.824
2.8387 | 1373.658
2.8377 | 1374.4904
2.8366 | 1375.323
2.8356 | 1376.156
2.8345 | 1376.989
2.8332 | 1377.822
2.8322 | 1378.655
2.8309 | 1379.488
2.8299 | 1380.321
2.8286 | 1381.154
2.8275 | 1381.987
2.8264 | 1382.82
2.8251 | 1383.653
2.8238 | 1384.486
2.8227 | 1385.319
2.8214 | 1386.152
2.8203 | 1386.985
2.819 | 1387.818
2.8177 | 1388.651
2.8164 | 1389.484
2.8151 | 1390.317
2.8138 | 1391.1496
2.8125 | 1391.983
2.8112 | 1392.816
2.8098 | 1393.649
2.8085 | 1394.482
2.807 | 1395.314
2.8057 | 1396.147
2.8044 | 1396.98
2.803 | 1397.813
2.8015 | 1398.6464
2.8001 | 1399.479
2.7986 | 1400.312
2.7972 | 1401.145
2.7957 | 1401.978
2.7943 | 1402.811
2.7927 | 1403.644
2.7912 | 1404.477
2.7896 | 1405.31
2.788 | 1406.143
2.7864 | 1406.976
2.7848 | 1407.809
2.7833 | 1408.642
2.7815 | 1409.475
2.7799 | 1410.307
2.7783 | 1411.14
2.7765 | 1411.974
2.7749 | 1412.8064
2.7731 | 1413.639
2.7715 | 1414.472
2.7697 | 1415.305
2.768 | 1416.138
2.766 | 1416.971
2.7643 | 1417.804
2.7625 | 1418.637
2.7605 | 1419.47
2.7588 | 1420.303
2.7568 | 1421.136
2.7549 | 1421.969
2.753 | 1422.802
2.751 | 1423.635
2.7489 | 1424.467
2.747 | 1425.3
2.7449 | 1426.133
2.743 | 1426.966
2.7407 | 1427.799
2.7386 | 1428.632
2.7365 | 1429.465
2.7342 | 1430.298
2.7321 | 1431.131
2.7299 | 1431.964
2.7276 | 1432.797
2.7254 | 1433.63
2.7231 | 1434.463
2.7207 | 1435.296
2.7184 | 1436.129
2.716 | 1436.962
2.7136 | 1437.794
2.711 | 1438.627
2.7084 | 1439.46
2.706 | 1440.293
2.7034 | 1441.126
2.701 | 1441.959
2.6982 | 1442.792
2.6957 | 1443.625
2.6929 | 1444.458
2.6902 | 1445.291
2.6873 | 1446.124
2.6845 | 1446.9568
2.6816 | 1447.79
2.6787 | 1448.623
2.6758 | 1449.456
2.6727 | 1450.288
2.6697 | 1451.121
2.6668 | 1451.954
2.6635 | 1452.787
2.6605 | 1453.62
2.6573 | 1454.453
2.6539 | 1455.286
2.6506 | 1456.119
2.6472 | 1456.952
2.6437 | 1457.785
2.6403 | 1458.6176
2.6368 | 1459.451
2.633 | 1460.283
2.6297 | 1461.116
2.6259 | 1461.949
2.6221 | 1462.782
2.6182 | 1463.615
2.6142 | 1464.448
2.6103 | 1465.2808
2.6063 | 1466.114
2.6021 | 1466.947
2.5977 | 1467.78
2.5933 | 1468.613
2.589 | 1469.445
2.5845 | 1470.278
2.5799 | 1471.111
2.5754 | 1471.944
2.5706 | 1472.777
2.5657 | 1473.61
2.5607 | 1474.443
2.5556 | 1475.276
2.5504 | 1476.109
2.5451 | 1476.942
2.5396 | 1477.7744
2.5339 | 1478.607
2.5283 | 1479.44
2.5223 | 1480.273
2.5164 | 1481.106
2.5104 | 1481.939
2.5043 | 1482.772
2.4976 | 1483.605
2.491 | 1484.438
2.4842 | 1485.27
2.4773 | 1486.1032
2.47 | 1486.936
2.4626 | 1487.769
2.4549 | 1488.602
2.447 | 1489.435
2.439 | 1490.268
2.4307 | 1491.1
2.4223 | 1491.933
2.4132 | 1492.766
2.4039 | 1493.599
2.3943 | 1494.432
2.3843 | 1495.265
2.374 | 1496.0976
2.3632 | 1496.93
2.3519 | 1497.763
2.3401 | 1498.596
2.3277 | 1499.429
2.3145 | 1500.262
2.3007 | 1501.095
2.2859 | 1501.928
2.2699 | 1502.76
2.2528 | 1503.593
2.2341 | 1504.426
2.2134 | 1505.259
2.1903 | 1506.092
2.164 | 1506.925
2.1337 | 1507.758
2.0983 | 1508.59
2.0564 | 1509.423
2.0107 | 1510.252
2.0007 | 1510.9856
1.9997 | 1511.589
1.9999 | 1512.101
1.9999 | 1512.544
1.9999 | 1512.934
1.9999 | 1513.2816
1.9999 | 1513.593
1.9996 | 1513.876
1.9997 | 1514.132
1.9997 | 1514.367
1.9997 | 1514.584
1.9997 | 1514.784
1.9997 | 1514.969
1.9997 | 1515.142
1.9997 | 1515.303
1.9999 | 1515.454
1.9999 | 1515.596
1.9999 | 1515.729
1.9999 | 1515.855
1.9999 | 1515.975
1.9997 | 1516.088
1.9997 | 1516.195
1.9999 | 1516.298
1.9999 | 1516.396
1.9999 | 1516.489
1.9997 | 1516.579
1.9997 | 1516.665
1.9999 | 1516.748
1.9999 | 1516.828
1.9999 | 1516.905
1.9999 | 1516.979
1.9999 | 1517.051
1.9999 | 1517.12
1.9999 | 1517.188
1.9999 | 1517.254
1.9999 | 1517.318
1.9999 | 1517.38
1.9999 | 1517.44
1.9999 | 1517.4992
1.9999 | 1517.557
1.9997 | 1517.613
1.9999 | 1517.668
1.9999 | 1517.722
1.9999 | 1517.775
1.9999 | 1517.827
1.9999 | 1517.878
1.9999 | 1517.927
1.9999 | 1517.977
1.9999 | 1518.025
1.9999 | 1518.072
1.9999 | 1518.1184
1.9999 | 1518.164
1.9999 | 1518.209
1.9999 | 1518.253
1.9999 | 1518.297
1.9999 | 1518.34
1.9999 | 1518.3824
1.9999 | 1518.424
1.9999 | 1518.465
1.9999 | 1518.506
1.9999 | 1518.546
1.9999 | 1518.586
1.9999 | 1518.625
1.9999 | 1518.663
1.9999 | 1518.702
1.9999 | 1518.739
1.9999 | 1518.777
1.9999 | 1518.813
1.9999 | 1518.85
1.9999 | 1518.886
1.9999 | 1518.921
1.9999 | 1518.957
1.9999 | 1518.991
1.9999 | 1519.026
1.9999 | 1519.06
1.9999 | 1519.094
1.9999 | 1519.127
1.9999 | 1519.161
1.9999 | 1519.193
1.9999 | 1519.226
1.9997 | 1519.258
1.9999 | 1519.29
1.9999 | 1519.3216
1.9999 | 1519.353
1.9999 | 1519.384
1.9999 | 1519.415
1.9999 | 1519.445
1.9999 | 1519.476
1.9999 | 1519.505
1.9999 | 1519.535
1.9999 | 1519.5648
1.9999 | 1519.594
1.9999 | 1519.623
1.9999 | 1519.652
1.9999 | 1519.68
1.9999 | 1519.709
1.9999 | 1519.737
1.9999 | 1519.765
1.9997 | 1519.792
1.9999 | 1519.82
1.9999 | 1519.847
1.9997 | 1519.874
1.9997 | 1519.9008
1.9997 | 1519.927
1.9999 | 1519.954
1.9999 | 1519.98
1.9999 | 1520.006
1.9997 | 1520.032
1.9997 | 1520.058
1.9997 | 1520.084
1.9997 | 1520.1088
1.9999 | 1520.134
1.9997 | 1520.159
1.9997 | 1520.184
1.9997 | 1520.209
1.9997 | 1520.233
1.9999 | 1520.257
1.9999 | 1520.282
1.9999 | 1520.306
1.9999 | 1520.33
1.9999 | 1520.353
1.9999 | 1520.377
1.9999 | 1520.401
1.9999 | 1520.424
1.9999 | 1520.447
1.9997 | 1520.47
1.9999 | 1520.493
1.9997 | 1520.516
1.9999 | 1520.538
1.9999 | 1520.561
1.9999 | 1520.583
1.9999 | 1520.605
1.9999 | 1520.628
1.9999 | 1520.649
1.9999 | 1520.671
1.9999 | 1520.693
1.9999 | 1520.715
1.9999 | 1520.736
1.9999 | 1520.757
1.9999 | 1520.779
1.9999 | 1520.8
1.9999 | 1520.821
1.9999 | 1520.839