## Sheet1
2voltage | 2capacity | 364.0voltage | 364.0capacity | 728.0voltage | 728.0capacity | 1092.0voltage | 1092.0capacity | 1456.0voltage | 1456.0capacity | 1820.0voltage | 1820.0capacity
3.7127 | 0 | 1.9997 | 0 | 2 | 0 | 1.9997 | 0 | 1.9998 | 0 | 1.9995 | 0
3.5943 | 0.8329278 | 2 | 0.01931111 | 2 | 0.004266667 | 1.9998 | 0.004263889 | 1.9998 | 0.004197222 | 2 | 0.004191667
3.4607 | 1.665839
3.3837 | 2.49875
3.3379 | 3.331622
3.3057 | 4.164472
3.282 | 4.997344
3.2639 | 5.830222
3.2501 | 6.663106
3.2391 | 7.495967
3.23 | 8.328778
3.2229 | 9.161583
3.2171 | 9.994422
3.212 | 10.82729
3.2075 | 11.66013
3.2036 | 12.49294
3.2002 | 13.32581
3.1973 | 14.15868
3.1945 | 14.99156
3.1921 | 15.82439
3.19 | 16.65726
3.1879 | 17.49002
3.1862 | 18.32284
3.1844 | 19.15568
3.1828 | 19.9885
3.1813 | 20.82135
3.1799 | 21.65422
3.1784 | 22.48703
3.1773 | 23.31985
3.176 | 24.15267
3.1749 | 24.98554
3.1737 | 25.81838
3.1726 | 26.65125
3.1716 | 27.48415
3.1707 | 28.31705
3.1695 | 29.14989
3.1687 | 29.98269
3.1679 | 30.81551
3.1669 | 31.64834
3.1661 | 32.48116
3.1653 | 33.31399
3.1647 | 34.14673
3.1639 | 34.97954
3.1632 | 35.81234
3.1624 | 36.64511
3.1618 | 37.47793
3.1613 | 38.31081
3.1605 | 39.1436
3.16 | 39.97642
3.1594 | 40.80926
3.1589 | 41.64204
3.1584 | 42.47483
3.1579 | 43.30764
3.1573 | 44.14043
3.1569 | 44.97323
3.1565 | 45.80604
3.156 | 46.63888
3.1555 | 47.47169
3.1552 | 48.30454
3.1547 | 49.13736
3.1542 | 49.97017
3.1539 | 50.80299
3.1536 | 51.63582
3.1531 | 52.46866
3.1527 | 53.30151
3.1524 | 54.13432
3.1521 | 54.96714
3.1518 | 55.79996
3.1515 | 56.63282
3.1511 | 57.46564
3.151 | 58.29851
3.1506 | 59.13134
3.1503 | 59.96415
3.15 | 60.79696
3.1497 | 61.62978
3.1494 | 62.46263
3.1492 | 63.29547
3.1489 | 64.12828
3.1485 | 64.9611
3.1484 | 65.79392
3.1482 | 66.62677
3.1479 | 67.45958
3.1476 | 68.29241
3.1474 | 69.12522
3.1473 | 69.95804
3.1469 | 70.79086
3.1468 | 71.6237
3.1466 | 72.45652
3.1463 | 73.28934
3.1461 | 74.12219
3.146 | 74.95499
3.1456 | 75.78784
3.1455 | 76.62065
3.1453 | 77.45346
3.145 | 78.28629
3.1448 | 79.11912
3.1447 | 79.95201
3.1445 | 80.78485
3.1442 | 81.61766
3.1442 | 82.45053
3.1439 | 83.28336
3.1437 | 84.1162
3.1435 | 84.94907
3.1434 | 85.78194
3.1431 | 86.61479
3.1431 | 87.44766
3.1427 | 88.28049
3.1426 | 89.11332
3.1424 | 89.94619
3.1423 | 90.77904
3.1421 | 91.61183
3.1419 | 92.44463
3.1418 | 93.2775
3.1416 | 94.11033
3.1414 | 94.94317
3.1413 | 95.77601
3.1411 | 96.60883
3.141 | 97.44161
3.1408 | 98.27446
3.1406 | 99.1073
3.1405 | 99.94012
3.1405 | 100.7729
3.1402 | 101.6057
3.14 | 102.4386
3.1398 | 103.2714
3.1397 | 104.1042
3.1395 | 104.937
3.1395 | 105.7699
3.1393 | 106.6027
3.139 | 107.4355
3.139 | 108.2682
3.1389 | 109.1011
3.1387 | 109.934
3.1385 | 110.7668
3.1384 | 111.5996
3.1382 | 112.4323
3.1382 | 113.2652
3.1381 | 114.098
3.1379 | 114.9309
3.1377 | 115.7637
3.1376 | 116.5965
3.1374 | 117.4293
3.1373 | 118.2621
3.1371 | 119.095
3.1371 | 119.9278
3.1369 | 120.7607
3.1368 | 121.5935
3.1368 | 122.4263
3.1364 | 123.2592
3.1364 | 124.0921
3.1363 | 124.9249
3.1361 | 125.7578
3.136 | 126.5906
3.136 | 127.4235
3.1358 | 128.2563
3.1356 | 129.0891
3.1355 | 129.922
3.1355 | 130.7548
3.1353 | 131.5876
3.1352 | 132.4204
3.135 | 133.2532
3.135 | 134.086
3.1348 | 134.9188
3.1347 | 135.7517
3.1345 | 136.5845
3.1343 | 137.4174
3.1343 | 138.2502
3.1342 | 139.083
3.134 | 139.9158
3.1339 | 140.7487
3.1339 | 141.5816
3.1337 | 142.4144
3.1335 | 143.2473
3.1334 | 144.0801
3.1334 | 144.9129
3.1332 | 145.7457
3.1331 | 146.5786
3.1329 | 147.4114
3.1329 | 148.2442
3.1327 | 149.0771
3.1327 | 149.9099
3.1326 | 150.7427
3.1324 | 151.5755
3.1322 | 152.4083
3.1321 | 153.2411
3.1321 | 154.0739
3.1319 | 154.9068
3.1318 | 155.7396
3.1318 | 156.5723
3.1316 | 157.4051
3.1314 | 158.2379
3.1313 | 159.0707
3.1313 | 159.9035
3.1311 | 160.7363
3.131 | 161.5692
3.131 | 162.4021
3.1308 | 163.2349
3.1306 | 164.0678
3.1306 | 164.9006
3.1305 | 165.7334
3.1303 | 166.5662
3.1303 | 167.3991
3.1302 | 168.2319
3.1302 | 169.0647
3.13 | 169.8976
3.1298 | 170.7304
3.1298 | 171.5632
3.1297 | 172.3961
3.1295 | 173.229
3.1293 | 174.0618
3.1293 | 174.8946
3.1292 | 175.7274
3.1292 | 176.5602
3.129 | 177.3931
3.1289 | 178.2259
3.1289 | 179.0587
3.1287 | 179.8916
3.1285 | 180.7245
3.1285 | 181.5573
3.1284 | 182.3901
3.1284 | 183.223
3.1282 | 184.0558
3.1281 | 184.8886
3.1281 | 185.7215
3.1279 | 186.5543
3.1277 | 187.3871
3.1277 | 188.22
3.1276 | 189.0528
3.1276 | 189.8856
3.1274 | 190.7184
3.1272 | 191.5513
3.1271 | 192.3841
3.1271 | 193.2169
3.1269 | 194.0498
3.1269 | 194.8826
3.1268 | 195.7154
3.1268 | 196.5483
3.1264 | 197.3811
3.1264 | 198.214
3.1263 | 199.0469
3.1263 | 199.8797
3.1261 | 200.7125
3.1261 | 201.5454
3.126 | 202.3782
3.1258 | 203.211
3.1258 | 204.0438
3.1256 | 204.8766
3.1256 | 205.7094
3.1255 | 206.5423
3.1255 | 207.3751
3.1253 | 208.208
3.1251 | 209.0408
3.125 | 209.8736
3.125 | 210.7064
3.125 | 211.5393
3.1248 | 212.3722
3.1247 | 213.205
3.1247 | 214.0378
3.1245 | 214.8707
3.1243 | 215.7035
3.1243 | 216.5363
3.1242 | 217.3692
3.1242 | 218.2021
3.124 | 219.0349
3.124 | 219.8677
3.1239 | 220.7006
3.1237 | 221.5334
3.1235 | 222.3663
3.1235 | 223.1991
3.1234 | 224.032
3.1234 | 224.8648
3.1232 | 225.6977
3.1232 | 226.5306
3.123 | 227.3634
3.123 | 228.1962
3.1229 | 229.029
3.1227 | 229.8618
3.1227 | 230.6947
3.1226 | 231.5276
3.1224 | 232.3604
3.1224 | 233.1933
3.1222 | 234.0261
3.1222 | 234.8589
3.1221 | 235.6918
3.1219 | 236.5246
3.1221 | 237.3574
3.1219 | 238.1903
3.1218 | 239.0231
3.1218 | 239.8559
3.1216 | 240.6888
3.1214 | 241.5217
3.1214 | 242.3545
3.1213 | 243.1873
3.1211 | 244.0201
3.1211 | 244.8529
3.121 | 245.6858
3.121 | 246.5187
3.1208 | 247.3516
3.1208 | 248.1844
3.1206 | 249.0172
3.1206 | 249.85
3.1205 | 250.683
3.1203 | 251.5158
3.1203 | 252.3487
3.1203 | 253.1815
3.1201 | 254.0144
3.12 | 254.8472
3.12 | 255.6799
3.1198 | 256.5128
3.1197 | 257.3457
3.1197 | 258.1785
3.1197 | 259.0114
3.1195 | 259.8442
3.1193 | 260.6771
3.1193 | 261.51
3.1192 | 262.3429
3.119 | 263.1756
3.119 | 264.0085
3.1189 | 264.8412
3.1189 | 265.6741
3.1189 | 266.5069
3.1187 | 267.3398
3.1185 | 268.1726
3.1184 | 269.0054
3.1184 | 269.8383
3.1184 | 270.6712
3.1182 | 271.504
3.1182 | 272.3368
3.118 | 273.1697
3.1179 | 274.0025
3.1179 | 274.8354
3.1177 | 275.6682
3.1177 | 276.5011
3.1176 | 277.3338
3.1176 | 278.1667
3.1174 | 278.9996
3.1172 | 279.8324
3.1172 | 280.6652
3.1172 | 281.498
3.1171 | 282.3308
3.1169 | 283.1636
3.1169 | 283.9964
3.1168 | 284.8292
3.1168 | 285.662
3.1166 | 286.4948
3.1166 | 287.3277
3.1164 | 288.1605
3.1164 | 288.9933
3.1163 | 289.8262
3.1161 | 290.659
3.1161 | 291.4918
3.1159 | 292.3246
3.1159 | 293.1574
3.1158 | 293.9902
3.1158 | 294.823
3.1156 | 295.6558
3.1155 | 296.4887
3.1155 | 297.3216
3.1155 | 298.1543
3.1153 | 298.9871
3.1151 | 299.8199
3.1151 | 300.6527
3.115 | 301.4855
3.115 | 302.3183
3.1148 | 303.1511
3.1148 | 303.9839
3.1147 | 304.8168
3.1145 | 305.6496
3.1145 | 306.4823
3.1143 | 307.3152
3.1143 | 308.1481
3.1142 | 308.9809
3.1142 | 309.8138
3.114 | 310.6466
3.114 | 311.4794
3.1138 | 312.3123
3.1137 | 313.1451
3.1137 | 313.9779
3.1135 | 314.8107
3.1135 | 315.6435
3.1134 | 316.4764
3.1134 | 317.3091
3.1132 | 318.1419
3.1132 | 318.9748
3.113 | 319.8076
3.113 | 320.6404
3.1129 | 321.4733
3.1129 | 322.3061
3.1127 | 323.1389
3.1126 | 323.9717
3.1126 | 324.8046
3.1126 | 325.6375
3.1124 | 326.4703
3.1124 | 327.3031
3.1122 | 328.1359
3.1121 | 328.9688
3.1121 | 329.8016
3.1119 | 330.6344
3.1119 | 331.4672
3.1119 | 332.3
3.1118 | 333.1328
3.1116 | 333.9656
3.1116 | 334.7984
3.1114 | 335.6312
3.1114 | 336.4641
3.1114 | 337.2968
3.1113 | 338.1296
3.1111 | 338.9625
3.1109 | 339.7953
3.1109 | 340.6281
3.1108 | 341.4609
3.1108 | 342.2938
3.1106 | 343.1267
3.1106 | 343.9595
3.1106 | 344.7924
3.1105 | 345.6252
3.1103 | 346.458
3.1103 | 347.2908
3.1101 | 348.1236
3.1101 | 348.9564
3.11 | 349.7892
3.1098 | 350.622
3.1098 | 351.4547
3.1098 | 352.2875
3.1097 | 353.1204
3.1097 | 353.9532
3.1095 | 354.786
3.1095 | 355.6188
3.1093 | 356.4516
3.1093 | 357.2844
3.1092 | 358.1173
3.109 | 358.9501
3.109 | 359.7829
3.1088 | 360.6158
3.1088 | 361.4486
3.1087 | 362.2815
3.1087 | 363.1143
3.1085 | 363.9471
3.1085 | 364.7799
3.1084 | 365.6127
3.1084 | 366.4456
3.1082 | 367.2784
3.1082 | 368.1112
3.108 | 368.944
3.1079 | 369.7767
3.1079 | 370.6096
3.1077 | 371.4425
3.1077 | 372.2753
3.1076 | 373.1081
3.1076 | 373.9409
3.1074 | 374.7737
3.1074 | 375.6066
3.1072 | 376.4394
3.1072 | 377.2722
3.1071 | 378.1051
3.1071 | 378.9379
3.1069 | 379.7707
3.1069 | 380.6036
3.1067 | 381.4363
3.1067 | 382.2692
3.1066 | 383.102
3.1064 | 383.9348
3.1064 | 384.7677
3.1064 | 385.6005
3.1063 | 386.4332
3.1063 | 387.2661
3.1061 | 388.099
3.1059 | 388.9318
3.1059 | 389.7646
3.1058 | 390.5974
3.1058 | 391.4302
3.1058 | 392.263
3.1056 | 393.0958
3.1055 | 393.9287
3.1055 | 394.7615
3.1053 | 395.5943
3.1053 | 396.4272
3.1051 | 397.26
3.105 | 398.0929
3.105 | 398.9258
3.1048 | 399.7586
3.1048 | 400.5914
3.1047 | 401.4242
3.1047 | 402.257
3.1047 | 403.0898
3.1045 | 403.9226
3.1043 | 404.7555
3.1043 | 405.5883
3.1042 | 406.4212
3.1042 | 407.2539
3.104 | 408.0868
3.1038 | 408.9196
3.1038 | 409.7524
3.1037 | 410.5852
3.1037 | 411.418
3.1035 | 412.2508
3.1035 | 413.0836
3.1034 | 413.9164
3.1034 | 414.7493
3.1032 | 415.5821
3.1032 | 416.4149
3.103 | 417.2477
3.103 | 418.0806
3.1029 | 418.9134
3.1029 | 419.7462
3.1027 | 420.5791
3.1026 | 421.4119
3.1026 | 422.2447
3.1024 | 423.0776
3.1024 | 423.9103
3.1022 | 424.7431
3.1022 | 425.5759
3.1021 | 426.4087
3.1019 | 427.2415
3.1019 | 428.0743
3.1019 | 428.9072
3.1017 | 429.74
3.1017 | 430.5728
3.1016 | 431.4056
3.1014 | 432.2384
3.1014 | 433.0712
3.1013 | 433.904
3.1013 | 434.7368
3.1011 | 435.5696
3.1011 | 436.4024
3.1009 | 437.2353
3.1008 | 438.068
3.1008 | 438.9009
3.1006 | 439.7336
3.1006 | 440.5665
3.1005 | 441.3993
3.1005 | 442.2321
3.1003 | 443.065
3.1003 | 443.8978
3.1001 | 444.7307
3.1001 | 445.5635
3.1001 | 446.3965
3.1 | 447.2293
3.0998 | 448.0621
3.0996 | 448.895
3.0996 | 449.7278
3.0995 | 450.5606
3.0995 | 451.3934
3.0993 | 452.2263
3.0993 | 453.0591
3.0993 | 453.8918
3.0992 | 454.7247
3.099 | 455.5576
3.099 | 456.3903
3.0988 | 457.2231
3.0988 | 458.056
3.0987 | 458.8887
3.0987 | 459.7215
3.0985 | 460.5544
3.0984 | 461.3871
3.0984 | 462.22
3.0982 | 463.0528
3.0982 | 463.8856
3.098 | 464.7184
3.0979 | 465.5512
3.0979 | 466.384
3.0977 | 467.2169
3.0977 | 468.0497
3.0976 | 468.8824
3.0976 | 469.7153
3.0974 | 470.5481
3.0972 | 471.381
3.0972 | 472.2138
3.0972 | 473.0466
3.0971 | 473.8795
3.0971 | 474.7123
3.0969 | 475.5451
3.0967 | 476.378
3.0967 | 477.2108
3.0967 | 478.0436
3.0966 | 478.8764
3.0964 | 479.7092
3.0964 | 480.542
3.0963 | 481.3748
3.0963 | 482.2076
3.0961 | 483.0404
3.0961 | 483.8733
3.0959 | 484.7061
3.0959 | 485.5389
3.0958 | 486.3717
3.0956 | 487.2045
3.0956 | 488.0373
3.0955 | 488.8701
3.0955 | 489.703
3.0953 | 490.5358
3.0951 | 491.3686
3.0951 | 492.2013
3.095 | 493.0341
3.095 | 493.8668
3.0948 | 494.6996
3.0948 | 495.5324
3.0946 | 496.3652
3.0946 | 497.198
3.0945 | 498.0308
3.0943 | 498.8636
3.0943 | 499.6964
3.0942 | 500.5292
3.0942 | 501.362
3.094 | 502.1948
3.094 | 503.0276
3.0938 | 503.8604
3.0937 | 504.6932
3.0937 | 505.526
3.0935 | 506.3588
3.0935 | 507.1916
3.0934 | 508.0244
3.0934 | 508.8572
3.0932 | 509.69
3.093 | 510.5228
3.093 | 511.3556
3.093 | 512.1884
3.0929 | 513.0213
3.0927 | 513.8541
3.0927 | 514.6868
3.0925 | 515.5197
3.0924 | 516.3524
3.0924 | 517.1853
3.0922 | 518.0181
3.0922 | 518.8509
3.0921 | 519.6838
3.0921 | 520.5166
3.0919 | 521.3494
3.0919 | 522.1822
3.0917 | 523.015
3.0917 | 523.8478
3.0916 | 524.6806
3.0914 | 525.5134
3.0914 | 526.3462
3.0913 | 527.1791
3.0913 | 528.0118
3.0911 | 528.8447
3.0911 | 529.6775
3.0909 | 530.5104
3.0908 | 531.3432
3.0908 | 532.176
3.0906 | 533.0088
3.0906 | 533.8416
3.0904 | 534.6744
3.0903 | 535.5072
3.0903 | 536.3401
3.0901 | 537.1729
3.0901 | 538.0057
3.09 | 538.8386
3.0898 | 539.6713
3.0898 | 540.5042
3.0896 | 541.337
3.0896 | 542.1699
3.0895 | 543.0028
3.0895 | 543.8355
3.0893 | 544.6683
3.0893 | 545.5011
3.0892 | 546.3339
3.0892 | 547.1668
3.089 | 547.9996
3.0888 | 548.8324
3.0887 | 549.6652
3.0887 | 550.498
3.0885 | 551.3308
3.0885 | 552.1636
3.0884 | 552.9964
3.0884 | 553.8292
3.0882 | 554.662
3.0882 | 555.4948
3.088 | 556.3277
3.0879 | 557.1605
3.0879 | 557.9934
3.0877 | 558.8262
3.0877 | 559.6591
3.0875 | 560.4919
3.0875 | 561.3247
3.0874 | 562.1575
3.0872 | 562.9902
3.0872 | 563.8231
3.0871 | 564.6558
3.0871 | 565.4886
3.0869 | 566.3215
3.0869 | 567.1542
3.0867 | 567.9871
3.0866 | 568.82
3.0864 | 569.6527
3.0864 | 570.4855
3.0863 | 571.3184
3.0863 | 572.1512
3.0861 | 572.984
3.0859 | 573.8169
3.0859 | 574.6496
3.0858 | 575.4825
3.0858 | 576.3153
3.0856 | 577.1481
3.0856 | 577.981
3.0854 | 578.8138
3.0853 | 579.6467
3.0853 | 580.4796
3.0851 | 581.3124
3.085 | 582.1452
3.085 | 582.978
3.0848 | 583.8109
3.0848 | 584.6437
3.0846 | 585.4765
3.0845 | 586.3093
3.0845 | 587.1421
3.0843 | 587.975
3.0843 | 588.8078
3.0842 | 589.6406
3.084 | 590.4735
3.084 | 591.3063
3.0838 | 592.1392
3.0838 | 592.972
3.0837 | 593.8048
3.0835 | 594.6376
3.0835 | 595.4704
3.0835 | 596.3033
3.0833 | 597.1362
3.0832 | 597.969
3.083 | 598.8017
3.083 | 599.6345
3.0829 | 600.4673
3.0829 | 601.3002
3.0827 | 602.133
3.0825 | 602.9658
3.0825 | 603.7985
3.0824 | 604.6314
3.0822 | 605.4642
3.0822 | 606.2969
3.0821 | 607.1298
3.0821 | 607.9626
3.0819 | 608.7954
3.0817 | 609.6282
3.0817 | 610.4611
3.0816 | 611.294
3.0816 | 612.1268
3.0814 | 612.9595
3.0814 | 613.7924
3.0813 | 614.6252
3.0811 | 615.458
3.0811 | 616.2909
3.0809 | 617.1237
3.0808 | 617.9564
3.0806 | 618.7892
3.0806 | 619.6221
3.0804 | 620.4548
3.0804 | 621.2877
3.0803 | 622.1205
3.0801 | 622.9533
3.0801 | 623.7862
3.08 | 624.619
3.0798 | 625.4519
3.0798 | 626.2847
3.0798 | 627.1174
3.0795 | 627.9501
3.0795 | 628.783
3.0793 | 629.6158
3.0793 | 630.4486
3.0792 | 631.2814
3.0792 | 632.1142
3.079 | 632.947
3.0788 | 633.7798
3.0788 | 634.6126
3.0787 | 635.4453
3.0787 | 636.2781
3.0785 | 637.111
3.0783 | 637.9438
3.0782 | 638.7766
3.0782 | 639.6094
3.078 | 640.4422
3.078 | 641.2751
3.0779 | 642.1079
3.0777 | 642.9407
3.0777 | 643.7735
3.0775 | 644.6063
3.0774 | 645.4391
3.0774 | 646.2719
3.0772 | 647.1048
3.0772 | 647.9375
3.0771 | 648.7703
3.0769 | 649.6031
3.0769 | 650.4359
3.0767 | 651.2688
3.0766 | 652.1016
3.0766 | 652.9344
3.0764 | 653.7672
3.0762 | 654.6
3.0762 | 655.4328
3.0761 | 656.2658
3.0759 | 657.0985
3.0759 | 657.9312
3.0758 | 658.764
3.0758 | 659.5968
3.0756 | 660.4296
3.0754 | 661.2624
3.0754 | 662.0952
3.0753 | 662.9279
3.0751 | 663.7608
3.0751 | 664.5936
3.075 | 665.4264
3.0748 | 666.2593
3.0748 | 667.0921
3.0746 | 667.925
3.0745 | 668.7578
3.0745 | 669.5906
3.0743 | 670.4234
3.0741 | 671.2562
3.0741 | 672.089
3.074 | 672.9218
3.0738 | 673.7546
3.0738 | 674.5874
3.0737 | 675.4202
3.0737 | 676.2531
3.0735 | 677.0859
3.0733 | 677.9187
3.0733 | 678.7515
3.0732 | 679.5844
3.073 | 680.4172
3.0729 | 681.2501
3.0729 | 682.0828
3.0727 | 682.9156
3.0725 | 683.7484
3.0725 | 684.5812
3.0724 | 685.414
3.0722 | 686.2468
3.0722 | 687.0796
3.0722 | 687.9124
3.0721 | 688.7452
3.0719 | 689.5779
3.0717 | 690.4108
3.0717 | 691.2436
3.0716 | 692.0764
3.0714 | 692.9092
3.0712 | 693.742
3.0712 | 694.5748
3.0711 | 695.4076
3.0711 | 696.2403
3.0709 | 697.0731
3.0708 | 697.906
3.0706 | 698.7388
3.0706 | 699.5715
3.0704 | 700.4043
3.0704 | 701.2371
3.0703 | 702.07
3.0703 | 702.9028
3.0701 | 703.7356
3.07 | 704.5684
3.0698 | 705.4012
3.0698 | 706.2341
3.0696 | 707.0669
3.0695 | 707.8996
3.0693 | 708.7324
3.0693 | 709.5652
3.0691 | 710.398
3.069 | 711.2309
3.069 | 712.0637
3.0688 | 712.8965
3.0687 | 713.7293
3.0685 | 714.5621
3.0685 | 715.3949
3.0683 | 716.2277
3.0682 | 717.0605
3.068 | 717.8933
3.068 | 718.7262
3.0679 | 719.559
3.0677 | 720.3918
3.0677 | 721.2247
3.0675 | 722.0574
3.0675 | 722.8902
3.0674 | 723.723
3.0672 | 724.5558
3.067 | 725.3887
3.067 | 726.2215
3.0669 | 727.0542
3.0667 | 727.8871
3.0667 | 728.7199
3.0666 | 729.5526
3.0664 | 730.3855
3.0664 | 731.2183
3.0662 | 732.051
3.0661 | 732.8839
3.0659 | 733.7167
3.0658 | 734.5495
3.0658 | 735.3824
3.0656 | 736.2152
3.0656 | 737.0479
3.0654 | 737.8807
3.0653 | 738.7136
3.0651 | 739.5464
3.0651 | 740.3792
3.065 | 741.212
3.0648 | 742.0448
3.0646 | 742.8776
3.0646 | 743.7104
3.0645 | 744.5431
3.0643 | 745.3759
3.0643 | 746.2087
3.0641 | 747.0414
3.064 | 747.8744
3.0638 | 748.7072
3.0638 | 749.54
3.0637 | 750.3727
3.0635 | 751.2055
3.0635 | 752.0383
3.0633 | 752.8711
3.0632 | 753.7039
3.063 | 754.5367
3.063 | 755.3695
3.0629 | 756.2023
3.0627 | 757.0352
3.0627 | 757.868
3.0625 | 758.7008
3.0624 | 759.5336
3.0622 | 760.3664
3.0622 | 761.1993
3.062 | 762.0322
3.0619 | 762.8649
3.0619 | 763.6977
3.0617 | 764.5306
3.0616 | 765.3634
3.0614 | 766.1963
3.0614 | 767.0291
3.0612 | 767.8618
3.0611 | 768.6946
3.0609 | 769.5274
3.0609 | 770.3602
3.0608 | 771.193
3.0606 | 772.0257
3.0604 | 772.8586
3.0603 | 773.6913
3.0604 | 774.5241
3.0603 | 775.357
3.0599 | 776.1898
3.0599 | 777.0227
3.0598 | 777.8554
3.0596 | 778.6883
3.0596 | 779.5211
3.0595 | 780.354
3.0593 | 781.1868
3.0591 | 782.0196
3.0591 | 782.8524
3.059 | 783.6852
3.0588 | 784.518
3.0587 | 785.3508
3.0587 | 786.1835
3.0585 | 787.0163
3.0583 | 787.8491
3.0583 | 788.6819
3.0582 | 789.5147
3.058 | 790.3475
3.0579 | 791.1802
3.0577 | 792.013
3.0577 | 792.8458
3.0575 | 793.6786
3.0574 | 794.5113
3.0574 | 795.3441
3.0572 | 796.177
3.057 | 797.0097
3.0569 | 797.8426
3.0567 | 798.6754
3.0567 | 799.5083
3.0566 | 800.3412
3.0564 | 801.1739
3.0562 | 802.0068
3.0562 | 802.8396
3.0561 | 803.6724
3.0559 | 804.5052
3.0558 | 805.338
3.0558 | 806.1707
3.0556 | 807.0036
3.0554 | 807.8364
3.0553 | 808.6692
3.0551 | 809.502
3.0551 | 810.3348
3.0549 | 811.1676
3.0548 | 812.0004
3.0548 | 812.8332
3.0546 | 813.666
3.0545 | 814.4988
3.0543 | 815.3316
3.0541 | 816.1644
3.054 | 816.9972
3.054 | 817.83
3.0538 | 818.6627
3.0538 | 819.4955
3.0535 | 820.3283
3.0533 | 821.161
3.0533 | 821.9937
3.0532 | 822.8265
3.053 | 823.6593
3.053 | 824.4923
3.0528 | 825.325
3.0527 | 826.1578
3.0525 | 826.9907
3.0525 | 827.8235
3.0522 | 828.6564
3.0522 | 829.4892
3.052 | 830.322
3.0519 | 831.1548
3.0519 | 831.9877
3.0517 | 832.8204
3.0516 | 833.6533
3.0514 | 834.4862
3.0512 | 835.319
3.0512 | 836.1518
3.0511 | 836.9846
3.0509 | 837.8174
3.0507 | 838.6503
3.0506 | 839.4831
3.0506 | 840.3159
3.0504 | 841.1487
3.0503 | 841.9814
3.0501 | 842.8142
3.0501 | 843.6471
3.0499 | 844.4799
3.0498 | 845.3129
3.0496 | 846.1456
3.0495 | 846.9785
3.0493 | 847.8113
3.0493 | 848.6443
3.0491 | 849.477
3.049 | 850.3098
3.0488 | 851.1427
3.0488 | 851.9754
3.0485 | 852.8082
3.0485 | 853.6411
3.0483 | 854.4738
3.0482 | 855.3067
3.048 | 856.1394
3.048 | 856.9723
3.0478 | 857.8051
3.0477 | 858.6379
3.0475 | 859.4707
3.0474 | 860.3035
3.0472 | 861.1363
3.0472 | 861.9691
3.047 | 862.8019
3.0469 | 863.6346
3.0467 | 864.4674
3.0466 | 865.3002
3.0466 | 866.1331
3.0464 | 866.9659
3.0462 | 867.7988
3.0461 | 868.6315
3.0459 | 869.4643
3.0457 | 870.2971
3.0456 | 871.13
3.0456 | 871.9627
3.0454 | 872.7956
3.0453 | 873.6284
3.0451 | 874.4612
3.0449 | 875.2939
3.0448 | 876.1268
3.0448 | 876.9596
3.0446 | 877.7923
3.0445 | 878.6252
3.0443 | 879.4579
3.0443 | 880.2907
3.044 | 881.1235
3.044 | 881.9564
3.0438 | 882.7891
3.0436 | 883.6219
3.0435 | 884.4547
3.0433 | 885.2876
3.0432 | 886.1204
3.043 | 886.9532
3.043 | 887.7859
3.0428 | 888.6186
3.0427 | 889.4515
3.0425 | 890.2843
3.0424 | 891.117
3.0422 | 891.9498
3.0422 | 892.7827
3.042 | 893.6154
3.0419 | 894.4483
3.0417 | 895.2811
3.0415 | 896.114
3.0415 | 896.9468
3.0414 | 897.7796
3.0412 | 898.6124
3.0411 | 899.4451
3.0409 | 900.278
3.0407 | 901.1106
3.0406 | 901.9433
3.0404 | 902.7762
3.0404 | 903.6089
3.0403 | 904.4416
3.0401 | 905.2745
3.0399 | 906.1072
3.0398 | 906.9402
3.0396 | 907.7729
3.0396 | 908.6057
3.0393 | 909.4386
3.0393 | 910.2714
3.0391 | 911.1042
3.039 | 911.9371
3.0388 | 912.7699
3.0386 | 913.6027
3.0385 | 914.4355
3.0385 | 915.2684
3.0382 | 916.1012
3.0382 | 916.934
3.038 | 917.7668
3.0378 | 918.5996
3.0377 | 919.4324
3.0375 | 920.2652
3.0374 | 921.098
3.0372 | 921.9308
3.037 | 922.7636
3.0369 | 923.5964
3.0369 | 924.4291
3.0365 | 925.2619
3.0365 | 926.0948
3.0364 | 926.9276
3.0362 | 927.7603
3.0361 | 928.5932
3.0359 | 929.4259
3.0357 | 930.2588
3.0356 | 931.0915
3.0354 | 931.9243
3.0353 | 932.7571
3.0351 | 933.5899
3.0349 | 934.4227
3.0349 | 935.2554
3.0348 | 936.0882
3.0344 | 936.9211
3.0344 | 937.7538
3.0343 | 938.5866
3.0341 | 939.4196
3.034 | 940.2524
3.0338 | 941.0851
3.0336 | 941.918
3.0335 | 942.7507
3.0333 | 943.5836
3.0332 | 944.4164
3.033 | 945.2492
3.033 | 946.082
3.0327 | 946.9148
3.0325 | 947.7476
3.0325 | 948.5804
3.0324 | 949.4133
3.0322 | 950.2461
3.032 | 951.0789
3.0319 | 951.9118
3.0317 | 952.7446
3.0315 | 953.5774
3.0314 | 954.4102
3.0312 | 955.243
3.0311 | 956.0757
3.0309 | 956.9086
3.0307 | 957.7414
3.0306 | 958.5741
3.0304 | 959.4069
3.0303 | 960.2398
3.0301 | 961.0725
3.0299 | 961.9054
3.0298 | 962.7382
3.0296 | 963.571
3.0294 | 964.4038
3.0293 | 965.2366
3.0291 | 966.0694
3.029 | 966.9023
3.0288 | 967.7351
3.0286 | 968.5679
3.0285 | 969.4006
3.0283 | 970.2334
3.0282 | 971.0662
3.028 | 971.899
3.0278 | 972.7318
3.0277 | 973.5646
3.0275 | 974.3973
3.0273 | 975.2302
3.0272 | 976.063
3.027 | 976.8957
3.0269 | 977.7285
3.0267 | 978.5613
3.0265 | 979.3941
3.0264 | 980.2268
3.0262 | 981.0597
3.0261 | 981.8925
3.0259 | 982.7254
3.0256 | 983.5581
3.0256 | 984.3909
3.0254 | 985.2238
3.0251 | 986.0566
3.0249 | 986.8894
3.0248 | 987.7222
3.0246 | 988.555
3.0244 | 989.3878
3.0243 | 990.2206
3.0241 | 991.0533
3.024 | 991.8862
3.0238 | 992.7189
3.0236 | 993.5517
3.0235 | 994.3845
3.0233 | 995.2173
3.023 | 996.0501
3.0228 | 996.8828
3.0227 | 997.7156
3.0225 | 998.5485
3.0222 | 999.3814
3.022 | 1000.214
3.0219 | 1001.047
3.0217 | 1001.88
3.0215 | 1002.713
3.0214 | 1003.545
3.0212 | 1004.378
3.0211 | 1005.211
3.0209 | 1006.044
3.0207 | 1006.876
3.0204 | 1007.709
3.0202 | 1008.542
3.0201 | 1009.375
3.0199 | 1010.207
3.0198 | 1011.04
3.0196 | 1011.873
3.0194 | 1012.706
3.0191 | 1013.539
3.019 | 1014.372
3.0188 | 1015.204
3.0185 | 1016.037
3.0185 | 1016.87
3.0183 | 1017.703
3.018 | 1018.536
3.0178 | 1019.368
3.0177 | 1020.201
3.0175 | 1021.034
3.0172 | 1021.867
3.017 | 1022.699
3.0169 | 1023.532
3.0167 | 1024.365
3.0165 | 1025.198
3.0162 | 1026.031
3.0161 | 1026.863
3.0159 | 1027.696
3.0157 | 1028.529
3.0156 | 1029.362
3.0152 | 1030.195
3.0151 | 1031.027
3.0149 | 1031.86
3.0148 | 1032.693
3.0144 | 1033.526
3.0143 | 1034.359
3.0141 | 1035.191
3.014 | 1036.024
3.0136 | 1036.857
3.0135 | 1037.69
3.0131 | 1038.522
3.013 | 1039.355
3.0128 | 1040.188
3.0127 | 1041.021
3.0123 | 1041.854
3.0122 | 1042.687
3.012 | 1043.519
3.0117 | 1044.352
3.0115 | 1045.185
3.0114 | 1046.018
3.0112 | 1046.851
3.0109 | 1047.683
3.0107 | 1048.516
3.0106 | 1049.349
3.0102 | 1050.182
3.0101 | 1051.015
3.0098 | 1051.848
3.0096 | 1052.68
3.0093 | 1053.513
3.0091 | 1054.346
3.009 | 1055.179
3.0088 | 1056.011
3.0085 | 1056.844
3.0083 | 1057.677
3.008 | 1058.51
3.0078 | 1059.343
3.0077 | 1060.175
3.0073 | 1061.008
3.0072 | 1061.841
3.0069 | 1062.674
3.0067 | 1063.507
3.0065 | 1064.3392
3.0062 | 1065.172
3.006 | 1066.005
3.0057 | 1066.838
3.0056 | 1067.67
3.0052 | 1068.503
3.0051 | 1069.336
3.0048 | 1070.169
3.0046 | 1071.002
3.0044 | 1071.834
3.0041 | 1072.6672
3.0038 | 1073.5
3.0036 | 1074.333
3.0035 | 1075.1656
3.0031 | 1075.9984
3.003 | 1076.8312
3.0027 | 1077.664
3.0025 | 1078.4968
3.0022 | 1079.33
3.0018 | 1080.1624
3.0017 | 1080.9952
3.0014 | 1081.828
3.0012 | 1082.6608
3.0009 | 1083.494
3.0007 | 1084.326
3.0004 | 1085.159
3.0002 | 1085.992
2.9999 | 1086.825
2.9996 | 1087.6576
2.9994 | 1088.4904
2.9991 | 1089.3232
2.9989 | 1090.156
2.9986 | 1090.989
2.9983 | 1091.822
2.9981 | 1092.6544
2.9978 | 1093.487
2.9977 | 1094.32
2.9973 | 1095.153
2.9972 | 1095.985
2.9968 | 1096.818
2.9967 | 1097.651
2.9964 | 1098.484
2.996 | 1099.317
2.9959 | 1100.15
2.9956 | 1100.9824
2.9952 | 1101.815
2.9951 | 1102.648
2.9947 | 1103.481
2.9944 | 1104.314
2.9943 | 1105.146
2.9939 | 1105.979
2.9936 | 1106.812
2.9935 | 1107.6448
2.9931 | 1108.477
2.9928 | 1109.31
2.9927 | 1110.143
2.9923 | 1110.976
2.992 | 1111.809
2.9917 | 1112.641
2.9915 | 1113.474
2.9912 | 1114.307
2.9909 | 1115.14
2.9907 | 1115.973
2.9904 | 1116.805
2.9901 | 1117.638
2.9897 | 1118.471
2.9894 | 1119.304
2.9891 | 1120.137
2.9889 | 1120.969
2.9886 | 1121.802
2.9883 | 1122.635
2.9881 | 1123.468
2.9876 | 1124.3
2.9875 | 1125.133
2.9872 | 1125.966
2.9868 | 1126.799
2.9865 | 1127.631
2.9864 | 1128.464
2.986 | 1129.297
2.9857 | 1130.13
2.9854 | 1130.9624
2.9851 | 1131.7952
2.9847 | 1132.628
2.9846 | 1133.461
2.9843 | 1134.293
2.9839 | 1135.126
2.9836 | 1135.959
2.9833 | 1136.792
2.983 | 1137.625
2.9826 | 1138.457
2.9823 | 1139.29
2.9822 | 1140.123
2.9817 | 1140.956
2.9814 | 1141.789
2.9812 | 1142.621
2.9809 | 1143.454
2.9805 | 1144.287
2.9802 | 1145.12
2.9799 | 1145.952
2.9796 | 1146.785
2.9793 | 1147.618
2.9789 | 1148.451
2.9786 | 1149.284
2.9783 | 1150.117
2.978 | 1150.949
2.9776 | 1151.782
2.9773 | 1152.615
2.977 | 1153.448
2.9767 | 1154.28
2.9764 | 1155.113
2.976 | 1155.946
2.9757 | 1156.779
2.9754 | 1157.611
2.9751 | 1158.444
2.9746 | 1159.277
2.9744 | 1160.11
2.9741 | 1160.9424
2.9736 | 1161.775
2.9733 | 1162.608
2.973 | 1163.4408
2.9726 | 1164.274
2.9723 | 1165.1064
2.9718 | 1165.9392
2.9717 | 1166.772
2.9712 | 1167.605
2.9709 | 1168.438
2.9705 | 1169.27
2.9702 | 1170.103
2.9699 | 1170.936
2.9694 | 1171.769
2.9691 | 1172.601
2.9688 | 1173.434
2.9684 | 1174.267
2.968 | 1175.1
2.9676 | 1175.933
2.9673 | 1176.765
2.967 | 1177.598
2.9665 | 1178.431
2.9662 | 1179.264
2.9659 | 1180.097
2.9654 | 1180.929
2.9651 | 1181.762
2.9647 | 1182.595
2.9644 | 1183.428
2.9639 | 1184.261
2.9636 | 1185.093
2.9633 | 1185.926
2.9628 | 1186.759
2.9625 | 1187.592
2.9621 | 1188.424
2.9617 | 1189.257
2.9613 | 1190.09
2.9609 | 1190.923
2.9605 | 1191.756
2.9601 | 1192.588
2.9597 | 1193.421
2.9594 | 1194.254
2.9589 | 1195.086
2.9586 | 1195.919
2.9581 | 1196.752
2.9578 | 1197.585
2.9573 | 1198.418
2.957 | 1199.2504
2.9565 | 1200.0832
2.9562 | 1200.916
2.9557 | 1201.749
2.9552 | 1202.582
2.9549 | 1203.414
2.9544 | 1204.247
2.9541 | 1205.08
2.9536 | 1205.913
2.9533 | 1206.7456
2.9528 | 1207.578
2.9523 | 1208.411
2.9518 | 1209.244
2.9515 | 1210.077
2.951 | 1210.909
2.9505 | 1211.742
2.9502 | 1212.575
2.9499 | 1213.408
2.9494 | 1214.24
2.9489 | 1215.073
2.9484 | 1215.906
2.9479 | 1216.739
2.9476 | 1217.571
2.9471 | 1218.404
2.9467 | 1219.2368
2.9462 | 1220.0696
2.9457 | 1220.9024
2.9454 | 1221.735
2.9449 | 1222.568
2.9444 | 1223.401
2.9439 | 1224.234
2.9434 | 1225.066
2.9429 | 1225.8992
2.9425 | 1226.732
2.942 | 1227.565
2.9417 | 1228.3976
2.941 | 1229.2304
2.9407 | 1230.0632
2.9402 | 1230.896
2.9397 | 1231.729
2.9392 | 1232.562
2.9387 | 1233.394
2.9381 | 1234.227
2.9376 | 1235.06
2.9371 | 1235.893
2.9367 | 1236.725
2.9362 | 1237.558
2.9357 | 1238.391
2.9352 | 1239.224
2.9347 | 1240.056
2.9342 | 1240.889
2.9337 | 1241.722
2.9331 | 1242.555
2.9326 | 1243.387
2.9321 | 1244.22
2.9316 | 1245.053
2.9312 | 1245.886
2.9305 | 1246.718
2.93 | 1247.551
2.9295 | 1248.384
2.9291 | 1249.2168
2.9284 | 1250.0496
2.9279 | 1250.8824
2.9273 | 1251.715
2.9268 | 1252.548
2.9263 | 1253.381
2.9257 | 1254.213
2.9252 | 1255.046
2.9245 | 1255.879
2.9239 | 1256.712
2.9234 | 1257.544
2.9228 | 1258.377
2.9223 | 1259.21
2.9216 | 1260.043
2.921 | 1260.876
2.9205 | 1261.708
2.9199 | 1262.541
2.9192 | 1263.374
2.9187 | 1264.206
2.9181 | 1265.0392
2.9176 | 1265.872
2.917 | 1266.705
2.9163 | 1267.537
2.9157 | 1268.37
2.9152 | 1269.203
2.9145 | 1270.036
2.9139 | 1270.868
2.9133 | 1271.701
2.9126 | 1272.534
2.912 | 1273.367
2.9113 | 1274.199
2.9107 | 1275.032
2.91 | 1275.865
2.9094 | 1276.698
2.9087 | 1277.531
2.9081 | 1278.363
2.9074 | 1279.196
2.9068 | 1280.029
2.9061 | 1280.862
2.9053 | 1281.694
2.9047 | 1282.527
2.9041 | 1283.36
2.9034 | 1284.193
2.9028 | 1285.025
2.902 | 1285.858
2.9013 | 1286.691
2.9007 | 1287.523
2.8999 | 1288.356
2.8992 | 1289.189
2.8986 | 1290.022
2.8978 | 1290.855
2.897 | 1291.687
2.8963 | 1292.52
2.8955 | 1293.353
2.8949 | 1294.1856
2.894 | 1295.018
2.8932 | 1295.851
2.8926 | 1296.684
2.8918 | 1297.517
2.891 | 1298.349
2.8903 | 1299.182
2.8895 | 1300.015
2.8887 | 1300.848
2.8879 | 1301.68
2.8871 | 1302.513
2.8863 | 1303.346
2.8855 | 1304.179
2.8847 | 1305.011
2.8839 | 1305.844
2.8831 | 1306.6768
2.8823 | 1307.5096
2.8815 | 1308.342
2.8805 | 1309.175
2.8797 | 1310.008
2.8789 | 1310.841
2.8781 | 1311.673
2.8771 | 1312.506
2.8763 | 1313.339
2.8753 | 1314.172
2.8745 | 1315.004
2.8735 | 1315.837
2.8726 | 1316.67
2.8718 | 1317.503
2.8708 | 1318.335
2.87 | 1319.168
2.869 | 1320.001
2.8681 | 1320.834
2.8671 | 1321.666
2.8661 | 1322.4992
2.8652 | 1323.332
2.8642 | 1324.165
2.8632 | 1324.997
2.8623 | 1325.83
2.8613 | 1326.663
2.8603 | 1327.496
2.8592 | 1328.328
2.8582 | 1329.161
2.8571 | 1329.994
2.8561 | 1330.827
2.855 | 1331.659
2.854 | 1332.492
2.8529 | 1333.325
2.8518 | 1334.158
2.8508 | 1334.991
2.8495 | 1335.823
2.8485 | 1336.656
2.8474 | 1337.489
2.8463 | 1338.322
2.8451 | 1339.154
2.8439 | 1339.987
2.8427 | 1340.82
2.8416 | 1341.653
2.8405 | 1342.485
2.8392 | 1343.318
2.8379 | 1344.151
2.8368 | 1344.983
2.8355 | 1345.816
2.8342 | 1346.649
2.833 | 1347.482
2.8318 | 1348.314
2.8305 | 1349.147
2.8292 | 1349.98
2.8277 | 1350.813
2.8264 | 1351.645
2.8251 | 1352.478
2.8237 | 1353.311
2.8224 | 1354.143
2.8209 | 1354.976
2.8195 | 1355.809
2.818 | 1356.642
2.8167 | 1357.474
2.8151 | 1358.3072
2.8137 | 1359.14
2.8122 | 1359.9728
2.8108 | 1360.805
2.8092 | 1361.638
2.8075 | 1362.471
2.8061 | 1363.304
2.8045 | 1364.136
2.8029 | 1364.969
2.8012 | 1365.802
2.7996 | 1366.635
2.7979 | 1367.468
2.7962 | 1368.3
2.7946 | 1369.133
2.7929 | 1369.966
2.7911 | 1370.798
2.7893 | 1371.631
2.7875 | 1372.464
2.7858 | 1373.296
2.7838 | 1374.129
2.7819 | 1374.962
2.7801 | 1375.795
2.7782 | 1376.627
2.7762 | 1377.46
2.7743 | 1378.293
2.7722 | 1379.126
2.7703 | 1379.958
2.7682 | 1380.791
2.7662 | 1381.624
2.764 | 1382.457
2.7619 | 1383.289
2.7596 | 1384.122
2.7575 | 1384.955
2.7554 | 1385.7872
2.753 | 1386.62
2.7507 | 1387.453
2.7483 | 1388.285
2.7461 | 1389.118
2.7436 | 1389.951
2.7412 | 1390.784
2.7386 | 1391.617
2.7362 | 1392.449
2.7336 | 1393.282
2.7312 | 1394.115
2.7285 | 1394.9472
2.7257 | 1395.78
2.723 | 1396.6128
2.7202 | 1397.445
2.7175 | 1398.278
2.7146 | 1399.111
2.7117 | 1399.944
2.7088 | 1400.776
2.7057 | 1401.609
2.7028 | 1402.442
2.6997 | 1403.274
2.6965 | 1404.107
2.6933 | 1404.94
2.6901 | 1405.773
2.6868 | 1406.605
2.6834 | 1407.438
2.6799 | 1408.271
2.6763 | 1409.103
2.6728 | 1409.936
2.6692 | 1410.769
2.6657 | 1411.601
2.6618 | 1412.434
2.6581 | 1413.267
2.6541 | 1414.099
2.6502 | 1414.932
2.6462 | 1415.765
2.642 | 1416.598
2.6378 | 1417.43
2.6334 | 1418.263
2.6292 | 1419.095
2.6247 | 1419.928
2.62 | 1420.761
2.6153 | 1421.5936
2.6105 | 1422.426
2.606 | 1423.259
2.6006 | 1424.092
2.5955 | 1424.924
2.5902 | 1425.757
2.5847 | 1426.5896
2.5793 | 1427.422
2.5735 | 1428.255
2.5677 | 1429.088
2.5616 | 1429.92
2.5553 | 1430.753
2.5492 | 1431.586
2.5424 | 1432.418
2.5354 | 1433.251
2.5283 | 1434.084
2.5211 | 1434.916
2.5135 | 1435.749
2.5058 | 1436.582
2.498 | 1437.414
2.4896 | 1438.247
2.4809 | 1439.08
2.4719 | 1439.912
2.4623 | 1440.745
2.4527 | 1441.578
2.4425 | 1442.41
2.4323 | 1443.243
2.4212 | 1444.076
2.4094 | 1444.908
2.3971 | 1445.7408
2.3841 | 1446.573
2.3704 | 1447.406
2.3563 | 1448.239
2.3407 | 1449.071
2.3239 | 1449.904
2.3056 | 1450.737
2.2858 | 1451.569
2.2638 | 1452.402
2.2396 | 1453.235
2.2135 | 1454.0672
2.1825 | 1454.9
2.1468 | 1455.732
2.1049 | 1456.565
2.055 | 1457.3976
2.0072 | 1458.218
2.0005 | 1458.912
1.9998 | 1459.474
1.9998 | 1459.9424
1.9998 | 1460.343
1.9998 | 1460.691
1.9998 | 1460.997
1.9995 | 1461.269
1.9998 | 1461.513
1.9998 | 1461.734
1.9998 | 1461.936
1.9998 | 1462.12
1.9998 | 1462.2896
1.9998 | 1462.447
2 | 1462.593
1.9998 | 1462.73
1.9998 | 1462.859
2 | 1462.98
1.9998 | 1463.094
2 | 1463.203
1.9998 | 1463.307
2 | 1463.406
1.9998 | 1463.5
2 | 1463.591
2 | 1463.678
2 | 1463.762
2 | 1463.843
1.9998 | 1463.9208
2 | 1463.997
2 | 1464.07
2 | 1464.1408
2 | 1464.21
2 | 1464.277
2 | 1464.343
1.9998 | 1464.407
1.9998 | 1464.469
2 | 1464.5296
2 | 1464.589
2 | 1464.6472
1.9998 | 1464.704
2 | 1464.76
2 | 1464.8144
2 | 1464.868
2 | 1464.921
1.9998 | 1464.972
2 | 1465.023
2 | 1465.073
2 | 1465.122
1.9998 | 1465.17
2 | 1465.217
2 | 1465.264
2 | 1465.31
1.9998 | 1465.355
2 | 1465.4
1.9998 | 1465.444
2 | 1465.4872
2 | 1465.53
2 | 1465.572
1.9998 | 1465.614
1.9998 | 1465.655
1.9998 | 1465.696
1.9998 | 1465.736
2 | 1465.775
2 | 1465.815
1.9998 | 1465.853
2 | 1465.892
2 | 1465.929
2 | 1465.967
2 | 1466.004
2 | 1466.04
1.9998 | 1466.077
2 | 1466.112
2 | 1466.148
2 | 1466.183
1.9998 | 1466.2176
2 | 1466.252
2 | 1466.286
2 | 1466.32
2 | 1466.353
2 | 1466.3864
1.9998 | 1466.419
2 | 1466.452
1.9998 | 1466.484
2 | 1466.516
2 | 1466.548
2 | 1466.579
2 | 1466.61
2 | 1466.641
1.9998 | 1466.672
2 | 1466.702
2 | 1466.732
2 | 1466.762
2 | 1466.792
2 | 1466.821
2 | 1466.85
2 | 1466.8792
2 | 1466.908
2 | 1466.936
1.9998 | 1466.965
1.9998 | 1466.993
2 | 1467.0208
2 | 1467.048
1.9998 | 1467.076
1.9998 | 1467.103
2 | 1467.1304
2 | 1467.157
2 | 1467.184
1.9998 | 1467.211
2 | 1467.237
1.9998 | 1467.263
2 | 1467.289
2 | 1467.315
2 | 1467.341
2 | 1467.367
2 | 1467.392
1.9998 | 1467.417
2 | 1467.4424
1.9998 | 1467.467
1.9998 | 1467.492
2 | 1467.5168
1.9998 | 1467.541
1.9998 | 1467.566
2 | 1467.59
2 | 1467.614
2 | 1467.638
2 | 1467.662
2 | 1467.685
2 | 1467.709
2 | 1467.732
2 | 1467.755
2 | 1467.779
2 | 1467.802
1.9998 | 1467.824
2 | 1467.8472
2 | 1467.87
1.9998 | 1467.892
1.9998 | 1467.915
1.9998 | 1467.937
2 | 1467.959
1.9998 | 1467.981
1.9998 | 1468.003
1.9998 | 1468.025
2 | 1468.047
2 | 1468.068
2 | 1468.09
2 | 1468.111
1.9998 | 1468.1328
1.9998 | 1468.154
1.9998 | 1468.175
2 | 1468.196
2 | 1468.217
1.9998 | 1468.229