## Sheet1
2voltage | 2capacity | 384.0voltage | 384.0capacity | 768.0voltage | 768.0capacity | 1152.0voltage | 1152.0capacity | 1536.0voltage | 1536.0capacity | 1920.0voltage | 1920.0capacity
3.7174 | 0 | 1.9998 | 0 | 2 | 0 | 1.9992 | 0 | 1.9998 | 0 | 1.9995 | 0
3.588 | 0.8329417 | 1.9998 | 0.0004805556 | 2 | 0.0005666667 | 1.9992 | 0.0005555556 | 1.9998 | 0.0004638889 | 1.9995 | 0.0005027778
3.4532 | 1.665908
3.3787 | 2.498814
3.3339 | 3.331725
3.3038 | 4.164617
3.2839 | 4.997497
3.2681 | 5.830389
3.256 | 6.663242
3.247 | 7.496119
3.2394 | 8.328969
3.2334 | 9.161761
3.2281 | 9.994594
3.2236 | 10.82746
3.2198 | 11.66033
3.2163 | 12.49319
3.2131 | 13.32604
3.2102 | 14.15891
3.2076 | 14.99176
3.2052 | 15.82456
3.2029 | 16.65742
3.2006 | 17.49033
3.1987 | 18.32317
3.1966 | 19.15606
3.1948 | 19.98895
3.193 | 20.82181
3.1914 | 21.65464
3.1897 | 22.48746
3.188 | 23.32029
3.1866 | 24.15313
3.1851 | 24.98597
3.1837 | 25.81883
3.1822 | 26.65162
3.1808 | 27.48447
3.1795 | 28.31731
3.1782 | 29.15013
3.1769 | 29.98297
3.1756 | 30.81585
3.1745 | 31.64869
3.1734 | 32.48154
3.1722 | 33.31438
3.1711 | 34.14719
3.17 | 34.980025
3.169 | 35.81286
3.168 | 36.64569
3.1671 | 37.47849
3.1661 | 38.31131
3.1651 | 39.14413
3.1643 | 39.97699
3.1635 | 40.8098
3.1627 | 41.64262
3.1619 | 42.47542
3.1611 | 43.30824
3.1604 | 44.14105
3.1596 | 44.97391
3.1592 | 45.80669
3.1585 | 46.63949
3.1579 | 47.47235
3.1572 | 48.30513
3.1567 | 49.13793
3.1561 | 49.97076
3.1556 | 50.80362
3.1551 | 51.63647
3.1546 | 52.4693
3.1542 | 53.30211
3.1537 | 54.13489
3.1533 | 54.96772
3.1529 | 55.80054
3.1524 | 56.63334
3.1521 | 57.46616
3.1517 | 58.29899
3.1512 | 59.13178
3.1509 | 59.96463
3.1506 | 60.79747
3.1503 | 61.63029
3.15 | 62.46311
3.1496 | 63.29592
3.1493 | 64.12869
3.149 | 64.9615
3.1487 | 65.79434
3.1483 | 66.62722
3.1482 | 67.46008
3.1479 | 68.29293
3.1475 | 69.12577
3.1472 | 69.95861
3.1469 | 70.79147
3.1467 | 71.62432
3.1464 | 72.45712
3.1462 | 73.28997
3.1459 | 74.12279
3.1458 | 74.95568
3.1454 | 75.78855
3.1453 | 76.62136
3.145 | 77.45421
3.1448 | 78.28706
3.1446 | 79.11989
3.1443 | 79.95271
3.1441 | 80.78557
3.1438 | 81.61846
3.1437 | 82.45128
3.1435 | 83.28412
3.1433 | 84.11699
3.143 | 84.94982
3.1429 | 85.78263
3.1427 | 86.61544
3.1425 | 87.44826
3.1422 | 88.28108
3.142 | 89.11392
3.1419 | 89.94676
3.1417 | 90.77959
3.1416 | 91.61239
3.1414 | 92.44523
3.1411 | 93.27806
3.1411 | 94.11089
3.1408 | 94.94376
3.1406 | 95.77666
3.1404 | 96.60952
3.1403 | 97.44234
3.1401 | 98.27522
3.1399 | 99.10806
3.1398 | 99.9409
3.1396 | 100.7737
3.1395 | 101.6065
3.1393 | 102.4393
3.1391 | 103.2722
3.139 | 104.105
3.1388 | 104.9378
3.1387 | 105.7706
3.1385 | 106.6034
3.1383 | 107.4362
3.1382 | 108.2691
3.138 | 109.1019
3.1378 | 109.9347
3.1377 | 110.7675
3.1375 | 111.6003
3.1374 | 112.4331
3.1372 | 113.2659
3.1372 | 114.0987
3.137 | 114.9316
3.1367 | 115.7643
3.1367 | 116.5972
3.1366 | 117.43
3.1364 | 118.2628
3.1362 | 119.0957
3.1361 | 119.9285
3.1359 | 120.7614
3.1358 | 121.5943
3.1358 | 122.4271
3.1356 | 123.2599
3.1354 | 124.0927
3.1353 | 124.9256
3.1353 | 125.7584
3.1349 | 126.5912
3.1349 | 127.424
3.1348 | 128.2568
3.1346 | 129.0897
3.1345 | 129.9225
3.1343 | 130.7553
3.1343 | 131.5882
3.1341 | 132.421
3.134 | 133.2537
3.1338 | 134.0866
3.1337 | 134.9194
3.1337 | 135.7523
3.1335 | 136.5851
3.1333 | 137.4179
3.1332 | 138.2507
3.133 | 139.0836
3.133 | 139.9163
3.1328 | 140.7491
3.1327 | 141.582
3.1325 | 142.4148
3.1325 | 143.2476
3.1324 | 144.0804
3.1322 | 144.9132
3.1322 | 145.7461
3.132 | 146.5789
3.1319 | 147.4117
3.1317 | 148.2446
3.1316 | 149.0774
3.1316 | 149.9102
3.1314 | 150.7431
3.1312 | 151.5759
3.1312 | 152.4088
3.1311 | 153.2416
3.1309 | 154.0744
3.1307 | 154.9072
3.1307 | 155.74
3.1306 | 156.5728
3.1304 | 157.4056
3.1304 | 158.2384
3.1303 | 159.0712
3.1301 | 159.9041
3.1301 | 160.7369
3.1299 | 161.5697
3.1298 | 162.4025
3.1296 | 163.2353
3.1296 | 164.0681
3.1295 | 164.901
3.1293 | 165.7338
3.1291 | 166.5667
3.1291 | 167.3995
3.1291 | 168.2323
3.129 | 169.0652
3.1288 | 169.8981
3.1286 | 170.7309
3.1286 | 171.5637
3.1285 | 172.3965
3.1283 | 173.2293
3.1283 | 174.0622
3.1282 | 174.895
3.128 | 175.7278
3.128 | 176.5606
3.1278 | 177.3935
3.1278 | 178.2263
3.1277 | 179.0591
3.1275 | 179.8919
3.1275 | 180.7247
3.1274 | 181.5576
3.1272 | 182.3905
3.1272 | 183.2232
3.127 | 184.0561
3.127 | 184.8889
3.1269 | 185.7217
3.1267 | 186.5546
3.1266 | 187.3874
3.1266 | 188.2202
3.1266 | 189.053
3.1264 | 189.8858
3.1262 | 190.7186
3.1262 | 191.5514
3.1261 | 192.3843
3.1259 | 193.2171
3.1259 | 194.05
3.1257 | 194.8828
3.1256 | 195.7156
3.1256 | 196.5484
3.1254 | 197.3812
3.1254 | 198.2141
3.1253 | 199.0469
3.1251 | 199.8797
3.1249 | 200.7125
3.1249 | 201.5454
3.1249 | 202.3782
3.1248 | 203.2111
3.1246 | 204.0439
3.1246 | 204.8767
3.1245 | 205.7096
3.1243 | 206.5424
3.1243 | 207.3752
3.1241 | 208.2081
3.124 | 209.0409
3.124 | 209.8737
3.1238 | 210.7065
3.1238 | 211.5393
3.1236 | 212.3721
3.1236 | 213.2049
3.1235 | 214.0377
3.1233 | 214.8705
3.1233 | 215.7033
3.1232 | 216.5361
3.1232 | 217.369
3.123 | 218.2018
3.1228 | 219.0347
3.1228 | 219.8675
3.1227 | 220.7003
3.1227 | 221.5332
3.1225 | 222.366
3.1225 | 223.1988
3.1224 | 224.0317
3.1222 | 224.8645
3.1222 | 225.6972
3.122 | 226.5301
3.122 | 227.3629
3.1219 | 228.1957
3.1219 | 229.0285
3.1217 | 229.8613
3.1215 | 230.6941
3.1215 | 231.5269
3.1214 | 232.3598
3.1214 | 233.1926
3.1212 | 234.0254
3.1212 | 234.8582
3.1211 | 235.691
3.1209 | 236.5238
3.1209 | 237.3566
3.1207 | 238.1895
3.1206 | 239.0222
3.1206 | 239.855
3.1206 | 240.6879
3.1204 | 241.5207
3.1204 | 242.3535
3.1203 | 243.1864
3.1201 | 244.0192
3.1201 | 244.8521
3.1199 | 245.6849
3.1199 | 246.5177
3.1198 | 247.3505
3.1198 | 248.1833
3.1196 | 249.0161
3.1195 | 249.8489
3.1195 | 250.6817
3.1193 | 251.5145
3.1193 | 252.3473
3.1191 | 253.18
3.1191 | 254.0129
3.119 | 254.8457
3.1188 | 255.6785
3.1188 | 256.5113
3.1188 | 257.3441
3.1186 | 258.1769
3.1185 | 259.0098
3.1185 | 259.8426
3.1183 | 260.6754
3.1183 | 261.5082
3.1182 | 262.341
3.1182 | 263.1738
3.118 | 264.0067
3.1178 | 264.8395
3.1178 | 265.6723
3.1178 | 266.5051
3.1177 | 267.338
3.1175 | 268.1708
3.1175 | 269.0036
3.1174 | 269.8365
3.1174 | 270.6693
3.1172 | 271.5021
3.1172 | 272.3349
3.117 | 273.1678
3.117 | 274.0006
3.1169 | 274.8334
3.1167 | 275.6662
3.1167 | 276.499
3.1165 | 277.3318
3.1165 | 278.1645
3.1164 | 278.9973
3.1164 | 279.8301
3.1164 | 280.6629
3.1162 | 281.4957
3.1161 | 282.3285
3.1161 | 283.1613
3.1159 | 283.9941
3.1157 | 284.827
3.1157 | 285.6598
3.1157 | 286.4926
3.1156 | 287.3255
3.1154 | 288.1584
3.1154 | 288.9912
3.1153 | 289.824
3.1153 | 290.6568
3.1151 | 291.4897
3.1151 | 292.3226
3.1149 | 293.1554
3.1149 | 293.9882
3.1148 | 294.821
3.1148 | 295.6538
3.1148 | 296.4866
3.1146 | 297.3194
3.1144 | 298.1522
3.1144 | 298.985
3.1143 | 299.8177
3.1143 | 300.6506
3.1141 | 301.4834
3.1141 | 302.3162
3.114 | 303.149
3.114 | 303.9818
3.1138 | 304.8146
3.1138 | 305.6474
3.1136 | 306.4802
3.1135 | 307.313
3.1135 | 308.1458
3.1135 | 308.9786
3.1133 | 309.8115
3.1132 | 310.6443
3.1132 | 311.4771
3.1132 | 312.3099
3.113 | 313.1427
3.1128 | 313.9756
3.1128 | 314.8084
3.1128 | 315.6412
3.1127 | 316.4739
3.1125 | 317.3068
3.1125 | 318.1396
3.1123 | 318.9724
3.1123 | 319.8052
3.1123 | 320.638
3.1122 | 321.4707
3.112 | 322.3035
3.112 | 323.1363
3.1119 | 323.9692
3.1119 | 324.802
3.1117 | 325.6348
3.1117 | 326.4676
3.1115 | 327.3004
3.1115 | 328.1332
3.1114 | 328.966
3.1114 | 329.7988
3.1112 | 330.6317
3.1112 | 331.4646
3.1111 | 332.2974
3.1109 | 333.1302
3.1109 | 333.9632
3.1109 | 334.796
3.1107 | 335.6288
3.1106 | 336.4616
3.1106 | 337.2944
3.1104 | 338.1273
3.1104 | 338.9601
3.1104 | 339.7929
3.1103 | 340.6257
3.1103 | 341.4586
3.1101 | 342.2914
3.1099 | 343.1242
3.1099 | 343.9569
3.1098 | 344.7898
3.1098 | 345.6225
3.1096 | 346.4554
3.1096 | 347.2881
3.1094 | 348.121
3.1094 | 348.9538
3.1093 | 349.7866
3.1093 | 350.6194
3.1091 | 351.4523
3.1091 | 352.2851
3.109 | 353.1179
3.109 | 353.9507
3.1088 | 354.7836
3.1088 | 355.6165
3.1086 | 356.4493
3.1086 | 357.2821
3.1085 | 358.1149
3.1085 | 358.9477
3.1083 | 359.7805
3.1083 | 360.6133
3.1082 | 361.4461
3.108 | 362.2789
3.108 | 363.1117
3.1078 | 363.9444
3.1078 | 364.7772
3.1078 | 365.61
3.1077 | 366.4428
3.1077 | 367.2756
3.1075 | 368.1085
3.1073 | 368.9413
3.1073 | 369.7741
3.1072 | 370.6069
3.1072 | 371.4397
3.107 | 372.2725
3.107 | 373.1053
3.1069 | 373.938
3.1069 | 374.7707
3.1067 | 375.6036
3.1067 | 376.4364
3.1067 | 377.2692
3.1065 | 378.1021
3.1064 | 378.9349
3.1064 | 379.7678
3.1062 | 380.6005
3.1062 | 381.4334
3.1061 | 382.2661
3.1061 | 383.099
3.1059 | 383.9317
3.1059 | 384.7646
3.1057 | 385.5974
3.1057 | 386.4302
3.1056 | 387.263
3.1056 | 388.0958
3.1054 | 388.9287
3.1052 | 389.7615
3.1052 | 390.5942
3.1051 | 391.427
3.1051 | 392.2599
3.1049 | 393.0927
3.1049 | 393.9256
3.1048 | 394.7584
3.1048 | 395.5913
3.1046 | 396.4242
3.1046 | 397.2571
3.1044 | 398.0899
3.1044 | 398.9227
3.1043 | 399.7555
3.1043 | 400.5883
3.1041 | 401.4211
3.1041 | 402.2539
3.104 | 403.0867
3.104 | 403.9195
3.1038 | 404.7521
3.1036 | 405.585
3.1036 | 406.4178
3.1035 | 407.2506
3.1035 | 408.0834
3.1033 | 408.9162
3.1033 | 409.749
3.1031 | 410.5818
3.1031 | 411.4146
3.103 | 412.2474
3.103 | 413.0802
3.1028 | 413.9131
3.1028 | 414.746
3.1028 | 415.5788
3.1027 | 416.4115
3.1025 | 417.2444
3.1025 | 418.0772
3.1023 | 418.91
3.1023 | 419.7428
3.1022 | 420.5756
3.102 | 421.4084
3.102 | 422.2412
3.1019 | 423.074
3.1019 | 423.9068
3.1019 | 424.7396
3.1017 | 425.5724
3.1017 | 426.4052
3.1015 | 427.238
3.1014 | 428.0708
3.1014 | 428.9037
3.1012 | 429.7365
3.1012 | 430.5692
3.1011 | 431.4021
3.1011 | 432.235
3.1009 | 433.0678
3.1009 | 433.9005
3.1007 | 434.7334
3.1007 | 435.5662
3.1006 | 436.399
3.1006 | 437.2318
3.1004 | 438.0647
3.1004 | 438.8974
3.1002 | 439.7303
3.1001 | 440.5631
3.1001 | 441.3958
3.0999 | 442.2287
3.0999 | 443.0614
3.0998 | 443.8942
3.0998 | 444.727
3.0996 | 445.5598
3.0996 | 446.3926
3.0994 | 447.2254
3.0994 | 448.0582
3.0993 | 448.891
3.0991 | 449.7239
3.0991 | 450.5566
3.099 | 451.3894
3.099 | 452.2222
3.0988 | 453.055
3.0988 | 453.8878
3.0986 | 454.7207
3.0986 | 455.5535
3.0985 | 456.3863
3.0983 | 457.2191
3.0983 | 458.052
3.0981 | 458.8847
3.0981 | 459.7176
3.098 | 460.5505
3.098 | 461.3832
3.0978 | 462.216
3.0978 | 463.0488
3.0977 | 463.8816
3.0977 | 464.7145
3.0975 | 465.5473
3.0973 | 466.3801
3.0973 | 467.2129
3.0972 | 468.0458
3.0972 | 468.8785
3.097 | 469.7113
3.097 | 470.5441
3.0969 | 471.3769
3.0969 | 472.2097
3.0967 | 473.0425
3.0967 | 473.8753
3.0965 | 474.7081
3.0965 | 475.5409
3.0964 | 476.3737
3.0962 | 477.2065
3.0962 | 478.0393
3.096 | 478.8721
3.096 | 479.7049
3.0959 | 480.5378
3.0959 | 481.3706
3.0957 | 482.2033
3.0957 | 483.0361
3.0956 | 483.869
3.0954 | 484.7018
3.0954 | 485.5345
3.0954 | 486.3674
3.0952 | 487.2002
3.0951 | 488.0331
3.0951 | 488.8658
3.0949 | 489.6987
3.0949 | 490.5314
3.0948 | 491.3642
3.0946 | 492.197
3.0946 | 493.0298
3.0944 | 493.8626
3.0944 | 494.6955
3.0943 | 495.5283
3.0943 | 496.361
3.0941 | 497.1939
3.0941 | 498.0266
3.0939 | 498.8594
3.0938 | 499.6922
3.0938 | 500.525
3.0936 | 501.3578
3.0936 | 502.1906
3.0935 | 503.0234
3.0935 | 503.8563
3.0933 | 504.6891
3.0933 | 505.5219
3.0931 | 506.3548
3.0931 | 507.1876
3.093 | 508.0203
3.0928 | 508.8532
3.0928 | 509.686
3.0928 | 510.5188
3.0927 | 511.3516
3.0927 | 512.1844
3.0925 | 513.0173
3.0923 | 513.8501
3.0923 | 514.6829
3.0922 | 515.5157
3.0922 | 516.3485
3.092 | 517.1813
3.0919 | 518.0142
3.0919 | 518.847
3.0917 | 519.6798
3.0917 | 520.5126
3.0915 | 521.3454
3.0915 | 522.1782
3.0914 | 523.011
3.0912 | 523.8437
3.0912 | 524.6766
3.091 | 525.5094
3.091 | 526.3422
3.0909 | 527.175
3.0909 | 528.0078
3.0907 | 528.8407
3.0907 | 529.6735
3.0906 | 530.5063
3.0906 | 531.3391
3.0904 | 532.1719
3.0902 | 533.0048
3.0902 | 533.8376
3.0901 | 534.6704
3.0899 | 535.5032
3.0899 | 536.336
3.0898 | 537.1688
3.0898 | 538.0018
3.0898 | 538.8346
3.0894 | 539.6674
3.0894 | 540.5002
3.0893 | 541.333
3.0893 | 542.1658
3.0891 | 542.9985
3.0891 | 543.8313
3.0889 | 544.664
3.0888 | 545.4969
3.0888 | 546.3298
3.0886 | 547.1626
3.0886 | 547.9955
3.0885 | 548.8283
3.0883 | 549.6611
3.0883 | 550.4939
3.0881 | 551.3267
3.0881 | 552.1596
3.088 | 552.9924
3.0878 | 553.8252
3.0878 | 554.6579
3.0877 | 555.4907
3.0877 | 556.3235
3.0875 | 557.1564
3.0875 | 557.9892
3.0873 | 558.822
3.0872 | 559.6548
3.0872 | 560.4877
3.0872 | 561.3205
3.087 | 562.1533
3.0868 | 562.9861
3.0867 | 563.8189
3.0867 | 564.6517
3.0865 | 565.4844
3.0865 | 566.3173
3.0864 | 567.1501
3.0864 | 567.9829
3.0862 | 568.8158
3.086 | 569.6486
3.086 | 570.4813
3.0859 | 571.3142
3.0857 | 572.147
3.0857 | 572.9797
3.0856 | 573.8124
3.0856 | 574.6452
3.0854 | 575.4781
3.0852 | 576.3109
3.0852 | 577.1437
3.0851 | 577.9766
3.0851 | 578.8093
3.0851 | 579.6421
3.0847 | 580.475
3.0847 | 581.3077
3.0846 | 582.1405
3.0846 | 582.9734
3.0844 | 583.8063
3.0843 | 584.6391
3.0843 | 585.4719
3.0843 | 586.3047
3.0841 | 587.1374
3.0839 | 587.9703
3.0838 | 588.8032
3.0838 | 589.636
3.0836 | 590.4688
3.0836 | 591.3017
3.0835 | 592.1345
3.0835 | 592.9674
3.0833 | 593.8002
3.0831 | 594.633
3.0831 | 595.4658
3.083 | 596.2986
3.083 | 597.1313
3.0828 | 597.9642
3.0827 | 598.797
3.0827 | 599.6298
3.0825 | 600.4625
3.0825 | 601.2952
3.0823 | 602.128
3.0822 | 602.9609
3.082 | 603.7937
3.082 | 604.6265
3.0818 | 605.4593
3.0818 | 606.2921
3.0817 | 607.125
3.0815 | 607.9579
3.0815 | 608.7906
3.0814 | 609.6234
3.0814 | 610.4562
3.0812 | 611.289
3.081 | 612.1219
3.081 | 612.9547
3.0809 | 613.7874
3.0809 | 614.6201
3.0807 | 615.4529
3.0806 | 616.2858
3.0806 | 617.1188
3.0804 | 617.9515
3.0804 | 618.7843
3.0802 | 619.6171
3.0801 | 620.4499
3.0801 | 621.2827
3.0799 | 622.1155
3.0797 | 622.9483
3.0797 | 623.7811
3.0796 | 624.614
3.0796 | 625.4468
3.0794 | 626.2796
3.0793 | 627.1124
3.0791 | 627.9452
3.0791 | 628.778
3.0789 | 629.6108
3.0789 | 630.4437
3.0788 | 631.2766
3.0786 | 632.1094
3.0786 | 632.9421
3.0785 | 633.775
3.0785 | 634.6078
3.0783 | 635.4406
3.0781 | 636.2734
3.0781 | 637.1063
3.078 | 637.939
3.0778 | 638.7718
3.0778 | 639.6047
3.0776 | 640.4376
3.0776 | 641.2704
3.0775 | 642.1032
3.0773 | 642.9361
3.0773 | 643.769
3.0772 | 644.6018
3.077 | 645.4346
3.077 | 646.2674
3.0768 | 647.1001
3.0768 | 647.9329
3.0767 | 648.7658
3.0765 | 649.5984
3.0764 | 650.4312
3.0764 | 651.264
3.0762 | 652.0968
3.076 | 652.9296
3.076 | 653.7625
3.0759 | 654.5953
3.0757 | 655.428
3.0757 | 656.2609
3.0756 | 657.0937
3.0756 | 657.9265
3.0754 | 658.7593
3.0754 | 659.592
3.0752 | 660.4248
3.0751 | 661.2576
3.0749 | 662.0905
3.0747 | 662.9232
3.0747 | 663.756
3.0746 | 664.5888
3.0746 | 665.4217
3.0744 | 666.2545
3.0744 | 667.0874
3.0743 | 667.9201
3.0741 | 668.7529
3.0741 | 669.5857
3.0739 | 670.4185
3.0738 | 671.2513
3.0736 | 672.0841
3.0736 | 672.9169
3.0735 | 673.7496
3.0733 | 674.5825
3.0733 | 675.4153
3.0731 | 676.2481
3.073 | 677.081
3.073 | 677.9137
3.0728 | 678.7465
3.0726 | 679.5793
3.0726 | 680.4121
3.0725 | 681.2449
3.0723 | 682.0777
3.0723 | 682.9105
3.0722 | 683.7432
3.0722 | 684.5761
3.072 | 685.409
3.0718 | 686.2417
3.0717 | 687.0744
3.0717 | 687.9073
3.0715 | 688.7401
3.0714 | 689.573
3.0714 | 690.4057
3.0712 | 691.2385
3.071 | 692.0713
3.071 | 692.904
3.0709 | 693.7369
3.0707 | 694.5696
3.0707 | 695.4024
3.0705 | 696.2352
3.0704 | 697.068
3.0704 | 697.9008
3.0702 | 698.7336
3.0701 | 699.5664
3.0699 | 700.3992
3.0699 | 701.232
3.0697 | 702.0648
3.0697 | 702.8976
3.0696 | 703.7304
3.0694 | 704.5632
3.0693 | 705.3961
3.0693 | 706.2289
3.0691 | 707.0617
3.0689 | 707.8946
3.0689 | 708.7274
3.0688 | 709.5601
3.0686 | 710.3928
3.0686 | 711.2257
3.0684 | 712.0585
3.0683 | 712.8913
3.0681 | 713.7241
3.0681 | 714.5569
3.068 | 715.3897
3.0678 | 716.2225
3.0678 | 717.0554
3.0676 | 717.8882
3.0675 | 718.721
3.0675 | 719.5538
3.0673 | 720.3866
3.0672 | 721.2195
3.0672 | 722.0522
3.067 | 722.885
3.0668 | 723.7178
3.0667 | 724.5506
3.0667 | 725.3835
3.0665 | 726.2163
3.0665 | 727.0491
3.0662 | 727.8819
3.0662 | 728.7147
3.066 | 729.5475
3.066 | 730.3804
3.0659 | 731.2132
3.0657 | 732.0459
3.0657 | 732.8786
3.0655 | 733.7115
3.0654 | 734.5443
3.0652 | 735.3771
3.0652 | 736.2099
3.0651 | 737.0427
3.0649 | 737.8754
3.0649 | 738.7083
3.0647 | 739.5411
3.0646 | 740.374
3.0646 | 741.2068
3.0644 | 742.0396
3.0643 | 742.8724
3.0641 | 743.7052
3.0641 | 744.538
3.0639 | 745.3708
3.0638 | 746.2036
3.0638 | 747.0364
3.0636 | 747.8692
3.0634 | 748.702
3.0633 | 749.5348
3.0633 | 750.3676
3.0631 | 751.2004
3.063 | 752.0332
3.0628 | 752.866
3.0628 | 753.6988
3.0626 | 754.5316
3.0625 | 755.3644
3.0625 | 756.1972
3.0623 | 757.0299
3.0622 | 757.8627
3.062 | 758.6955
3.0618 | 759.5283
3.0618 | 760.3611
3.0617 | 761.1938
3.0615 | 762.0267
3.0615 | 762.8596
3.0613 | 763.6923
3.0612 | 764.5251
3.061 | 765.3579
3.061 | 766.1907
3.0609 | 767.0236
3.0609 | 767.8564
3.0607 | 768.6891
3.0605 | 769.5218
3.0604 | 770.3545
3.0602 | 771.1875
3.0602 | 772.0202
3.0601 | 772.853
3.0599 | 773.6859
3.0597 | 774.5186
3.0597 | 775.3516
3.0596 | 776.1844
3.0594 | 777.0171
3.0594 | 777.85
3.0592 | 778.6828
3.0591 | 779.5156
3.0589 | 780.3484
3.0588 | 781.1812
3.0586 | 782.014
3.0586 | 782.8468
3.0584 | 783.6796
3.0584 | 784.5124
3.0583 | 785.3452
3.0581 | 786.178
3.058 | 787.0107
3.058 | 787.8435
3.0578 | 788.6764
3.0576 | 789.5092
3.0575 | 790.342
3.0573 | 791.1748
3.0573 | 792.0076
3.0572 | 792.8404
3.057 | 793.6732
3.0568 | 794.5059
3.0567 | 795.3388
3.0567 | 796.1716
3.0565 | 797.0043
3.0563 | 797.8371
3.0563 | 798.67
3.0562 | 799.5028
3.056 | 800.3356
3.0559 | 801.1684
3.0557 | 802.0011
3.0557 | 802.8339
3.0555 | 803.6666
3.0554 | 804.4995
3.0552 | 805.3323
3.0552 | 806.1651
3.0551 | 806.998
3.0549 | 807.8307
3.0547 | 808.6635
3.0546 | 809.4963
3.0546 | 810.3291
3.0544 | 811.1619
3.0542 | 811.9948
3.0541 | 812.8275
3.0541 | 813.6603
3.0539 | 814.493
3.0538 | 815.3258
3.0536 | 816.1586
3.0534 | 816.9913
3.0534 | 817.824
3.0533 | 818.6568
3.0531 | 819.4896
3.053 | 820.3224
3.053 | 821.1551
3.0528 | 821.9879
3.0526 | 822.8207
3.0525 | 823.6534
3.0523 | 824.4863
3.0521 | 825.3191
3.0521 | 826.1519
3.052 | 826.9846
3.0518 | 827.8174
3.0517 | 828.6502
3.0515 | 829.483
3.0515 | 830.3159
3.0513 | 831.1487
3.0512 | 831.9815
3.051 | 832.8142
3.051 | 833.6471
3.0509 | 834.4798
3.0507 | 835.3126
3.0507 | 836.1455
3.0504 | 836.9782
3.0504 | 837.811
3.0502 | 838.644
3.05 | 839.4767
3.0499 | 840.3096
3.0497 | 841.1424
3.0496 | 841.9751
3.0496 | 842.808
3.0494 | 843.6408
3.0492 | 844.4735
3.0491 | 845.3062
3.0489 | 846.139
3.0489 | 846.9719
3.0488 | 847.8046
3.0486 | 848.6375
3.0484 | 849.4703
3.0484 | 850.303
3.0483 | 851.1358
3.0481 | 851.9687
3.048 | 852.8014
3.0478 | 853.6342
3.0476 | 854.467
3.0475 | 855.2998
3.0475 | 856.1326
3.0473 | 856.9654
3.0471 | 857.7982
3.047 | 858.631
3.047 | 859.4638
3.0467 | 860.2966
3.0467 | 861.1294
3.0465 | 861.9622
3.0463 | 862.7949
3.0462 | 863.6277
3.0462 | 864.4604
3.046 | 865.2932
3.0459 | 866.126
3.0457 | 866.9588
3.0457 | 867.7916
3.0455 | 868.6243
3.0454 | 869.4572
3.0452 | 870.29
3.045 | 871.1227
3.0449 | 871.9556
3.0447 | 872.7883
3.0447 | 873.6212
3.0446 | 874.4539
3.0444 | 875.2867
3.0442 | 876.1195
3.0441 | 876.9522
3.0441 | 877.785
3.0438 | 878.6178
3.0438 | 879.4506
3.0436 | 880.2834
3.0434 | 881.116
3.0433 | 881.9489
3.0433 | 882.7818
3.0431 | 883.6145
3.0429 | 884.4472
3.0428 | 885.28
3.0426 | 886.1127
3.0426 | 886.9456
3.0423 | 887.7784
3.0423 | 888.6112
3.0421 | 889.4439
3.042 | 890.2767
3.0418 | 891.1096
3.0417 | 891.9424
3.0415 | 892.7751
3.0413 | 893.6079
3.0413 | 894.4407
3.0412 | 895.2735
3.041 | 896.1062
3.0409 | 896.9392
3.0407 | 897.7719
3.0407 | 898.6048
3.0405 | 899.4375
3.0404 | 900.2703
3.0402 | 901.1031
3.04 | 901.936
3.0399 | 902.7687
3.0397 | 903.6015
3.0397 | 904.4343
3.0394 | 905.2671
3.0394 | 906.0998
3.0392 | 906.9325
3.0391 | 907.7653
3.0389 | 908.5981
3.0388 | 909.4309
3.0386 | 910.2638
3.0384 | 911.0965
3.0384 | 911.9293
3.0383 | 912.762
3.0381 | 913.5949
3.0379 | 914.4277
3.0378 | 915.2604
3.0376 | 916.0932
3.0375 | 916.926
3.0375 | 917.7588
3.0373 | 918.5916
3.0371 | 919.4244
3.037 | 920.2572
3.0368 | 921.09
3.0367 | 921.9228
3.0365 | 922.7555
3.0363 | 923.5883
3.0362 | 924.421
3.036 | 925.2538
3.036 | 926.0865
3.0358 | 926.9194
3.0357 | 927.7521
3.0355 | 928.5848
3.0354 | 929.4175
3.0352 | 930.2503
3.035 | 931.0832
3.0349 | 931.916
3.0347 | 932.7489
3.0346 | 933.5817
3.0346 | 934.4144
3.0344 | 935.2472
3.0342 | 936.08
3.0341 | 936.9128
3.0339 | 937.7456
3.0337 | 938.5784
3.0336 | 939.4112
3.0336 | 940.244
3.0333 | 941.0767
3.0331 | 941.9096
3.0329 | 942.7424
3.0329 | 943.5752
3.0328 | 944.408
3.0326 | 945.2408
3.0325 | 946.0735
3.0323 | 946.9063
3.0321 | 947.7391
3.032 | 948.5719
3.0318 | 949.4047
3.0317 | 950.2375
3.0315 | 951.0702
3.0313 | 951.903
3.0312 | 952.7358
3.031 | 953.5687
3.0308 | 954.4014
3.0307 | 955.2342
3.0305 | 956.067
3.0305 | 956.8998
3.0302 | 957.7325
3.03 | 958.5653
3.03 | 959.3981
3.0297 | 960.2309
3.0297 | 961.0637
3.0296 | 961.8966
3.0294 | 962.7293
3.0292 | 963.5621
3.0291 | 964.3949
3.0287 | 965.2277
3.0287 | 966.0605
3.0286 | 966.8934
3.0284 | 967.7261
3.0283 | 968.5588
3.0281 | 969.3916
3.0279 | 970.2244
3.0278 | 971.0572
3.0276 | 971.89
3.0275 | 972.7228
3.0273 | 973.5556
3.0271 | 974.3883
3.027 | 975.2212
3.0268 | 976.0539
3.0266 | 976.8866
3.0263 | 977.7194
3.0263 | 978.5521
3.0262 | 979.3849
3.0258 | 980.2177
3.0258 | 981.0504
3.0257 | 981.8831
3.0255 | 982.716
3.0254 | 983.5488
3.0252 | 984.3816
3.0249 | 985.2144
3.0247 | 986.0471
3.0245 | 986.8799
3.0244 | 987.7127
3.0242 | 988.5456
3.0242 | 989.3784
3.0239 | 990.2111
3.0237 | 991.0439
3.0236 | 991.8766
3.0234 | 992.7094
3.0233 | 993.5421
3.0231 | 994.3748
3.0229 | 995.2076
3.0228 | 996.0404
3.0226 | 996.8732
3.0225 | 997.706
3.0221 | 998.5388
3.0221 | 999.3716
3.0218 | 1000.204
3.0216 | 1001.037
3.0215 | 1001.87
3.0213 | 1002.703
3.0212 | 1003.535
3.021 | 1004.368
3.0208 | 1005.201
3.0205 | 1006.034
3.0204 | 1006.867
3.0202 | 1007.7
3.02 | 1008.532
3.0199 | 1009.365
3.0197 | 1010.198
3.0195 | 1011.031
3.0192 | 1011.863
3.0192 | 1012.696
3.0189 | 1013.529
3.0187 | 1014.362
3.0186 | 1015.195
3.0184 | 1016.027
3.0183 | 1016.86
3.0181 | 1017.693
3.0179 | 1018.526
3.0176 | 1019.359
3.0174 | 1020.191
3.0173 | 1021.024
3.0171 | 1021.857
3.017 | 1022.69
3.0166 | 1023.522
3.0165 | 1024.355
3.0163 | 1025.188
3.0162 | 1026.0208
3.016 | 1026.854
3.0157 | 1027.6864
3.0155 | 1028.5192
3.0153 | 1029.352
3.0152 | 1030.185
3.015 | 1031.018
3.0147 | 1031.85
3.0145 | 1032.683
3.0144 | 1033.516
3.0142 | 1034.349
3.0139 | 1035.182
3.0137 | 1036.014
3.0136 | 1036.847
3.0134 | 1037.68
3.0131 | 1038.513
3.0129 | 1039.346
3.0126 | 1040.178
3.0124 | 1041.011
3.0123 | 1041.844
3.0121 | 1042.677
3.012 | 1043.509
3.0116 | 1044.342
3.0115 | 1045.175
3.0112 | 1046.008
3.011 | 1046.84
3.0108 | 1047.673
3.0107 | 1048.506
3.0103 | 1049.339
3.0102 | 1050.172
3.01 | 1051.004
3.0099 | 1051.837
3.0095 | 1052.67
3.0094 | 1053.503
3.0091 | 1054.336
3.0089 | 1055.168
3.0087 | 1056.001
3.0086 | 1056.834
3.0082 | 1057.667
3.0081 | 1058.5
3.0078 | 1059.332
3.0076 | 1060.165
3.0074 | 1060.998
3.0071 | 1061.831
3.007 | 1062.664
3.0068 | 1063.496
3.0065 | 1064.329
3.0063 | 1065.162
3.006 | 1065.994
3.0058 | 1066.827
3.0057 | 1067.66
3.0053 | 1068.493
3.005 | 1069.326
3.0049 | 1070.158
3.0045 | 1070.991
3.0044 | 1071.824
3.0041 | 1072.657
3.0039 | 1073.49
3.0037 | 1074.3224
3.0034 | 1075.1552
3.0032 | 1075.988
3.0031 | 1076.821
3.0028 | 1077.654
3.0024 | 1078.486
3.0023 | 1079.319
3.0021 | 1080.152
3.0018 | 1080.985
3.0015 | 1081.818
3.0013 | 1082.65
3.0011 | 1083.483
3.0008 | 1084.316
3.0005 | 1085.149
3.0003 | 1085.981
3.0002 | 1086.814
2.9999 | 1087.647
2.9995 | 1088.48
2.9994 | 1089.312
2.9992 | 1090.145
2.9989 | 1090.978
2.9986 | 1091.811
2.9984 | 1092.644
2.9981 | 1093.476
2.9979 | 1094.309
2.9976 | 1095.142
2.9974 | 1095.975
2.9971 | 1096.807
2.997 | 1097.64
2.9966 | 1098.473
2.9963 | 1099.306
2.9961 | 1100.139
2.9958 | 1100.971
2.9955 | 1101.804
2.9953 | 1102.6368
2.995 | 1103.4696
2.9947 | 1104.302
2.9945 | 1105.135
2.9942 | 1105.968
2.994 | 1106.801
2.9937 | 1107.633
2.9934 | 1108.466
2.9932 | 1109.299
2.9929 | 1110.132
2.9928 | 1110.965
2.9924 | 1111.797
2.9921 | 1112.63
2.9918 | 1113.463
2.9916 | 1114.296
2.9913 | 1115.128
2.991 | 1115.961
2.9908 | 1116.794
2.9905 | 1117.627
2.9902 | 1118.459
2.99 | 1119.292
2.9897 | 1120.125
2.9894 | 1120.958
2.989 | 1121.791
2.9889 | 1122.623
2.9886 | 1123.456
2.9882 | 1124.289
2.9879 | 1125.1216
2.9878 | 1125.9544
2.9874 | 1126.787
2.9871 | 1127.62
2.9868 | 1128.453
2.9866 | 1129.286
2.9863 | 1130.118
2.986 | 1130.951
2.9857 | 1131.784
2.9853 | 1132.617
2.9852 | 1133.449
2.9847 | 1134.282
2.9845 | 1135.115
2.9842 | 1135.948
2.9839 | 1136.781
2.9836 | 1137.613
2.9832 | 1138.446
2.9831 | 1139.279
2.9827 | 1140.111
2.9824 | 1140.944
2.9821 | 1141.777
2.9818 | 1142.61
2.9815 | 1143.443
2.9811 | 1144.275
2.9808 | 1145.108
2.9806 | 1145.941
2.9803 | 1146.774
2.98 | 1147.606
2.9797 | 1148.439
2.9794 | 1149.272
2.979 | 1150.105
2.9787 | 1150.938
2.9784 | 1151.77
2.9781 | 1152.603
2.9777 | 1153.436
2.9774 | 1154.269
2.9771 | 1155.101
2.9768 | 1155.934
2.9765 | 1156.767
2.9761 | 1157.6
2.9758 | 1158.433
2.9755 | 1159.265
2.9752 | 1160.098
2.975 | 1160.931
2.9745 | 1161.763
2.9742 | 1162.596
2.9739 | 1163.429
2.9735 | 1164.262
2.9732 | 1165.095
2.9729 | 1165.927
2.9726 | 1166.76
2.9723 | 1167.5928
2.9719 | 1168.425
2.9716 | 1169.258
2.9713 | 1170.091
2.971 | 1170.924
2.9705 | 1171.756
2.9702 | 1172.589
2.97 | 1173.422
2.9695 | 1174.255
2.9692 | 1175.088
2.9689 | 1175.92
2.9685 | 1176.753
2.9682 | 1177.586
2.9677 | 1178.419
2.9676 | 1179.252
2.9671 | 1180.084
2.9668 | 1180.917
2.9664 | 1181.75
2.9661 | 1182.582
2.9658 | 1183.415
2.9653 | 1184.248
2.965 | 1185.081
2.9647 | 1185.9136
2.9643 | 1186.7464
2.964 | 1187.5792
2.9635 | 1188.412
2.9632 | 1189.245
2.9629 | 1190.077
2.9626 | 1190.91
2.9621 | 1191.743
2.9618 | 1192.576
2.9614 | 1193.408
2.961 | 1194.241
2.9606 | 1195.074
2.9603 | 1195.906
2.96 | 1196.739
2.9595 | 1197.572
2.9592 | 1198.405
2.9587 | 1199.2376
2.9584 | 1200.0704
2.9581 | 1200.9032
2.9576 | 1201.736
2.9572 | 1202.569
2.9568 | 1203.401
2.9564 | 1204.234
2.9561 | 1205.067
2.9556 | 1205.9
2.9553 | 1206.733
2.9548 | 1207.565
2.9545 | 1208.398
2.954 | 1209.231
2.9537 | 1210.063
2.9532 | 1210.896
2.9529 | 1211.729
2.9524 | 1212.562
2.9521 | 1213.394
2.9516 | 1214.2272
2.9513 | 1215.06
2.9508 | 1215.893
2.9505 | 1216.726
2.95 | 1217.558
2.9495 | 1218.391
2.9492 | 1219.224
2.9487 | 1220.056
2.9484 | 1220.889
2.9479 | 1221.722
2.9474 | 1222.555
2.9471 | 1223.387
2.9466 | 1224.22
2.9461 | 1225.053
2.9458 | 1225.886
2.9453 | 1226.718
2.9448 | 1227.551
2.9445 | 1228.384
2.944 | 1229.2168
2.9435 | 1230.0496
2.943 | 1230.8824
2.9426 | 1231.715
2.9422 | 1232.548
2.9418 | 1233.381
2.9413 | 1234.213
2.9409 | 1235.046
2.9403 | 1235.879
2.94 | 1236.712
2.9393 | 1237.544
2.939 | 1238.377
2.9385 | 1239.21
2.938 | 1240.043
2.9376 | 1240.875
2.9371 | 1241.708
2.9366 | 1242.541
2.9361 | 1243.374
2.9358 | 1244.206
2.9353 | 1245.039
2.9348 | 1245.872
2.9342 | 1246.704
2.9337 | 1247.537
2.9332 | 1248.37
2.9327 | 1249.203
2.9322 | 1250.035
2.9317 | 1250.868
2.9313 | 1251.7008
2.9308 | 1252.5336
2.9303 | 1253.366
2.9298 | 1254.199
2.9293 | 1255.032
2.9287 | 1255.865
2.9282 | 1256.698
2.9277 | 1257.53
2.9272 | 1258.363
2.9266 | 1259.196
2.9261 | 1260.028
2.9256 | 1260.861
2.9251 | 1261.694
2.9245 | 1262.527
2.924 | 1263.359
2.9235 | 1264.192
2.923 | 1265.025
2.9224 | 1265.858
2.9219 | 1266.691
2.9214 | 1267.523
2.9208 | 1268.356
2.9201 | 1269.189
2.9196 | 1270.021
2.9192 | 1270.854
2.9185 | 1271.687
2.9179 | 1272.52
2.9174 | 1273.352
2.9167 | 1274.185
2.9163 | 1275.018
2.9156 | 1275.851
2.9151 | 1276.683
2.9145 | 1277.516
2.9138 | 1278.349
2.9132 | 1279.182
2.9127 | 1280.0144
2.9121 | 1280.8472
2.9114 | 1281.68
2.9108 | 1282.513
2.9103 | 1283.345
2.9096 | 1284.178
2.909 | 1285.011
2.9083 | 1285.844
2.9077 | 1286.677
2.9071 | 1287.509
2.9066 | 1288.342
2.9059 | 1289.175
2.9053 | 1290.008
2.9046 | 1290.84
2.904 | 1291.673
2.9033 | 1292.506
2.9027 | 1293.339
2.9019 | 1294.171
2.9012 | 1295.004
2.9006 | 1295.8368
2.9 | 1296.67
2.8993 | 1297.502
2.8985 | 1298.335
2.8979 | 1299.168
2.8972 | 1300.001
2.8966 | 1300.833
2.8958 | 1301.666
2.8951 | 1302.499
2.8943 | 1303.332
2.8937 | 1304.164
2.8928 | 1304.997
2.8922 | 1305.83
2.8916 | 1306.663
2.8908 | 1307.496
2.8899 | 1308.328
2.8893 | 1309.161
2.8885 | 1309.9936
2.8878 | 1310.826
2.887 | 1311.659
2.8862 | 1312.492
2.8854 | 1313.325
2.8848 | 1314.157
2.884 | 1314.99
2.8832 | 1315.823
2.8824 | 1316.656
2.8816 | 1317.488
2.8809 | 1318.321
2.8801 | 1319.1536
2.8793 | 1319.9864
2.8783 | 1320.819
2.8775 | 1321.652
2.8767 | 1322.485
2.8759 | 1323.317
2.8751 | 1324.15
2.8741 | 1324.983
2.8733 | 1325.816
2.8725 | 1326.648
2.8717 | 1327.481
2.8707 | 1328.314
2.8699 | 1329.146
2.869 | 1329.979
2.8682 | 1330.812
2.8672 | 1331.645
2.8664 | 1332.478
2.8654 | 1333.31
2.8644 | 1334.143
2.8635 | 1334.976
2.8627 | 1335.808
2.8617 | 1336.641
2.8607 | 1337.474
2.8598 | 1338.307
2.8588 | 1339.139
2.8578 | 1339.972
2.8569 | 1340.805
2.8559 | 1341.6376
2.8549 | 1342.4704
2.8538 | 1343.3032
2.853 | 1344.136
2.8519 | 1344.968
2.8509 | 1345.801
2.8498 | 1346.634
2.8488 | 1347.467
2.8478 | 1348.3
2.8467 | 1349.132
2.8456 | 1349.965
2.8444 | 1350.7976
2.8433 | 1351.63
2.8423 | 1352.463
2.8412 | 1353.296
2.8401 | 1354.129
2.8389 | 1354.961
2.8378 | 1355.794
2.8367 | 1356.627
2.8354 | 1357.459
2.8343 | 1358.292
2.833 | 1359.125
2.8318 | 1359.958
2.8307 | 1360.79
2.8294 | 1361.623
2.8281 | 1362.456
2.8268 | 1363.289
2.8255 | 1364.121
2.8244 | 1364.954
2.8231 | 1365.786
2.8218 | 1366.6192
2.8205 | 1367.452
2.8193 | 1368.285
2.818 | 1369.117
2.8165 | 1369.95
2.8152 | 1370.783
2.8138 | 1371.615
2.8125 | 1372.448
2.811 | 1373.2808
2.8096 | 1374.1136
2.8081 | 1374.946
2.8067 | 1375.7792
2.8052 | 1376.612
2.8038 | 1377.445
2.8023 | 1378.277
2.8009 | 1379.11
2.7992 | 1379.943
2.7978 | 1380.775
2.7963 | 1381.608
2.7946 | 1382.441
2.7931 | 1383.274
2.7915 | 1384.106
2.7897 | 1384.939
2.7883 | 1385.772
2.7865 | 1386.604
2.7849 | 1387.437
2.7833 | 1388.27
2.7815 | 1389.102
2.7799 | 1389.935
2.7779 | 1390.768
2.7762 | 1391.6
2.7744 | 1392.433
2.7726 | 1393.266
2.7708 | 1394.099
2.7691 | 1394.931
2.7671 | 1395.764
2.7653 | 1396.597
2.7632 | 1397.429
2.7613 | 1398.262
2.7595 | 1399.095
2.7574 | 1399.927
2.7553 | 1400.76
2.7534 | 1401.5928
2.7513 | 1402.425
2.7492 | 1403.258
2.7473 | 1404.091
2.745 | 1404.923
2.7429 | 1405.756
2.7407 | 1406.589
2.7384 | 1407.422
2.7361 | 1408.254
2.734 | 1409.087
2.7318 | 1409.92
2.7294 | 1410.752
2.7271 | 1411.585
2.7247 | 1412.418
2.7223 | 1413.25
2.7197 | 1414.083
2.7172 | 1414.916
2.7148 | 1415.748
2.7122 | 1416.581
2.7097 | 1417.414
2.7071 | 1418.246
2.7045 | 1419.079
2.7018 | 1419.912
2.699 | 1420.744
2.6964 | 1421.577
2.6935 | 1422.41
2.6908 | 1423.243
2.6879 | 1424.076
2.685 | 1424.908
2.6819 | 1425.7408
2.6788 | 1426.574
2.6761 | 1427.406
2.6729 | 1428.239
2.6698 | 1429.072
2.6666 | 1429.904
2.6633 | 1430.737
2.6601 | 1431.5696
2.6567 | 1432.402
2.6535 | 1433.235
2.6501 | 1434.068
2.6466 | 1434.9
2.643 | 1435.733
2.6395 | 1436.566
2.6357 | 1437.398
2.632 | 1438.231
2.6283 | 1439.064
2.6244 | 1439.896
2.6207 | 1440.729
2.6167 | 1441.562
2.6125 | 1442.394
2.6085 | 1443.227
2.6043 | 1444.06
2.5999 | 1444.892
2.5956 | 1445.725
2.5912 | 1446.5576
2.5867 | 1447.39
2.582 | 1448.223
2.5775 | 1449.056
2.5726 | 1449.888
2.5676 | 1450.7208
2.5626 | 1451.5536
2.5575 | 1452.386
2.552 | 1453.219
2.5468 | 1454.051
2.5413 | 1454.884
2.5357 | 1455.717
2.5299 | 1456.549
2.5239 | 1457.382
2.5181 | 1458.215
2.512 | 1459.0472
2.5057 | 1459.88
2.499 | 1460.713
2.4924 | 1461.545
2.4855 | 1462.3776
2.4785 | 1463.21
2.4713 | 1464.043
2.4639 | 1464.876
2.4561 | 1465.708
2.4484 | 1466.541
2.4406 | 1467.374
2.4322 | 1468.206
2.4237 | 1469.039
2.4148 | 1469.871
2.4056 | 1470.704
2.3961 | 1471.536
2.3862 | 1472.369
2.3761 | 1473.202
2.3654 | 1474.034
2.3544 | 1474.867
2.3428 | 1475.7
2.3307 | 1476.532
2.318 | 1477.365
2.305 | 1478.198
2.2907 | 1479.03
2.2753 | 1479.863
2.259 | 1480.695
2.2413 | 1481.528
2.2219 | 1482.36
2.2005 | 1483.193
2.1762 | 1484.026
2.1488 | 1484.858
2.1172 | 1485.691
2.0797 | 1486.524
2.0366 | 1487.356
2.0036 | 1488.159
2 | 1488.826
1.9998 | 1489.378
1.9998 | 1489.849
1.9998 | 1490.258
1.9998 | 1490.619
1.9998 | 1490.94
2.004 | 1491.229
1.9997 | 1491.49
1.9998 | 1491.729
1.9998 | 1491.948
1.9998 | 1492.15
1.9998 | 1492.336
1.9998 | 1492.51
1.9998 | 1492.671
1.9998 | 1492.823
1.9998 | 1492.966
2 | 1493.1
1.9998 | 1493.227
1.9998 | 1493.347
2 | 1493.461
2 | 1493.57
2 | 1493.673
2 | 1493.7728
1.9998 | 1493.868
1.9998 | 1493.959
2 | 1494.046
2 | 1494.13
2 | 1494.212
1.9998 | 1494.29
2 | 1494.366
2 | 1494.44
1.9998 | 1494.511
2 | 1494.58
1.9998 | 1494.647
1.9998 | 1494.713
2 | 1494.777
1.9998 | 1494.839
1.9998 | 1494.899
1.9998 | 1494.959
1.9998 | 1495.017
2 | 1495.073
1.9998 | 1495.129
1.9998 | 1495.183
1.9998 | 1495.2368
2 | 1495.289
1.9998 | 1495.34
1.9998 | 1495.391
1.9998 | 1495.44
1.9998 | 1495.489
1.9998 | 1495.537
1.9998 | 1495.584
1.9998 | 1495.6304
1.9998 | 1495.676
1.9998 | 1495.721
2 | 1495.765
1.9998 | 1495.809
2 | 1495.852
2 | 1495.8944
1.9998 | 1495.937
1.9998 | 1495.978
1.9998 | 1496.019
1.9998 | 1496.059
1.9998 | 1496.099
1.9998 | 1496.138
1.9998 | 1496.177
1.9998 | 1496.215
2 | 1496.254
1.9998 | 1496.2912
2 | 1496.328
2 | 1496.365
2 | 1496.401
2 | 1496.437
1.9998 | 1496.473
1.9998 | 1496.508
1.9998 | 1496.543
2 | 1496.577
2 | 1496.612
2 | 1496.646
2 | 1496.679
1.9998 | 1496.712
1.9998 | 1496.745
2 | 1496.778
2 | 1496.81
2 | 1496.842
1.9998 | 1496.874
2 | 1496.9056
2 | 1496.937
1.9998 | 1496.968
2 | 1496.9984
1.9998 | 1497.0288
2 | 1497.059
2 | 1497.089
2 | 1497.119
2 | 1497.148
1.9998 | 1497.177
1.9998 | 1497.207
1.9998 | 1497.2352
1.9998 | 1497.264
1.9998 | 1497.292
1.9998 | 1497.321
2 | 1497.348
2 | 1497.376
1.9998 | 1497.404
2 | 1497.431
2 | 1497.458
2 | 1497.485
2 | 1497.512
2 | 1497.539
1.9998 | 1497.565
2 | 1497.591
2 | 1497.6176
2 | 1497.644
2 | 1497.67
2 | 1497.695
1.9998 | 1497.72
1.9998 | 1497.746
2 | 1497.771
2 | 1497.796
2 | 1497.821
2 | 1497.845
1.9998 | 1497.87
1.9998 | 1497.894
1.9998 | 1497.9184
2 | 1497.9424
2 | 1497.966
1.9998 | 1497.99
1.9998 | 1498.014
1.9998 | 1498.037
2 | 1498.061
2 | 1498.084
1.9998 | 1498.107
1.9998 | 1498.13
1.9998 | 1498.153
1.9998 | 1498.175
2 | 1498.198
1.9998 | 1498.221
1.9998 | 1498.2432
2 | 1498.265
1.9998 | 1498.287
2 | 1498.31
1.9998 | 1498.3312
1.9998 | 1498.353
2 | 1498.375
2 | 1498.396
2 | 1498.418
2 | 1498.439
1.9998 | 1498.46
2 | 1498.481
2 | 1498.503
1.9998 | 1498.524
1.9998 | 1498.532