## Sheet1
2voltage | 2capacity | 209.0voltage | 209.0capacity | 418.0voltage | 418.0capacity | 627.0voltage | 627.0capacity | 836.0voltage | 836.0capacity | 1045.0voltage | 1045.0capacity
3.6607 | 0 | 2.0002 | 0 | 2.0002 | 0 | 2 | 0 | 1.9994 | 0 | 2.0005 | 0
3.4858 | 1.249606 | 2.0002 | 0.02458333 | 2.0002 | 0.001752778 | 2 | 0.001672222 | 1.9994 | 0.0017 | 2.0005 | 0.001522222
3.3451 | 2.499222 | 2.0002 | 0.04807222
3.2701 | 3.748806 | 2 | 0.07019722
3.2293 | 4.998372 | 2 | 0.09142222
3.203 | 6.247933
3.1844 | 7.497494
3.1707 | 8.747061
3.1601 | 9.996611
3.1518 | 11.24616
3.1449 | 12.49571
3.1391 | 13.74525
3.1344 | 14.99478
3.1304 | 16.24432
3.1268 | 17.49386
3.1236 | 18.7434
3.1207 | 19.99293
3.1181 | 21.24247
3.1157 | 22.49201
3.1134 | 23.74155
3.1112 | 24.99111
3.1092 | 26.24065
3.1073 | 27.49018
3.1055 | 28.7397
3.1038 | 29.98923
3.102 | 31.23877
3.1004 | 32.48832
3.0989 | 33.73786
3.0973 | 34.9874
3.0958 | 36.23694
3.0946 | 37.48647
3.0933 | 38.736
3.092 | 39.98555
3.0908 | 41.23509
3.0897 | 42.48463
3.0886 | 43.73416
3.0876 | 44.98369
3.0866 | 46.23325
3.0857 | 47.48278
3.0847 | 48.73231
3.0839 | 49.98183
3.0829 | 51.23136
3.0823 | 52.48088
3.0815 | 53.73039
3.0807 | 54.97993
3.08 | 56.22946
3.0792 | 57.47898
3.0786 | 58.7285
3.0779 | 59.97803
3.0774 | 61.22754
3.0768 | 62.47707
3.0762 | 63.72658
3.0757 | 64.97609
3.0752 | 66.22562
3.0747 | 67.47517
3.0742 | 68.72471
3.0737 | 69.97425
3.0733 | 71.22377
3.0728 | 72.47331
3.0723 | 73.72282
3.0718 | 74.97233
3.0715 | 76.22187
3.071 | 77.47139
3.0707 | 78.72091
3.0703 | 79.97043
3.0699 | 81.21998
3.0695 | 82.46952
3.0692 | 83.71906
3.0689 | 84.96861
3.0686 | 86.21814
3.0683 | 87.46766
3.0679 | 88.71718
3.0676 | 89.96668
3.0673 | 91.21622
3.067 | 92.46574
3.0668 | 93.71526
3.0665 | 94.96478
3.0662 | 96.21431
3.066 | 97.46383
3.0657 | 98.71338
3.0653 | 99.96292
3.0652 | 101.2124
3.065 | 102.462
3.0647 | 103.7115
3.0645 | 104.961
3.0642 | 106.2105
3.0641 | 107.4601
3.0637 | 108.7096
3.0636 | 109.9591
3.0634 | 111.2086
3.0631 | 112.4582
3.0629 | 113.7077
3.0628 | 114.9572
3.0626 | 116.2067
3.0624 | 117.4562
3.0621 | 118.7058
3.062 | 119.9553
3.0618 | 121.2048
3.0616 | 122.4543
3.0615 | 123.7038
3.0613 | 124.9534
3.0612 | 126.2029
3.061 | 127.4524
3.0608 | 128.702
3.0607 | 129.9515
3.0605 | 131.201
3.0603 | 132.4505
3.0602 | 133.7
3.06 | 134.9495
3.0599 | 136.1991
3.0597 | 137.4486
3.0595 | 138.6981
3.0594 | 139.9477
3.0592 | 141.1972
3.0591 | 142.4467
3.0591 | 143.6962
3.0589 | 144.9458
3.0587 | 146.1953
3.0586 | 147.4448
3.0586 | 148.6944
3.0584 | 149.9439
3.0582 | 151.1934
3.0581 | 152.443
3.0579 | 153.6925
3.0578 | 154.942
3.0578 | 156.1915
3.0576 | 157.441
3.0574 | 158.6906
3.0573 | 159.9401
3.0573 | 161.1896
3.0571 | 162.4391
3.057 | 163.6887
3.057 | 164.9382
3.0568 | 166.1878
3.0566 | 167.4373
3.0566 | 168.6868
3.0565 | 169.9363
3.0563 | 171.1859
3.0561 | 172.4354
3.056 | 173.6849
3.056 | 174.9344
3.0558 | 176.184
3.0558 | 177.4335
3.0557 | 178.683
3.0555 | 179.9325
3.0555 | 181.1821
3.0553 | 182.4316
3.0552 | 183.6811
3.0552 | 184.9306
3.055 | 186.1801
3.0549 | 187.4296
3.0549 | 188.6791
3.0547 | 189.9287
3.0547 | 191.1782
3.0545 | 192.4278
3.0545 | 193.6773
3.0544 | 194.9268
3.0542 | 196.1764
3.0542 | 197.4259
3.0541 | 198.6754
3.0539 | 199.9249
3.0539 | 201.1744
3.0537 | 202.4239
3.0536 | 203.6734
3.0536 | 204.923
3.0534 | 206.1725
3.0534 | 207.422
3.0532 | 208.6716
3.0531 | 209.9211
3.0531 | 211.1706
3.0531 | 212.4201
3.0529 | 213.6696
3.0528 | 214.9192
3.0526 | 216.1687
3.0526 | 217.4182
3.0524 | 218.6677
3.0524 | 219.9173
3.0523 | 221.1668
3.0523 | 222.4163
3.0521 | 223.6658
3.052 | 224.9154
3.052 | 226.1649
3.0518 | 227.4144
3.0518 | 228.6639
3.0516 | 229.9134
3.0516 | 231.163
3.0515 | 232.4125
3.0515 | 233.662
3.0513 | 234.9115
3.0511 | 236.161
3.0511 | 237.4106
3.051 | 238.6601
3.051 | 239.9096
3.0508 | 241.1592
3.0508 | 242.4087
3.0507 | 243.6582
3.0505 | 244.9078
3.0505 | 246.1572
3.0503 | 247.4068
3.0503 | 248.6563
3.0502 | 249.9058
3.0502 | 251.1553
3.05 | 252.4049
3.05 | 253.6544
3.0499 | 254.9039
3.0497 | 256.1534
3.0497 | 257.403
3.0495 | 258.6525
3.0495 | 259.902
3.0494 | 261.1515
3.0494 | 262.401
3.0492 | 263.6506
3.0492 | 264.9
3.049 | 266.1496
3.0489 | 267.399
3.0489 | 268.6486
3.0487 | 269.8981
3.0487 | 271.1476
3.0486 | 272.3972
3.0484 | 273.6466
3.0484 | 274.8962
3.0482 | 276.1456
3.0482 | 277.3952
3.0481 | 278.6447
3.0481 | 279.8942
3.0479 | 281.1438
3.0479 | 282.3932
3.0478 | 283.6428
3.0478 | 284.8923
3.0478 | 286.1418
3.0476 | 287.3913
3.0474 | 288.6408
3.0474 | 289.8903
3.0473 | 291.1398
3.0471 | 292.3893
3.0471 | 293.6388
3.047 | 294.8884
3.047 | 296.1379
3.0468 | 297.3874
3.0468 | 298.6369
3.0466 | 299.8864
3.0465 | 301.136
3.0465 | 302.3855
3.0465 | 303.635
3.0463 | 304.8845
3.0461 | 306.134
3.0461 | 307.3835
3.046 | 308.6331
3.046 | 309.8826
3.0458 | 311.1321
3.0458 | 312.3816
3.0457 | 313.6312
3.0455 | 314.8807
3.0455 | 316.1302
3.0453 | 317.3797
3.0453 | 318.6292
3.0452 | 319.8788
3.0452 | 321.1283
3.045 | 322.3777
3.045 | 323.6273
3.0449 | 324.8768
3.0449 | 326.1263
3.0447 | 327.3758
3.0447 | 328.6253
3.0445 | 329.8749
3.0445 | 331.1243
3.0444 | 332.3738
3.0444 | 333.6234
3.0442 | 334.8729
3.044 | 336.1224
3.044 | 337.3719
3.0439 | 338.6214
3.0437 | 339.8709
3.0437 | 341.1204
3.0436 | 342.37
3.0436 | 343.6195
3.0434 | 344.8691
3.0432 | 346.1186
3.0432 | 347.3681
3.0431 | 348.6176
3.0431 | 349.8672
3.0429 | 351.1166
3.0428 | 352.3662
3.0428 | 353.6157
3.0426 | 354.8652
3.0426 | 356.1147
3.0424 | 357.3643
3.0423 | 358.6138
3.0423 | 359.8633
3.0421 | 361.1128
3.0421 | 362.3624
3.0419 | 363.6119
3.0419 | 364.8614
3.0418 | 366.1109
3.0416 | 367.3604
3.0415 | 368.6099
3.0415 | 369.8594
3.0413 | 371.109
3.0413 | 372.3585
3.0411 | 373.608
3.0411 | 374.8576
3.041 | 376.1071
3.0408 | 377.3566
3.0408 | 378.6061
3.0407 | 379.8556
3.0407 | 381.1052
3.0405 | 382.3547
3.0403 | 383.6042
3.0403 | 384.8537
3.0402 | 386.1032
3.0402 | 387.3528
3.04 | 388.6023
3.04 | 389.8518
3.0399 | 391.1013
3.0397 | 392.3508
3.0395 | 393.6003
3.0395 | 394.8499
3.0394 | 396.0993
3.0394 | 397.3488
3.0392 | 398.5984
3.039 | 399.8479
3.039 | 401.0974
3.0389 | 402.3469
3.0387 | 403.5964
3.0387 | 404.846
3.0386 | 406.0955
3.0384 | 407.3449
3.0384 | 408.5945
3.0382 | 409.844
3.0382 | 411.0935
3.0381 | 412.3431
3.0379 | 413.5926
3.0379 | 414.8421
3.0378 | 416.0916
3.0376 | 417.3412
3.0374 | 418.5907
3.0374 | 419.8402
3.0373 | 421.0898
3.0373 | 422.3393
3.0371 | 423.5888
3.0369 | 424.8383
3.0369 | 426.0878
3.0368 | 427.3373
3.0366 | 428.5869
3.0365 | 429.8364
3.0365 | 431.0859
3.0363 | 432.3354
3.0363 | 433.5849
3.0361 | 434.8344
3.036 | 436.0839
3.0358 | 437.3334
3.0358 | 438.5829
3.0357 | 439.8325
3.0357 | 441.082
3.0355 | 442.3315
3.0353 | 443.581
3.0352 | 444.8305
3.0352 | 446.08
3.035 | 447.3295
3.0348 | 448.579
3.0348 | 449.8285
3.0347 | 451.078
3.0345 | 452.3275
3.0345 | 453.5771
3.0344 | 454.8266
3.0342 | 456.076
3.0342 | 457.3256
3.034 | 458.5751
3.0339 | 459.8246
3.0337 | 461.0741
3.0337 | 462.3236
3.0336 | 463.5731
3.0334 | 464.8227
3.0332 | 466.0722
3.0332 | 467.3216
3.0331 | 468.5712
3.0331 | 469.8207
3.0329 | 471.0702
3.0328 | 472.3197
3.0328 | 473.5692
3.0326 | 474.8188
3.0324 | 476.0683
3.0323 | 477.3178
3.0323 | 478.5673
3.0321 | 479.8168
3.0319 | 481.0664
3.0319 | 482.3159
3.0318 | 483.5654
3.0316 | 484.8149
3.0315 | 486.0644
3.0313 | 487.314
3.0311 | 488.5634
3.0311 | 489.8129
3.031 | 491.0625
3.0308 | 492.312
3.0308 | 493.5615
3.0307 | 494.811
3.0305 | 496.0605
3.0303 | 497.31
3.0303 | 498.5596
3.0302 | 499.8091
3.03 | 501.0586
3.0298 | 502.3081
3.0298 | 503.5576
3.0297 | 504.8072
3.0295 | 506.0567
3.0294 | 507.3061
3.0292 | 508.5557
3.0292 | 509.8053
3.029 | 511.0548
3.0289 | 512.3043
3.0287 | 513.5538
3.0287 | 514.8034
3.0286 | 516.0529
3.0284 | 517.3024
3.0282 | 518.5519
3.0282 | 519.8014
3.0281 | 521.0509
3.0279 | 522.3005
3.0277 | 523.55
3.0276 | 524.7996
3.0274 | 526.0491
3.0274 | 527.2986
3.0273 | 528.5481
3.0271 | 529.7976
3.0269 | 531.0472
3.0268 | 532.2967
3.0266 | 533.5462
3.0266 | 534.7957
3.0265 | 536.0453
3.0263 | 537.2948
3.0263 | 538.5443
3.0261 | 539.7938
3.026 | 541.0433
3.0258 | 542.2928
3.0257 | 543.5424
3.0255 | 544.7919
3.0255 | 546.0414
3.0253 | 547.2909
3.0252 | 548.5404
3.025 | 549.79
3.0248 | 551.0395
3.0247 | 552.289
3.0245 | 553.5385
3.0244 | 554.788
3.0244 | 556.0376
3.0242 | 557.2872
3.024 | 558.5366
3.0239 | 559.7861
3.0237 | 561.0357
3.0236 | 562.2852
3.0236 | 563.5347
3.0234 | 564.7842
3.0231 | 566.0337
3.0231 | 567.2832
3.0229 | 568.5328
3.0227 | 569.7824
3.0226 | 571.0319
3.0226 | 572.2814
3.0224 | 573.5309
3.0223 | 574.7805
3.0221 | 576.0299
3.0219 | 577.2795
3.0218 | 578.529
3.0216 | 579.7785
3.0215 | 581.028
3.0215 | 582.2776
3.0211 | 583.5271
3.0211 | 584.7766
3.021 | 586.026
3.0208 | 587.2756
3.0206 | 588.5252
3.0205 | 589.7747
3.0203 | 591.0242
3.0202 | 592.2737
3.02 | 593.5232
3.0198 | 594.7728
3.0198 | 596.0223
3.0195 | 597.2717
3.0195 | 598.5212
3.0194 | 599.7708
3.0192 | 601.0203
3.019 | 602.2698
3.0189 | 603.5193
3.0187 | 604.7688
3.0186 | 606.0183
3.0184 | 607.2679
3.0182 | 608.5173
3.0181 | 609.7669
3.0181 | 611.0164
3.0177 | 612.266
3.0177 | 613.5154
3.0176 | 614.765
3.0174 | 616.0144
3.0173 | 617.264
3.0171 | 618.5136
3.0169 | 619.7631
3.0168 | 621.0126
3.0166 | 622.262
3.0165 | 623.5115
3.0163 | 624.761
3.0161 | 626.0106
3.016 | 627.2601
3.0158 | 628.5096
3.0156 | 629.759
3.0155 | 631.0086
3.0153 | 632.2581
3.0152 | 633.5076
3.015 | 634.7572
3.015 | 636.0067
3.0148 | 637.2561
3.0145 | 638.5056
3.0144 | 639.7552
3.0142 | 641.0047
3.0142 | 642.2542
3.014 | 643.5037
3.0137 | 644.7532
3.0135 | 646.0027
3.0134 | 647.2523
3.0132 | 648.5017
3.0131 | 649.7512
3.0129 | 651.0008
3.0129 | 652.2503
3.0126 | 653.4997
3.0126 | 654.7493
3.0123 | 655.9988
3.0121 | 657.2484
3.0119 | 658.4978
3.0118 | 659.7473
3.0116 | 660.9968
3.0116 | 662.2464
3.0115 | 663.4959
3.0113 | 664.7454
3.011 | 665.9948
3.011 | 667.2444
3.0106 | 668.4939
3.0105 | 669.7435
3.0103 | 670.993
3.0102 | 672.2424
3.01 | 673.492
3.0098 | 674.7414
3.0097 | 675.991
3.0095 | 677.2405
3.0094 | 678.4901
3.0092 | 679.7396
3.009 | 680.9891
3.0089 | 682.2385
3.0087 | 683.4881
3.0085 | 684.7377
3.0084 | 685.9872
3.0082 | 687.2368
3.0081 | 688.4862
3.0077 | 689.7358
3.0076 | 690.9853
3.0074 | 692.2348
3.0074 | 693.4843
3.0071 | 694.7338
3.0071 | 695.9833
3.0068 | 697.2328
3.0066 | 698.4824
3.0064 | 699.732
3.0063 | 700.9815
3.0061 | 702.2309
3.006 | 703.4804
3.0058 | 704.7299
3.0056 | 705.9795
3.0055 | 707.229
3.0053 | 708.4785
3.005 | 709.728
3.0048 | 710.9776
3.0047 | 712.227
3.0045 | 713.4766
3.0044 | 714.7261
3.0042 | 715.9756
3.004 | 717.2251
3.0039 | 718.4746
3.0037 | 719.7241
3.0034 | 720.9736
3.0032 | 722.2231
3.0031 | 723.4726
3.0029 | 724.7221
3.0027 | 725.9716
3.0026 | 727.2211
3.0024 | 728.4707
3.0021 | 729.7202
3.0019 | 730.9696
3.0018 | 732.2192
3.0016 | 733.4687
3.0014 | 734.7183
3.0013 | 735.9678
3.0011 | 737.2173
3.001 | 738.4668
3.0008 | 739.7163
3.0005 | 740.9657
3.0003 | 742.2152
3.0002 | 743.4648
3 | 744.7143
2.9998 | 745.9637
2.9995 | 747.2132
2.9995 | 748.4628
2.9992 | 749.7123
2.999 | 750.9619
2.9989 | 752.2114
2.9987 | 753.4609
2.9984 | 754.7103
2.9982 | 755.9598
2.9981 | 757.2093
2.9979 | 758.4589
2.9977 | 759.7084
2.9974 | 760.958
2.9973 | 762.2075
2.9971 | 763.457
2.9969 | 764.7064
2.9968 | 765.956
2.9964 | 767.2055
2.9963 | 768.455
2.9961 | 769.7045
2.996 | 770.954
2.9958 | 772.2035
2.9955 | 773.4531
2.9955 | 774.7025
2.9952 | 775.952
2.995 | 777.2014
2.9948 | 778.4509
2.9947 | 779.7005
2.9943 | 780.95
2.9942 | 782.1996
2.994 | 783.449
2.9937 | 784.6985
2.9935 | 785.948
2.9934 | 787.1976
2.9931 | 788.447
2.9931 | 789.6966
2.9927 | 790.946
2.9926 | 792.1956
2.9924 | 793.445
2.9923 | 794.6947
2.9919 | 795.9441
2.9918 | 797.1936
2.9916 | 798.443
2.9914 | 799.6925
2.9911 | 800.942
2.991 | 802.1916
2.9906 | 803.4411
2.9905 | 804.6907
2.9903 | 805.9402
2.9902 | 807.1897
2.9898 | 808.4391
2.9897 | 809.6887
2.9895 | 810.9381
2.9893 | 812.1877
2.989 | 813.4372
2.9889 | 814.6867
2.9887 | 815.9361
2.9885 | 817.1857
2.9882 | 818.4351
2.9881 | 819.6846
2.9879 | 820.9341
2.9876 | 822.1836
2.9874 | 823.4332
2.9871 | 824.6827
2.9869 | 825.9322
2.9868 | 827.1817
2.9866 | 828.4312
2.9864 | 829.6807
2.9861 | 830.9303
2.986 | 832.1797
2.9858 | 833.4292
2.9855 | 834.6788
2.9853 | 835.9283
2.985 | 837.1778
2.9848 | 838.4274
2.9847 | 839.6768
2.9843 | 840.9263
2.9842 | 842.1758
2.984 | 843.4253
2.9839 | 844.6748
2.9835 | 845.9243
2.9834 | 847.1738
2.9832 | 848.4233
2.9829 | 849.6728
2.9827 | 850.9223
2.9824 | 852.1718
2.9822 | 853.4214
2.9821 | 854.6708
2.9818 | 855.9204
2.9816 | 857.1698
2.9814 | 858.4193
2.9811 | 859.6687
2.981 | 860.9183
2.9806 | 862.1678
2.9805 | 863.4173
2.9801 | 864.6668
2.98 | 865.9163
2.9798 | 867.1659
2.9795 | 868.4153
2.9793 | 869.6647
2.979 | 870.9142
2.9789 | 872.1636
2.9787 | 873.4132
2.9784 | 874.6627
2.9782 | 875.9122
2.9779 | 877.1617
2.9777 | 878.4113
2.9774 | 879.6607
2.9772 | 880.9102
2.9771 | 882.1597
2.9768 | 883.4092
2.9764 | 884.6587
2.9763 | 885.9083
2.9761 | 887.1577
2.9758 | 888.4072
2.9756 | 889.6567
2.9753 | 890.9062
2.9751 | 892.1557
2.9748 | 893.4052
2.9747 | 894.6548
2.9743 | 895.9043
2.9742 | 897.1538
2.9739 | 898.4033
2.9737 | 899.6527
2.9734 | 900.9022
2.973 | 902.1517
2.9729 | 903.4013
2.9727 | 904.6508
2.9722 | 905.9003
2.9721 | 907.1498
2.9719 | 908.3992
2.9716 | 909.6487
2.9714 | 910.8983
2.9711 | 912.1478
2.9708 | 913.3973
2.9706 | 914.6468
2.9703 | 915.8963
2.9701 | 917.1458
2.9698 | 918.3953
2.9695 | 919.6449
2.9693 | 920.8943
2.969 | 922.1438
2.9689 | 923.3932
2.9685 | 924.6428
2.9682 | 925.8923
2.968 | 927.1418
2.9677 | 928.3913
2.9674 | 929.6408
2.9672 | 930.8902
2.9669 | 932.1397
2.9666 | 933.3892
2.9664 | 934.6388
2.9661 | 935.8882
2.9658 | 937.1377
2.9656 | 938.3872
2.9653 | 939.6367
2.965 | 940.8862
2.9648 | 942.1357
2.9645 | 943.3852
2.9642 | 944.6347
2.9639 | 945.8842
2.9637 | 947.1337
2.9634 | 948.3832
2.963 | 949.6326
2.9629 | 950.8822
2.9626 | 952.1316
2.9622 | 953.3812
2.9619 | 954.6307
2.9616 | 955.8802
2.9614 | 957.1296
2.9611 | 958.3791
2.9608 | 959.6285
2.9605 | 960.8781
2.9601 | 962.1276
2.96 | 963.3771
2.9597 | 964.6265
2.9593 | 965.876
2.959 | 967.1255
2.9587 | 968.3751
2.9584 | 969.6245
2.9582 | 970.874
2.9579 | 972.1235
2.9576 | 973.373
2.9572 | 974.6224
2.9569 | 975.8719
2.9566 | 977.1214
2.9563 | 978.3709
2.9559 | 979.6204
2.9556 | 980.8699
2.9553 | 982.1195
2.955 | 983.3689
2.9548 | 984.6184
2.9545 | 985.8678
2.9542 | 987.1173
2.9538 | 988.3668
2.9535 | 989.6164
2.9532 | 990.8659
2.9529 | 992.1154
2.9526 | 993.3648
2.9522 | 994.6143
2.9519 | 995.8637
2.9516 | 997.1133
2.9513 | 998.3628
2.9509 | 999.6123
2.9506 | 1000.862
2.9503 | 1002.111
2.95 | 1003.3608
2.9497 | 1004.61
2.9493 | 1005.86
2.949 | 1007.109
2.9487 | 1008.359
2.9484 | 1009.608
2.948 | 1010.858
2.9477 | 1012.107
2.9474 | 1013.3568
2.9471 | 1014.606
2.9466 | 1015.856
2.9464 | 1017.105
2.9459 | 1018.355
2.9456 | 1019.604
2.9453 | 1020.854
2.945 | 1022.1032
2.9446 | 1023.353
2.9443 | 1024.602
2.944 | 1025.852
2.9437 | 1027.101
2.9432 | 1028.351
2.9429 | 1029.6
2.9426 | 1030.85
2.9422 | 1032.0992
2.9417 | 1033.349
2.9414 | 1034.598
2.9411 | 1035.848
2.9408 | 1037.097
2.9403 | 1038.347
2.94 | 1039.596
2.9396 | 1040.8456
2.9393 | 1042.095
2.939 | 1043.345
2.9387 | 1044.594
2.9382 | 1045.844
2.9379 | 1047.093
2.9374 | 1048.342
2.9371 | 1049.592
2.9367 | 1050.841
2.9364 | 1052.091
2.9361 | 1053.34
2.9356 | 1054.59
2.9353 | 1055.839
2.935 | 1057.0888
2.9345 | 1058.3384
2.9342 | 1059.588
2.9337 | 1060.837
2.9334 | 1062.087
2.9329 | 1063.336
2.9325 | 1064.586
2.9322 | 1065.835
2.9319 | 1067.085
2.9314 | 1068.3344
2.9309 | 1069.584
2.9306 | 1070.833
2.9303 | 1072.083
2.9298 | 1073.332
2.9295 | 1074.582
2.929 | 1075.831
2.9287 | 1077.0808
2.9282 | 1078.33
2.9279 | 1079.58
2.9274 | 1080.829
2.9271 | 1082.079
2.9266 | 1083.328
2.9263 | 1084.578
2.9258 | 1085.8272
2.9253 | 1087.077
2.925 | 1088.326
2.9245 | 1089.576
2.9242 | 1090.825
2.9237 | 1092.075
2.9232 | 1093.324
2.9227 | 1094.5736
2.9224 | 1095.823
2.9219 | 1097.073
2.9216 | 1098.322
2.9211 | 1099.571
2.9208 | 1100.821
2.9203 | 1102.0704
2.9198 | 1103.32
2.9195 | 1104.569
2.919 | 1105.819
2.9185 | 1107.068
2.918 | 1108.318
2.9177 | 1109.567
2.9172 | 1110.817
2.9167 | 1112.0664
2.9162 | 1113.316
2.9158 | 1114.565
2.9154 | 1115.815
2.915 | 1117.064
2.9145 | 1118.314
2.914 | 1119.5632
2.9135 | 1120.8128
2.9132 | 1122.062
2.9127 | 1123.312
2.9122 | 1124.561
2.9117 | 1125.811
2.9112 | 1127.06
2.9108 | 1128.31
2.9103 | 1129.5592
2.9098 | 1130.809
2.9093 | 1132.058
2.9088 | 1133.308
2.9083 | 1134.557
2.9079 | 1135.807
2.9074 | 1137.056
2.9069 | 1138.306
2.9064 | 1139.555
2.9059 | 1140.805
2.9056 | 1142.054
2.905 | 1143.303
2.9045 | 1144.553
2.904 | 1145.803
2.9035 | 1147.052
2.903 | 1148.301
2.9025 | 1149.551
2.902 | 1150.8
2.9016 | 1152.05
2.9009 | 1153.299
2.9004 | 1154.549
2.9 | 1155.798
2.8995 | 1157.048
2.899 | 1158.297
2.8985 | 1159.547
2.8979 | 1160.796
2.8974 | 1162.046
2.8969 | 1163.295
2.8962 | 1164.545
2.8958 | 1165.794
2.8953 | 1167.044
2.8946 | 1168.293
2.8941 | 1169.543
2.8935 | 1170.792
2.893 | 1172.042
2.8925 | 1173.291
2.8919 | 1174.54
2.8914 | 1175.79
2.8908 | 1177.04
2.8903 | 1178.289
2.8898 | 1179.538
2.8891 | 1180.788
2.8887 | 1182.038
2.888 | 1183.287
2.8874 | 1184.536
2.8869 | 1185.786
2.8862 | 1187.035
2.8858 | 1188.285
2.8851 | 1189.534
2.8846 | 1190.784
2.884 | 1192.033
2.8833 | 1193.283
2.8828 | 1194.532
2.882 | 1195.782
2.8816 | 1197.031
2.8809 | 1198.281
2.8803 | 1199.53
2.8798 | 1200.78
2.8791 | 1202.029
2.8785 | 1203.279
2.8778 | 1204.528
2.8772 | 1205.7776
2.8766 | 1207.027
2.8759 | 1208.277
2.8753 | 1209.526
2.8746 | 1210.776
2.8741 | 1212.025
2.8735 | 1213.274
2.8727 | 1214.524
2.872 | 1215.773
2.8714 | 1217.023
2.8707 | 1218.272
2.8701 | 1219.522
2.8695 | 1220.771
2.8688 | 1222.0208
2.868 | 1223.27
2.8674 | 1224.52
2.8667 | 1225.769
2.8661 | 1227.019
2.8653 | 1228.268
2.8646 | 1229.518
2.864 | 1230.767
2.8632 | 1232.017
2.8625 | 1233.266
2.8619 | 1234.515
2.8611 | 1235.765
2.8603 | 1237.0144
2.8596 | 1238.264
2.8588 | 1239.513
2.8582 | 1240.763
2.8574 | 1242.012
2.8567 | 1243.262
2.8559 | 1244.511
2.8551 | 1245.7608
2.8544 | 1247.01
2.8536 | 1248.26
2.8528 | 1249.509
2.852 | 1250.759
2.8512 | 1252.008
2.8504 | 1253.258
2.8496 | 1254.507
2.8488 | 1255.757
2.848 | 1257.006
2.8472 | 1258.255
2.8464 | 1259.505
2.8456 | 1260.754
2.8448 | 1262.004
2.844 | 1263.253
2.8432 | 1264.503
2.8422 | 1265.752
2.8414 | 1267.002
2.8406 | 1268.251
2.8396 | 1269.501
2.8388 | 1270.75
2.838 | 1272
2.837 | 1273.249
2.8361 | 1274.498
2.8352 | 1275.748
2.8343 | 1276.998
2.8335 | 1278.247
2.8325 | 1279.496
2.8315 | 1280.746
2.8306 | 1281.995
2.8298 | 1283.245
2.8288 | 1284.494
2.8278 | 1285.744
2.8267 | 1286.993
2.8259 | 1288.243
2.8249 | 1289.492
2.824 | 1290.742
2.8228 | 1291.991
2.8219 | 1293.24
2.8209 | 1294.49
2.8198 | 1295.739
2.8188 | 1296.989
2.8177 | 1298.238
2.8167 | 1299.488
2.8156 | 1300.737
2.8146 | 1301.987
2.8135 | 1303.236
2.8123 | 1304.486
2.8114 | 1305.735
2.8102 | 1306.985
2.8091 | 1308.234
2.808 | 1309.483
2.8068 | 1310.733
2.8057 | 1311.9824
2.8046 | 1313.232
2.8033 | 1314.481
2.8022 | 1315.731
2.8009 | 1316.98
2.7997 | 1318.2296
2.7985 | 1319.4792
2.7972 | 1320.728
2.7959 | 1321.978
2.7947 | 1323.227
2.7935 | 1324.4768
2.7922 | 1325.726
2.7909 | 1326.976
2.7896 | 1328.225
2.7881 | 1329.475
2.7868 | 1330.724
2.7855 | 1331.9736
2.7841 | 1333.223
2.7828 | 1334.472
2.7814 | 1335.722
2.7799 | 1336.971
2.7784 | 1338.2208
2.777 | 1339.47
2.7755 | 1340.72
2.7741 | 1341.969
2.7726 | 1343.219
2.7712 | 1344.468
2.7696 | 1345.718
2.768 | 1346.967
2.7663 | 1348.216
2.7647 | 1349.466
2.7633 | 1350.715
2.7617 | 1351.965
2.7599 | 1353.214
2.7583 | 1354.464
2.7565 | 1355.713
2.7549 | 1356.963
2.7531 | 1358.212
2.7513 | 1359.461
2.7496 | 1360.711
2.7478 | 1361.96
2.746 | 1363.21
2.7441 | 1364.459
2.7423 | 1365.709
2.7404 | 1366.958
2.7384 | 1368.207
2.7365 | 1369.457
2.7346 | 1370.7064
2.7326 | 1371.956
2.7305 | 1373.205
2.7284 | 1374.455
2.7263 | 1375.704
2.7242 | 1376.954
2.722 | 1378.203
2.7199 | 1379.453
2.7176 | 1380.702
2.7152 | 1381.951
2.7131 | 1383.2008
2.7107 | 1384.45
2.7083 | 1385.7
2.7058 | 1386.949
2.7034 | 1388.198
2.701 | 1389.448
2.6984 | 1390.697
2.6958 | 1391.947
2.6932 | 1393.196
2.6905 | 1394.446
2.6879 | 1395.695
2.6852 | 1396.944
2.6823 | 1398.194
2.6794 | 1399.4432
2.6765 | 1400.693
2.6737 | 1401.942
2.6707 | 1403.192
2.6676 | 1404.441
2.6644 | 1405.6904
2.6613 | 1406.94
2.6581 | 1408.189
2.6548 | 1409.439
2.6515 | 1410.688
2.6481 | 1411.938
2.6445 | 1413.187
2.641 | 1414.436
2.6374 | 1415.686
2.6337 | 1416.935
2.6298 | 1418.185
2.626 | 1419.434
2.6221 | 1420.683
2.6182 | 1421.9328
2.614 | 1423.182
2.61 | 1424.432
2.6056 | 1425.681
2.6013 | 1426.931
2.5969 | 1428.18
2.5924 | 1429.429
2.5876 | 1430.679
2.5829 | 1431.928
2.5779 | 1433.178
2.573 | 1434.427
2.5679 | 1435.676
2.5625 | 1436.926
2.5572 | 1438.175
2.5516 | 1439.424
2.5461 | 1440.674
2.5401 | 1441.923
2.5341 | 1443.173
2.528 | 1444.422
2.5216 | 1445.672
2.5153 | 1446.921
2.5085 | 1448.17
2.5016 | 1449.42
2.4943 | 1450.669
2.4869 | 1451.918
2.4793 | 1453.168
2.4717 | 1454.417
2.4636 | 1455.667
2.4551 | 1456.916
2.4465 | 1458.165
2.4378 | 1459.415
2.4285 | 1460.664
2.4188 | 1461.914
2.4088 | 1463.163
2.3984 | 1464.412
2.388 | 1465.662
2.3768 | 1466.911
2.365 | 1468.16
2.3528 | 1469.41
2.3399 | 1470.6592
2.327 | 1471.908
2.3128 | 1473.158
2.2978 | 1474.407
2.2818 | 1475.657
2.2648 | 1476.906
2.2474 | 1478.155
2.2279 | 1479.405
2.2064 | 1480.654
2.1829 | 1481.903
2.1566 | 1483.153
2.1278 | 1484.402
2.0933 | 1485.651
2.0523 | 1486.901
2.0088 | 1488.144
2.0007 | 1489.264
2 | 1490.22
2 | 1491.05
2 | 1491.781
2.0002 | 1492.428
2 | 1493.005
2 | 1493.52
2 | 1493.983
2 | 1494.399
2 | 1494.775
2 | 1495.1136
2.0002 | 1495.421
1.9997 | 1495.699
2 | 1495.952
2 | 1496.182
2 | 1496.391
2 | 1496.583
2 | 1496.7584
2 | 1496.92
2 | 1497.07
2 | 1497.208
2 | 1497.337
2.0002 | 1497.458
2.0002 | 1497.5712
2 | 1497.678
2.0002 | 1497.779
2 | 1497.875
2 | 1497.966
2 | 1498.053
2.0002 | 1498.137
2 | 1498.217
2.0002 | 1498.294
2 | 1498.369
2.0002 | 1498.441
2.0002 | 1498.511
2 | 1498.579
2 | 1498.644
2.0002 | 1498.708
2 | 1498.771
2 | 1498.832
2.0002 | 1498.891
2 | 1498.95
2 | 1499.006
2.0002 | 1499.062
2.0002 | 1499.116
2 | 1499.17
2 | 1499.222
2.0002 | 1499.274
2 | 1499.324
2.0002 | 1499.374
2.0002 | 1499.423
2.0002 | 1499.471
2 | 1499.518
2 | 1499.564
2.0002 | 1499.61
2 | 1499.655
2.0002 | 1499.699
2.0002 | 1499.743
2.0002 | 1499.786
2 | 1499.8288
2 | 1499.871
2.0002 | 1499.912
2 | 1499.953
2 | 1499.993
2.0002 | 1500.033
2.0002 | 1500.072
2.0002 | 1500.111
2.0002 | 1500.15
2 | 1500.188
2 | 1500.225
2.0002 | 1500.262
2 | 1500.299
2.0002 | 1500.335
2 | 1500.371
2.0002 | 1500.407
2 | 1500.4416
2.0002 | 1500.476
2 | 1500.511
2.0002 | 1500.545
2.0002 | 1500.579
2.0002 | 1500.612
2 | 1500.645
2 | 1500.678
2 | 1500.7104
2.0002 | 1500.743
2 | 1500.7744
2 | 1500.806
2.0002 | 1500.837
2.0002 | 1500.868
2 | 1500.899
2.0002 | 1500.93
2 | 1500.96
2 | 1500.99
2 | 1501.02
2 | 1501.049
2 | 1501.0784
2.0002 | 1501.107
2.0002 | 1501.136
2 | 1501.1648
2.0002 | 1501.193
2.0002 | 1501.221
2 | 1501.249
2 | 1501.276
2.0002 | 1501.304
2 | 1501.331
2 | 1501.3584
2 | 1501.385
2.0002 | 1501.412
2.0002 | 1501.4384
2 | 1501.465
2 | 1501.491
2 | 1501.517
2.0002 | 1501.5424
2 | 1501.568
2.0002 | 1501.593
2.0002 | 1501.619
2 | 1501.644
2 | 1501.668
2.0002 | 1501.693
2 | 1501.718
2.0002 | 1501.742
2.0002 | 1501.7664
2 | 1501.7904
2 | 1501.814
2.0002 | 1501.838
2 | 1501.862
2 | 1501.885
2 | 1501.908
2.0002 | 1501.932
2 | 1501.955
2 | 1501.9776
2.0002 | 1502
2 | 1502.023
2 | 1502.046
2 | 1502.068
2.0002 | 1502.09
2.0002 | 1502.112
2 | 1502.134
2 | 1502.156
2 | 1502.178
2.0002 | 1502.199
2 | 1502.2208
2 | 1502.242
2 | 1502.263
2 | 1502.284
2.0002 | 1502.3056
2.0002 | 1502.327