## Sheet1
2voltage | 2capacity | 188.0voltage | 188.0capacity | 376.0voltage | 376.0capacity | 564.0voltage | 564.0capacity | 752.0voltage | 752.0capacity | 940.0voltage | 940.0capacity
3.6712 | 0 | 3.6759 | 0 | 2.0001 | 0 | 2.0001 | 0 | 2.0001 | 0 | 1.9999 | 0
3.5108 | 1.249667 | 3.4945 | 1.249708 | 2.0001 | 0.02628611 | 1.9999 | 0.02482778 | 2.0001 | 0.02371667 | 2.0001 | 0.02321111
3.3597 | 2.499333 | 3.3588 | 2.499386 | 2.0001 | 0.05099444 | 1.9999 | 0.04821667 | 2.0001 | 0.04616667 | 2.0001 | 0.04513889
3.284 | 3.74895 | 3.2947 | 3.749028 | 2.0001 | 0.07456667 | 1.9999 | 0.07064167 | 1.9999 | 0.06776389 | 2.0001 | 0.06647222
3.2411 | 4.998556 | 3.2566 | 4.998644 | 1.9999 | 0.09740833 | 1.9999 | 0.09243333 | 1.9999 | 0.08670833 | 2.0001 | 0.07903333
3.2135 | 6.248128 | 3.2314 | 6.248261 | 2.0001 | 0.119525 | 1.9999 | 0.1135972
3.1951 | 7.497717 | 3.2137 | 7.497867 | 2.0001 | 0.1410056 | 1.9999 | 0.1177583
3.1812 | 8.747278 | 3.2001 | 8.747461 | 2.0001 | 0.1577833
3.1707 | 9.996844 | 3.1907 | 9.997028
3.1622 | 11.24641 | 3.1838 | 11.24661
3.1552 | 12.49597 | 3.1785 | 12.49621
3.1491 | 13.74553 | 3.1743 | 13.7458
3.1441 | 14.9951 | 3.1709 | 14.99537
3.1394 | 16.24466 | 3.168 | 16.24494
3.1354 | 17.49421 | 3.1654 | 17.49451
3.1317 | 18.74377 | 3.1633 | 18.74409
3.1283 | 19.99332 | 3.1614 | 19.99365
3.1252 | 21.24287 | 3.1594 | 21.24323
3.1223 | 22.4924 | 3.1575 | 22.49281
3.1194 | 23.74194 | 3.1557 | 23.7424
3.1168 | 24.99149 | 3.1541 | 24.992
3.1144 | 26.24103 | 3.1525 | 26.24156
3.1121 | 27.49058 | 3.1507 | 27.49114
3.1097 | 28.74013 | 3.1493 | 28.74073
3.1076 | 29.98966 | 3.1477 | 29.99032
3.1055 | 31.23921 | 3.146 | 31.23989
3.1036 | 32.48876 | 3.1444 | 32.48947
3.1017 | 33.738275 | 3.1428 | 33.73914
3.0997 | 34.98781 | 3.1414 | 34.98868
3.0979 | 36.23736 | 3.1397 | 36.23829
3.0963 | 37.48689 | 3.1383 | 37.48786
3.0947 | 38.73644 | 3.1368 | 38.73751
3.0931 | 39.98598 | 3.1352 | 39.98714
3.0916 | 41.23552 | 3.1338 | 41.23672
3.0902 | 42.48507 | 3.1323 | 42.48634
3.0889 | 43.73461 | 3.1307 | 43.73593
3.0878 | 44.98415 | 3.1294 | 44.9855
3.0865 | 46.23369 | 3.128 | 46.235025
3.0854 | 47.48324 | 3.1265 | 47.48457
3.0842 | 48.73279 | 3.1252 | 48.73414
3.0831 | 49.98234 | 3.1239 | 49.98366
3.0821 | 51.23189 | 3.1225 | 51.2332
3.0812 | 52.48144 | 3.1212 | 52.48275
3.0803 | 53.73098 | 3.1199 | 53.73229
3.0795 | 54.98051 | 3.1186 | 54.98183
3.0787 | 56.23005 | 3.1173 | 56.2314
3.0778 | 57.47959 | 3.1162 | 57.48097
3.0771 | 58.72912 | 3.1147 | 58.73057
3.0763 | 59.97867 | 3.1136 | 59.98017
3.0758 | 61.22822 | 3.1125 | 61.22977
3.0752 | 62.47777 | 3.1112 | 62.47933
3.0744 | 63.72729 | 3.11 | 63.72891
3.0739 | 64.97683 | 3.1089 | 64.97847
3.0732 | 66.22637 | 3.1078 | 66.22803
3.0728 | 67.47592 | 3.1067 | 67.47759
3.0723 | 68.72546 | 3.1055 | 68.72719
3.0718 | 69.97497 | 3.1044 | 69.97675
3.0713 | 71.22449 | 3.1034 | 71.22634
3.0708 | 72.47403 | 3.1023 | 72.47592
3.0703 | 73.72354 | 3.1013 | 73.72549
3.0699 | 74.97308 | 3.1002 | 74.97498
3.0695 | 76.22264 | 3.0992 | 76.22453
3.0692 | 77.47217 | 3.0983 | 77.47411
3.0687 | 78.7217 | 3.0973 | 78.72366
3.0684 | 79.97122 | 3.0963 | 79.97318
3.0681 | 81.22077 | 3.0955 | 81.22272
3.0678 | 82.47031 | 3.0946 | 82.47224
3.0674 | 83.71983 | 3.0936 | 83.72176
3.067 | 84.96937 | 3.0928 | 84.97129
3.0666 | 86.21889 | 3.092 | 86.22085
3.0665 | 87.46843 | 3.091 | 87.47041
3.0661 | 88.71795 | 3.0902 | 88.71992
3.0658 | 89.96747 | 3.0894 | 89.96948
3.0655 | 91.21699 | 3.0886 | 91.21906
3.0652 | 92.46654 | 3.0878 | 92.46862
3.0649 | 93.71606 | 3.087 | 93.71817
3.0647 | 94.9656 | 3.0863 | 94.96774
3.0644 | 96.21513 | 3.0855 | 96.21729
3.0642 | 97.46467 | 3.0847 | 97.46683
3.0639 | 98.71418 | 3.0841 | 98.71637
3.0636 | 99.96368 | 3.0833 | 99.96593
3.0634 | 101.2132 | 3.0826 | 101.2155
3.0632 | 102.4628 | 3.0818 | 102.465
3.0629 | 103.7123 | 3.0812 | 103.7145
3.0628 | 104.9618 | 3.0805 | 104.9641
3.0626 | 106.2114 | 3.0799 | 106.2137
3.0623 | 107.4609 | 3.0792 | 107.4632
3.0621 | 108.7104 | 3.0784 | 108.7128
3.0619 | 109.96 | 3.0778 | 109.9624
3.0618 | 111.2095 | 3.0771 | 111.2119
3.0616 | 112.4591 | 3.0765 | 112.4614
3.0613 | 113.7087 | 3.0758 | 113.7109
3.0611 | 114.9582 | 3.0752 | 114.9605
3.061 | 116.2078 | 3.0745 | 116.21
3.0608 | 117.4573 | 3.0741 | 117.4595
3.0607 | 118.7068 | 3.0732 | 118.7091
3.0605 | 119.9563 | 3.0728 | 119.9586
3.0603 | 121.2058 | 3.0721 | 121.2082
3.0602 | 122.4553 | 3.0716 | 122.4577
3.06 | 123.7049 | 3.071 | 123.7073
3.0598 | 124.9544 | 3.0703 | 124.9568
3.0597 | 126.2039 | 3.0699 | 126.2063
3.0595 | 127.4535 | 3.0692 | 127.4559
3.0594 | 128.703 | 3.0686 | 128.7054
3.0592 | 129.9526 | 3.0681 | 129.9549
3.059 | 131.2021 | 3.0674 | 131.2045
3.0589 | 132.4517 | 3.067 | 132.454
3.0589 | 133.7012 | 3.0663 | 133.7035
3.0587 | 134.9508 | 3.0658 | 134.9531
3.0586 | 136.2003 | 3.0652 | 136.2027
3.0584 | 137.4498 | 3.0647 | 137.4522
3.0582 | 138.6994 | 3.064 | 138.7017
3.0582 | 139.9489 | 3.0636 | 139.9513
3.0581 | 141.1984 | 3.0629 | 141.2009
3.0579 | 142.448 | 3.0624 | 142.4505
3.0578 | 143.6975 | 3.0619 | 143.7
3.0576 | 144.947 | 3.0613 | 144.9496
3.0576 | 146.1965 | 3.0608 | 146.1992
3.0574 | 147.446 | 3.0602 | 147.4488
3.0573 | 148.6955 | 3.0597 | 148.6984
3.0571 | 149.9451 | 3.0592 | 149.9479
3.0569 | 151.1947 | 3.0586 | 151.1975
3.0569 | 152.4442 | 3.0581 | 152.447
3.0568 | 153.6937 | 3.0574 | 153.6966
3.0568 | 154.9432 | 3.0569 | 154.9461
3.0566 | 156.1928 | 3.0565 | 156.1957
3.0565 | 157.4423 | 3.0558 | 157.4452
3.0565 | 158.6918 | 3.0553 | 158.6946
3.0563 | 159.9413 | 3.0548 | 159.9442
3.0561 | 161.1909 | 3.0542 | 161.1938
3.0561 | 162.4404 | 3.0537 | 162.4433
3.056 | 163.6899 | 3.0532 | 163.6928
3.0558 | 164.9395 | 3.0527 | 164.9424
3.0558 | 166.1889 | 3.0523 | 166.192
3.0557 | 167.4385 | 3.0516 | 167.4415
3.0557 | 168.688 | 3.0511 | 168.691
3.0555 | 169.9375 | 3.0506 | 169.9406
3.0553 | 171.187 | 3.0502 | 171.1901
3.0553 | 172.4365 | 3.0495 | 172.4397
3.0552 | 173.686 | 3.0492 | 173.6892
3.0552 | 174.9356 | 3.0486 | 174.9388
3.055 | 176.1851 | 3.0481 | 176.1883
3.0548 | 177.4346 | 3.0476 | 177.4378
3.0548 | 178.6842 | 3.0471 | 178.6874
3.0547 | 179.9337 | 3.0466 | 179.9369
3.0547 | 181.1832 | 3.0461 | 181.1865
3.0545 | 182.4328 | 3.0455 | 182.436
3.0545 | 183.6823 | 3.0452 | 183.6855
3.0544 | 184.9318 | 3.0445 | 184.9351
3.0544 | 186.1813 | 3.044 | 186.1846
3.0542 | 187.4308 | 3.0435 | 187.4341
3.0542 | 188.6803 | 3.0431 | 188.6836
3.054 | 189.9298 | 3.0426 | 189.9332
3.0539 | 191.1794 | 3.0421 | 191.1827
3.0539 | 192.4289 | 3.0416 | 192.4323
3.0539 | 193.6784 | 3.0411 | 193.6818
3.0537 | 194.928 | 3.0406 | 194.9314
3.0536 | 196.1775 | 3.0402 | 196.1809
3.0536 | 197.427 | 3.0398 | 197.4304
3.0534 | 198.6765 | 3.0392 | 198.68
3.0532 | 199.926 | 3.0389 | 199.9295
3.0534 | 201.1756 | 3.0384 | 201.179
3.0532 | 202.4251 | 3.0379 | 202.4285
3.0531 | 203.6746 | 3.0374 | 203.678
3.0531 | 204.9242 | 3.0369 | 204.9276
3.0529 | 206.1737 | 3.0364 | 206.1772
3.0529 | 207.4232 | 3.036 | 207.4267
3.0527 | 208.6727 | 3.0355 | 208.6762
3.0527 | 209.9223 | 3.035 | 209.9258
3.0526 | 211.1718 | 3.0347 | 211.1752
3.0526 | 212.4213 | 3.0342 | 212.4248
3.0524 | 213.6708 | 3.0339 | 213.6743
3.0524 | 214.9203 | 3.0334 | 214.9238
3.0523 | 216.1698 | 3.0329 | 216.1734
3.0523 | 217.4194 | 3.0324 | 217.4229
3.0523 | 218.6689 | 3.0321 | 218.6724
3.0521 | 219.9185 | 3.0316 | 219.922
3.0519 | 221.168 | 3.0311 | 221.1715
3.0519 | 222.4175 | 3.0306 | 222.4211
3.0518 | 223.667 | 3.0303 | 223.6707
3.0518 | 224.9165 | 3.0298 | 224.9203
3.0518 | 226.1661 | 3.0295 | 226.1698
3.0516 | 227.4156 | 3.029 | 227.4194
3.0515 | 228.6651 | 3.0285 | 228.6689
3.0515 | 229.9147 | 3.0282 | 229.9185
3.0515 | 231.1642 | 3.0279 | 231.168
3.0513 | 232.4138 | 3.0274 | 232.4176
3.0513 | 233.6633 | 3.0269 | 233.6671
3.0511 | 234.9129 | 3.0266 | 234.9166
3.0511 | 236.1624 | 3.0261 | 236.1662
3.051 | 237.4119 | 3.0258 | 237.4157
3.051 | 238.6614 | 3.0253 | 238.6652
3.0508 | 239.911 | 3.025 | 239.9147
3.0508 | 241.1605 | 3.0247 | 241.1643
3.0506 | 242.41 | 3.0242 | 242.4138
3.0506 | 243.6596 | 3.0239 | 243.6634
3.0506 | 244.9091 | 3.0235 | 244.9129
3.0505 | 246.1587 | 3.023 | 246.1624
3.0505 | 247.4082 | 3.0227 | 247.4119
3.0503 | 248.6577 | 3.0224 | 248.6614
3.0503 | 249.9073 | 3.0219 | 249.911
3.0502 | 251.1568 | 3.0216 | 251.1605
3.0502 | 252.4063 | 3.0213 | 252.41
3.0502 | 253.6559 | 3.0208 | 253.6596
3.05 | 254.9054 | 3.0205 | 254.9091
3.0498 | 256.155 | 3.0201 | 256.1587
3.0498 | 257.4045 | 3.0197 | 257.4082
3.0498 | 258.654 | 3.0193 | 258.6575
3.0497 | 259.9035 | 3.019 | 259.9069
3.0497 | 261.1531 | 3.0185 | 261.1564
3.0495 | 262.4026 | 3.0182 | 262.4059
3.0495 | 263.6521 | 3.0179 | 263.6554
3.0494 | 264.9017 | 3.0176 | 264.905
3.0494 | 266.1512 | 3.0171 | 266.1545
3.0494 | 267.4008 | 3.0168 | 267.404
3.0492 | 268.6504 | 3.0164 | 268.6536
3.0492 | 269.8999 | 3.0161 | 269.9031
3.049 | 271.1494 | 3.0156 | 271.1526
3.049 | 272.399 | 3.0153 | 272.4021
3.0489 | 273.6485 | 3.015 | 273.6516
3.0487 | 274.898 | 3.0147 | 274.9012
3.0487 | 276.1475 | 3.0143 | 276.1507
3.0487 | 277.397 | 3.014 | 277.4003
3.0486 | 278.6466 | 3.0137 | 278.6498
3.0486 | 279.8962 | 3.0132 | 279.8993
3.0484 | 281.1457 | 3.0129 | 281.1488
3.0484 | 282.3952 | 3.0126 | 282.3984
3.0482 | 283.6447 | 3.0121 | 283.6479
3.0482 | 284.8943 | 3.0118 | 284.8973
3.0481 | 286.1438 | 3.0114 | 286.1469
3.0481 | 287.3934 | 3.0111 | 287.3964
3.0481 | 288.6429 | 3.0108 | 288.6459
3.0479 | 289.8924 | 3.0103 | 289.8955
3.0479 | 291.1419 | 3.01 | 291.145
3.0477 | 292.3915 | 3.0095 | 292.3945
3.0477 | 293.641 | 3.0092 | 293.644
3.0476 | 294.8905 | 3.009 | 294.8935
3.0476 | 296.14 | 3.0085 | 296.1431
3.0474 | 297.3896 | 3.0082 | 297.3926
3.0474 | 298.6391 | 3.0079 | 298.6422
3.0474 | 299.8886 | 3.0076 | 299.8917
3.0473 | 301.1381 | 3.0071 | 301.1412
3.0471 | 302.3877 | 3.0067 | 302.3907
3.0471 | 303.6372 | 3.0064 | 303.6402
3.0471 | 304.8867 | 3.0059 | 304.8897
3.0469 | 306.1362 | 3.0056 | 306.1393
3.0469 | 307.3858 | 3.0053 | 307.3888
3.0468 | 308.6353 | 3.005 | 308.6383
3.0466 | 309.8849 | 3.0046 | 309.8879
3.0466 | 311.1344 | 3.0042 | 311.1374
3.0465 | 312.3839 | 3.0038 | 312.3869
3.0465 | 313.6335 | 3.0034 | 313.6364
3.0465 | 314.883 | 3.003 | 314.8861
3.0463 | 316.1325 | 3.0027 | 316.1356
3.0463 | 317.382 | 3.0024 | 317.3851
3.0461 | 318.6316 | 3.0021 | 318.6347
3.0461 | 319.8811 | 3.0016 | 319.8843
3.046 | 321.1306 | 3.0013 | 321.1338
3.046 | 322.3801 | 3.0009 | 322.3833
3.0458 | 323.6296 | 3.0005 | 323.6328
3.0458 | 324.8792 | 3.0001 | 324.8823
3.0456 | 326.1287 | 2.9998 | 326.1318
3.0456 | 327.3782 | 2.9993 | 327.3813
3.0456 | 328.6277 | 2.999 | 328.6309
3.0455 | 329.8773 | 2.9985 | 329.8806
3.0455 | 331.1268 | 2.9982 | 331.1301
3.0453 | 332.3763 | 2.9979 | 332.3796
3.0452 | 333.6259 | 2.9975 | 333.6291
3.0452 | 334.8754 | 2.9972 | 334.8786
3.0452 | 336.1249 | 2.9967 | 336.1281
3.045 | 337.3745 | 2.9964 | 337.3777
3.045 | 338.624 | 2.9961 | 338.6272
3.0448 | 339.8735 | 2.9956 | 339.8767
3.0448 | 341.1231 | 2.9953 | 341.1262
3.0447 | 342.3726 | 2.9948 | 342.3757
3.0447 | 343.6221 | 2.9945 | 343.6252
3.0445 | 344.8717 | 2.9942 | 344.8747
3.0444 | 346.1212 | 2.9938 | 346.1243
3.0444 | 347.3707 | 2.9934 | 347.3738
3.0442 | 348.6203 | 2.993 | 348.6233
3.0442 | 349.8698 | 2.9925 | 349.8728
3.0442 | 351.1193 | 2.9922 | 351.1223
3.044 | 352.3688 | 2.9919 | 352.3718
3.0439 | 353.6184 | 2.9916 | 353.6214
3.0439 | 354.8678 | 2.9911 | 354.8709
3.0439 | 356.1174 | 2.9908 | 356.1204
3.0437 | 357.3669 | 2.9904 | 357.3699
3.0437 | 358.6164 | 2.99 | 358.6194
3.0435 | 359.866 | 2.9896 | 359.869
3.0434 | 361.1155 | 2.9892 | 361.1185
3.0434 | 362.365 | 2.9888 | 362.368
3.0432 | 363.6146 | 2.9885 | 363.6176
3.0431 | 364.8641 | 2.988 | 364.8671
3.0431 | 366.1136 | 2.9877 | 366.1166
3.0431 | 367.3632 | 2.9872 | 367.3661
3.0429 | 368.6127 | 2.9869 | 368.6156
3.0429 | 369.8622 | 2.9866 | 369.8651
3.0427 | 371.1117 | 2.9861 | 371.1147
3.0427 | 372.3612 | 2.9858 | 372.3642
3.0426 | 373.6108 | 2.9853 | 373.6137
3.0426 | 374.8604 | 2.985 | 374.8632
3.0424 | 376.1099 | 2.9845 | 376.1128
3.0424 | 377.3594 | 2.9842 | 377.3623
3.0423 | 378.6089 | 2.9838 | 378.6118
3.0423 | 379.8584 | 2.9833 | 379.8613
3.0421 | 381.1079 | 2.9829 | 381.1108
3.0421 | 382.3574 | 2.9825 | 382.3603
3.0419 | 383.607 | 2.9822 | 383.6098
3.0419 | 384.8565 | 2.9817 | 384.8593
3.0418 | 386.106 | 2.9814 | 386.1088
3.0418 | 387.3556 | 2.9809 | 387.3584
3.0416 | 388.6051 | 2.9806 | 388.6079
3.0414 | 389.8546 | 2.9801 | 389.8575
3.0414 | 391.1042 | 2.9798 | 391.107
3.0413 | 392.3537 | 2.9793 | 392.3565
3.0413 | 393.6032 | 2.979 | 393.606
3.0411 | 394.8528 | 2.9785 | 394.8555
3.0411 | 396.1022 | 2.978 | 396.105
3.041 | 397.3517 | 2.9777 | 397.3546
3.0408 | 398.6013 | 2.9774 | 398.6041
3.0408 | 399.8508 | 2.9769 | 399.8536
3.0406 | 401.1003 | 2.9766 | 401.1031
3.0406 | 402.3499 | 2.9761 | 402.3526
3.0405 | 403.5994 | 2.9758 | 403.602
3.0405 | 404.8489 | 2.9753 | 404.8516
3.0403 | 406.0985 | 2.9748 | 406.1012
3.0403 | 407.348 | 2.9743 | 407.3507
3.0402 | 408.5975 | 2.974 | 408.6002
3.04 | 409.847 | 2.9735 | 409.8497
3.04 | 411.0965 | 2.9732 | 411.0992
3.0398 | 412.3461 | 2.9727 | 412.3487
3.0398 | 413.5956 | 2.9722 | 413.5982
3.0397 | 414.8451 | 2.9719 | 414.8477
3.0397 | 416.0946 | 2.9714 | 416.0972
3.0395 | 417.3442 | 2.9709 | 417.3468
3.0394 | 418.5937 | 2.9704 | 418.5962
3.0394 | 419.8432 | 2.9701 | 419.8457
3.0392 | 421.0928 | 2.9696 | 421.0952
3.0392 | 422.3422 | 2.9691 | 422.3447
3.039 | 423.5917 | 2.9688 | 423.5943
3.039 | 424.8413 | 2.9683 | 424.8437
3.0389 | 426.0908 | 2.968 | 426.0932
3.0387 | 427.3402 | 2.9675 | 427.3427
3.0387 | 428.5898 | 2.967 | 428.5922
3.0385 | 429.8393 | 2.9667 | 429.8417
3.0384 | 431.0888 | 2.9662 | 431.0912
3.0384 | 432.3383 | 2.9658 | 432.3407
3.0384 | 433.5879 | 2.9653 | 433.5902
3.0382 | 434.8374 | 2.9648 | 434.8397
3.0381 | 436.0869 | 2.9643 | 436.0892
3.0381 | 437.3364 | 2.9638 | 437.3387
3.0379 | 438.5859 | 2.9635 | 438.5883
3.0377 | 439.8355 | 2.963 | 439.8377
3.0377 | 441.085 | 2.9625 | 441.0872
3.0376 | 442.3344 | 2.962 | 442.3368
3.0376 | 443.584 | 2.9616 | 443.5863
3.0374 | 444.8335 | 2.9612 | 444.8358
3.0373 | 446.083 | 2.9607 | 446.0853
3.0373 | 447.3325 | 2.9603 | 447.3348
3.0373 | 448.582 | 2.9598 | 448.5843
3.0371 | 449.8316 | 2.9593 | 449.8338
3.0369 | 451.0811 | 2.9588 | 451.0833
3.0368 | 452.3306 | 2.9583 | 452.3328
3.0368 | 453.5801 | 2.9578 | 453.5823
3.0366 | 454.8296 | 2.9575 | 454.8317
3.0364 | 456.0791 | 2.957 | 456.0812
3.0363 | 457.3286 | 2.9564 | 457.3307
3.0363 | 458.5782 | 2.9561 | 458.5801
3.0363 | 459.8277 | 2.9556 | 459.8296
3.0361 | 461.0772 | 2.9551 | 461.0791
3.036 | 462.3267 | 2.9546 | 462.3287
3.036 | 463.5762 | 2.9541 | 463.5781
3.0358 | 464.8257 | 2.9536 | 464.8276
3.0358 | 466.0752 | 2.9532 | 466.0771
3.0356 | 467.3248 | 2.9527 | 467.3266
3.0355 | 468.5743 | 2.9522 | 468.5761
3.0355 | 469.8238 | 2.9517 | 469.8256
3.0353 | 471.0733 | 2.9511 | 471.0751
3.0352 | 472.3228 | 2.9506 | 472.3246
3.0352 | 473.5724 | 2.9501 | 473.5741
3.035 | 474.8219 | 2.9496 | 474.8236
3.0348 | 476.0714 | 2.9491 | 476.0731
3.0347 | 477.3209 | 2.9486 | 477.3226
3.0347 | 478.5704 | 2.9482 | 478.5721
3.0345 | 479.82 | 2.9475 | 479.8216
3.0345 | 481.0695 | 2.947 | 481.0711
3.0343 | 482.319 | 2.9465 | 482.3206
3.0343 | 483.5685 | 2.9462 | 483.5701
3.0342 | 484.8181 | 2.9456 | 484.8196
3.034 | 486.0676 | 2.9451 | 486.0691
3.0339 | 487.3171 | 2.9446 | 487.3186
3.0337 | 488.5666 | 2.944 | 488.5681
3.0337 | 489.8161 | 2.9435 | 489.8176
3.0337 | 491.0656 | 2.943 | 491.0671
3.0335 | 492.3152 | 2.9425 | 492.3166
3.0334 | 493.5647 | 2.9419 | 493.566
3.0334 | 494.8142 | 2.9414 | 494.8155
3.0332 | 496.0637 | 2.9409 | 496.065
3.0331 | 497.3132 | 2.9402 | 497.3144
3.0331 | 498.5628 | 2.9398 | 498.5639
3.0329 | 499.8123 | 2.9393 | 499.8134
3.0327 | 501.0617 | 2.9388 | 501.0628
3.0327 | 502.3112 | 2.9382 | 502.3124
3.0326 | 503.5608 | 2.9377 | 503.5618
3.0326 | 504.8103 | 2.9372 | 504.8113
3.0322 | 506.0598 | 2.9365 | 506.0609
3.0322 | 507.3093 | 2.9361 | 507.3104
3.0321 | 508.5588 | 2.9354 | 508.56
3.0319 | 509.8084 | 2.9349 | 509.8095
3.0319 | 511.0579 | 2.9343 | 511.059
3.0318 | 512.3074 | 2.9338 | 512.3085
3.0316 | 513.5569 | 2.9331 | 513.558
3.0316 | 514.8064 | 2.9327 | 514.8076
3.0316 | 516.056 | 2.932 | 516.057
3.0313 | 517.3054 | 2.9315 | 517.3066
3.0313 | 518.5549 | 2.931 | 518.556
3.0311 | 519.8044 | 2.9304 | 519.8055
3.031 | 521.054 | 2.9298 | 521.055
3.031 | 522.3035 | 2.9293 | 522.3045
3.0308 | 523.553 | 2.9286 | 523.554
3.0306 | 524.8025 | 2.9281 | 524.8036
3.0306 | 526.052 | 2.9273 | 526.053
3.0305 | 527.3015 | 2.927 | 527.3025
3.0303 | 528.551 | 2.9264 | 528.552
3.0302 | 529.8006 | 2.9257 | 529.8015
3.03 | 531.0501 | 2.9251 | 531.051
3.03 | 532.2996 | 2.9246 | 532.3005
3.0298 | 533.5491 | 2.9239 | 533.55
3.0298 | 534.7987 | 2.9233 | 534.7995
3.0297 | 536.0482 | 2.9227 | 536.0489
3.0295 | 537.2977 | 2.922 | 537.2984
3.0295 | 538.5472 | 2.9215 | 538.548
3.0293 | 539.7968 | 2.9207 | 539.7974
3.0292 | 541.0462 | 2.9202 | 541.0469
3.029 | 542.2957 | 2.9196 | 542.2964
3.029 | 543.5453 | 2.9189 | 543.5459
3.0289 | 544.7948 | 2.9183 | 544.7955
3.0287 | 546.0442 | 2.9177 | 546.045
3.0285 | 547.2938 | 2.917 | 547.2944
3.0285 | 548.5432 | 2.9164 | 548.5439
3.0284 | 549.7928 | 2.9157 | 549.7934
3.0282 | 551.0423 | 2.9151 | 551.0429
3.0281 | 552.2917 | 2.9144 | 552.2924
3.0281 | 553.5413 | 2.9138 | 553.5419
3.0279 | 554.7908 | 2.9131 | 554.7914
3.0277 | 556.0404 | 2.9125 | 556.0409
3.0276 | 557.2899 | 2.9118 | 557.2904
3.0276 | 558.5394 | 2.9112 | 558.5398
3.0274 | 559.7889 | 2.9106 | 559.7894
3.0272 | 561.0384 | 2.9097 | 561.0388
3.0272 | 562.288 | 2.9091 | 562.2884
3.0271 | 563.5375 | 2.9085 | 563.5379
3.0269 | 564.787 | 2.9078 | 564.7873
3.0268 | 566.0365 | 2.907 | 566.0368
3.0266 | 567.2861 | 2.9064 | 567.2863
3.0264 | 568.5356 | 2.9055 | 568.5357
3.0264 | 569.7852 | 2.9049 | 569.7852
3.0263 | 571.0348 | 2.9043 | 571.0348
3.0261 | 572.2842 | 2.9034 | 572.2842
3.026 | 573.5337 | 2.9028 | 573.5337
3.026 | 574.7832 | 2.902 | 574.7831
3.0258 | 576.0328 | 2.9014 | 576.0326
3.0256 | 577.2823 | 2.9005 | 577.2821
3.0255 | 578.5318 | 2.8997 | 578.5316
3.0255 | 579.7813 | 2.8991 | 579.7811
3.0253 | 581.0308 | 2.8983 | 581.0306
3.0251 | 582.2804 | 2.8976 | 582.2801
3.025 | 583.5299 | 2.8968 | 583.5295
3.0248 | 584.7795 | 2.896 | 584.779
3.0248 | 586.029 | 2.8952 | 586.0285
3.0247 | 587.2786 | 2.8946 | 587.278
3.0245 | 588.5281 | 2.8938 | 588.5275
3.0243 | 589.7776 | 2.893 | 589.777
3.0243 | 591.0272 | 2.8922 | 591.0264
3.024 | 592.2767 | 2.8913 | 592.2759
3.024 | 593.5262 | 2.8907 | 593.5254
3.0239 | 594.7758 | 2.8899 | 594.7748
3.0237 | 596.0253 | 2.8891 | 596.0243
3.0235 | 597.2748 | 2.8883 | 597.2738
3.0235 | 598.5244 | 2.8875 | 598.5232
3.0234 | 599.7739 | 2.8867 | 599.7728
3.0232 | 601.0233 | 2.8857 | 601.0222
3.023 | 602.2728 | 2.885 | 602.2716
3.0229 | 603.5224 | 2.8841 | 603.5212
3.0227 | 604.772 | 2.8833 | 604.7706
3.0227 | 606.0214 | 2.8825 | 606.0201
3.0226 | 607.2709 | 2.8815 | 607.2696
3.0224 | 608.5204 | 2.8807 | 608.5191
3.0222 | 609.7699 | 2.8799 | 609.7685
3.0222 | 611.0195 | 2.8791 | 611.018
3.0221 | 612.269 | 2.8781 | 612.2675
3.0219 | 613.5185 | 2.8773 | 613.517
3.0218 | 614.768 | 2.8765 | 614.7665
3.0216 | 616.0176 | 2.8757 | 616.016
3.0214 | 617.2671 | 2.8747 | 617.2655
3.0213 | 618.5167 | 2.8738 | 618.5148
3.0213 | 619.7661 | 2.8729 | 619.7644
3.0211 | 621.0157 | 2.872 | 621.0139
3.0208 | 622.2652 | 2.8712 | 622.2633
3.0208 | 623.5147 | 2.8702 | 623.5128
3.0208 | 624.7642 | 2.8692 | 624.7622
3.0206 | 626.0137 | 2.8684 | 626.0116
3.0203 | 627.2632 | 2.8675 | 627.2612
3.0201 | 628.5127 | 2.8665 | 628.5106
3.0201 | 629.7622 | 2.8657 | 629.7601
3.02 | 631.0117 | 2.8646 | 631.0096
3.02 | 632.2613 | 2.8637 | 632.259
3.0197 | 633.5108 | 2.8628 | 633.5085
3.0197 | 634.7604 | 2.8618 | 634.758
3.0195 | 636.0099 | 2.8608 | 636.0075
3.0193 | 637.2595 | 2.8599 | 637.2569
3.0192 | 638.509 | 2.8589 | 638.5064
3.019 | 639.7585 | 2.8579 | 639.7558
3.0189 | 641.008 | 2.857 | 641.0053
3.0187 | 642.2575 | 2.856 | 642.2548
3.0185 | 643.507 | 2.8549 | 643.5042
3.0184 | 644.7564 | 2.8539 | 644.7537
3.0184 | 646.006 | 2.8529 | 646.0032
3.0182 | 647.2555 | 2.852 | 647.2527
3.018 | 648.5051 | 2.8508 | 648.5022
3.0177 | 649.7546 | 2.8499 | 649.7517
3.0177 | 651.0041 | 2.8489 | 651.0012
3.0176 | 652.2536 | 2.8478 | 652.2506
3.0174 | 653.5031 | 2.8468 | 653.5001
3.0172 | 654.7526 | 2.8458 | 654.7496
3.0171 | 656.0021 | 2.8447 | 655.9991
3.0169 | 657.2516 | 2.8436 | 657.2485
3.0168 | 658.5012 | 2.8426 | 658.4977
3.0166 | 659.7507 | 2.8415 | 659.7471
3.0166 | 661.0001 | 2.8405 | 660.9967
3.0164 | 662.2497 | 2.8394 | 662.2461
3.0163 | 663.4992 | 2.8382 | 663.4956
3.0161 | 664.7488 | 2.8371 | 664.745
3.0159 | 665.9983 | 2.8361 | 665.9945
3.0158 | 667.2479 | 2.835 | 667.244
3.0156 | 668.4973 | 2.8339 | 668.4936
3.0155 | 669.7469 | 2.8328 | 669.743
3.0153 | 670.9964 | 2.8316 | 670.9924
3.0151 | 672.2459 | 2.8305 | 672.2419
3.015 | 673.4953 | 2.8294 | 673.4913
3.015 | 674.7448 | 2.8282 | 674.7408
3.0147 | 675.9943 | 2.8271 | 675.9902
3.0147 | 677.2439 | 2.826 | 677.2397
3.0145 | 678.4936 | 2.8248 | 678.4892
3.0143 | 679.743 | 2.8237 | 679.7386
3.0142 | 680.9926 | 2.8226 | 680.9881
3.014 | 682.242 | 2.8213 | 682.2377
3.0138 | 683.4916 | 2.8202 | 683.4872
3.0137 | 684.741 | 2.819 | 684.7366
3.0135 | 685.9906 | 2.8179 | 685.9862
3.0134 | 687.2401 | 2.8166 | 687.2356
3.0132 | 688.4896 | 2.8155 | 688.4852
3.013 | 689.739 | 2.8142 | 689.7345
3.0129 | 690.9886 | 2.8131 | 690.984
3.0127 | 692.2381 | 2.8118 | 692.2334
3.0126 | 693.4876 | 2.8106 | 693.4828
3.0126 | 694.7372 | 2.8094 | 694.7324
3.0122 | 695.9868 | 2.8081 | 695.9819
3.0121 | 697.2363 | 2.8068 | 697.2314
3.0119 | 698.4857 | 2.8056 | 698.4808
3.0118 | 699.7353 | 2.8043 | 699.7303
3.0118 | 700.9848 | 2.8031 | 700.9797
3.0114 | 702.2344 | 2.8018 | 702.2292
3.0114 | 703.4838 | 2.8005 | 703.4787
3.0113 | 704.7333 | 2.7992 | 704.7281
3.0111 | 705.9828 | 2.7979 | 705.9776
3.0109 | 707.2324 | 2.7966 | 707.2269
3.0108 | 708.482 | 2.7953 | 708.4764
3.0105 | 709.7314 | 2.794 | 709.7259
3.0103 | 710.9809 | 2.7927 | 710.9753
3.0101 | 712.2304 | 2.7913 | 712.2248
3.01 | 713.4799 | 2.79 | 713.4742
3.01 | 714.7294 | 2.7885 | 714.7237
3.0097 | 715.979 | 2.7872 | 715.9732
3.0095 | 717.2284 | 2.7859 | 717.2226
3.0093 | 718.478 | 2.7845 | 718.4721
3.0092 | 719.7275 | 2.7832 | 719.7215
3.0092 | 720.977 | 2.7818 | 720.971
3.009 | 722.2265 | 2.7803 | 722.2204
3.0087 | 723.476 | 2.779 | 723.4699
3.0085 | 724.7256 | 2.7776 | 724.7194
3.0084 | 725.9751 | 2.7761 | 725.9688
3.0084 | 727.2245 | 2.7746 | 727.2183
3.008 | 728.474 | 2.7732 | 728.4677
3.0079 | 729.7236 | 2.7717 | 729.7172
3.0077 | 730.9731 | 2.7705 | 730.9667
3.0076 | 732.2226 | 2.7688 | 732.216
3.0074 | 733.472 | 2.7674 | 733.4655
3.0072 | 734.7215 | 2.7658 | 734.7149
3.0071 | 735.971 | 2.7643 | 735.9644
3.0069 | 737.2207 | 2.7629 | 737.2139
3.0067 | 738.4701 | 2.7614 | 738.4633
3.0066 | 739.7197 | 2.7598 | 739.7128
3.0064 | 740.9692 | 2.7582 | 740.9623
3.0063 | 742.2187 | 2.7567 | 742.2118
3.0061 | 743.4681 | 2.7551 | 743.4612
3.0058 | 744.7177 | 2.7535 | 744.7107
3.0056 | 745.9671 | 2.7519 | 745.9602
3.0056 | 747.2167 | 2.7504 | 747.2096
3.0055 | 748.4662 | 2.7487 | 748.4591
3.0051 | 749.7157 | 2.747 | 749.7084
3.005 | 750.9652 | 2.7454 | 750.9579
3.0048 | 752.2148 | 2.7438 | 752.2074
3.0046 | 753.4643 | 2.7422 | 753.4567
3.0045 | 754.7138 | 2.7404 | 754.7062
3.0043 | 755.9634 | 2.7387 | 755.9556
3.0042 | 757.2129 | 2.737 | 757.205
3.004 | 758.4624 | 2.7353 | 758.4544
3.0038 | 759.7119 | 2.7335 | 759.7038
3.0035 | 760.9614 | 2.7317 | 760.9532
3.0035 | 762.2109 | 2.7301 | 762.2027
3.0032 | 763.4604 | 2.7282 | 763.4521
3.0032 | 764.71 | 2.7264 | 764.7015
3.0029 | 765.9595 | 2.7246 | 765.9509
3.0027 | 767.209 | 2.7227 | 767.2004
3.0026 | 768.4585 | 2.7209 | 768.45
3.0024 | 769.7079 | 2.7191 | 769.6994
3.0022 | 770.9574 | 2.7172 | 770.9487
3.0021 | 772.2069 | 2.7153 | 772.1981
3.0019 | 773.4564 | 2.7132 | 773.4476
3.0016 | 774.706 | 2.7114 | 774.6971
3.0014 | 775.9556 | 2.7093 | 775.9465
3.0013 | 777.2051 | 2.7073 | 777.1958
3.0011 | 778.4545 | 2.7054 | 778.4452
3.0009 | 779.7041 | 2.7033 | 779.6948
3.0008 | 780.9535 | 2.7012 | 780.9443
3.0006 | 782.2031 | 2.6991 | 782.1937
3.0005 | 783.4526 | 2.697 | 783.443
3.0003 | 784.7021 | 2.6949 | 784.6924
3 | 785.9516 | 2.6928 | 785.942
2.9998 | 787.2011 | 2.6906 | 787.1913
2.9996 | 788.4506 | 2.6885 | 788.4408
2.9995 | 789.7002 | 2.6862 | 789.6902
2.9992 | 790.9497 | 2.6839 | 790.9396
2.9992 | 792.1992 | 2.6815 | 792.1891
2.999 | 793.4486 | 2.6793 | 793.4386
2.9988 | 794.6981 | 2.6768 | 794.6878
2.9985 | 795.9477 | 2.6746 | 795.9373
2.9984 | 797.1972 | 2.6722 | 797.1867
2.9982 | 798.4468 | 2.6696 | 798.436
2.998 | 799.6963 | 2.667 | 799.6855
2.9979 | 800.9458 | 2.6646 | 800.9349
2.9977 | 802.1952 | 2.6618 | 802.1844
2.9974 | 803.4447 | 2.6592 | 803.4338
2.9972 | 804.6943 | 2.6567 | 804.6833
2.9971 | 805.9438 | 2.6539 | 805.9326
2.9969 | 807.1932 | 2.6512 | 807.182
2.9967 | 808.4428 | 2.6483 | 808.4316
2.9966 | 809.6923 | 2.6454 | 809.6809
2.9963 | 810.9418 | 2.6425 | 810.9303
2.9961 | 812.1913 | 2.6396 | 812.1797
2.9959 | 813.4408 | 2.6365 | 813.4291
2.9958 | 814.6903 | 2.6333 | 814.6785
2.9956 | 815.9398 | 2.6302 | 815.9278
2.9954 | 817.1893 | 2.6268 | 817.1773
2.9951 | 818.4389 | 2.6234 | 818.4267
2.995 | 819.6884 | 2.6202 | 819.676
2.9948 | 820.9379 | 2.6166 | 820.9255
2.9945 | 822.1873 | 2.6131 | 822.1748
2.9945 | 823.4368 | 2.6094 | 823.4243
2.9942 | 824.6862 | 2.6057 | 824.6737
2.994 | 825.9358 | 2.6018 | 825.923
2.9938 | 827.1852 | 2.5978 | 827.1724
2.9937 | 828.4348 | 2.5939 | 828.4218
2.9934 | 829.6844 | 2.5897 | 829.6713
2.9932 | 830.9338 | 2.5853 | 830.9207
2.993 | 832.1833 | 2.581 | 832.17
2.9927 | 833.4329 | 2.5764 | 833.4195
2.9925 | 834.6825 | 2.5716 | 834.6687
2.9924 | 835.9319 | 2.5668 | 835.9182
2.9922 | 837.1814 | 2.5619 | 837.1676
2.9921 | 838.4309 | 2.5568 | 838.417
2.9917 | 839.6804 | 2.5514 | 839.6661
2.9916 | 840.93 | 2.5459 | 840.9156
2.9914 | 842.1796 | 2.5403 | 842.1649
2.9913 | 843.429 | 2.534 | 843.4142
2.9911 | 844.6785 | 2.5279 | 844.6636
2.9908 | 845.9279 | 2.5214 | 845.913
2.9906 | 847.1774 | 2.5148 | 847.1624
2.9904 | 848.427 | 2.5077 | 848.4118
2.9901 | 849.6765 | 2.5004 | 849.6612
2.99 | 850.926 | 2.4927 | 850.9105
2.9898 | 852.1755 | 2.4841 | 852.1598
2.9895 | 853.4249 | 2.4756 | 853.4092
2.9893 | 854.6745 | 2.4664 | 854.6585
2.9892 | 855.924 | 2.4565 | 855.9078
2.9888 | 857.1735 | 2.4462 | 857.1572
2.9887 | 858.423 | 2.4351 | 858.4065
2.9885 | 859.6725 | 2.4225 | 859.6558
2.9883 | 860.922 | 2.4096 | 860.9052
2.988 | 862.1716 | 2.3955 | 862.1545
2.9879 | 863.4211 | 2.3803 | 863.4039
2.9875 | 864.6706 | 2.3637 | 864.6532
2.9874 | 865.9201 | 2.3456 | 865.9026
2.9872 | 867.1695 | 2.3261 | 867.1519
2.9869 | 868.419 | 2.3037 | 868.4013
2.9867 | 869.6685 | 2.2803 | 869.6507
2.9866 | 870.918 | 2.2546 | 870.8999
2.9862 | 872.1675 | 2.2265 | 872.1492
2.9861 | 873.417 | 2.1957 | 873.3986
2.9859 | 874.6665 | 2.1618 | 874.6478
2.9858 | 875.9159 | 2.1244 | 875.8972
2.9854 | 877.1655 | 2.0813 | 877.1465
2.9853 | 878.4148 | 2.0348 | 878.3957
2.985 | 879.6644 | 2.0027 | 879.6236
2.9848 | 880.9139 | 2.0001 | 880.746
2.9845 | 882.1635 | 1.9999 | 881.7723
2.9843 | 883.4129 | 1.9999 | 882.7197
2.984 | 884.6624 | 1.9999 | 883.6005
2.9838 | 885.9119 | 1.9999 | 884.4222
2.9837 | 887.1614 | 1.9999 | 885.1909
2.9833 | 888.4109 | 1.9999 | 885.9116
2.9832 | 889.6604 | 1.9999 | 886.588
2.9829 | 890.91 | 1.9999 | 887.2236
2.9827 | 892.1595 | 1.9999 | 887.8209
2.9825 | 893.409 | 2.0001 | 888.3831
2.9822 | 894.6585 | 1.9999 | 888.9124
2.9821 | 895.9078 | 1.9999 | 889.4111
2.9817 | 897.1574 | 1.9999 | 889.8815
2.9816 | 898.4068 | 2.0001 | 890.3255
2.9814 | 899.6564 | 2.0001 | 890.7449
2.9811 | 900.9059 | 2.0001 | 891.1415
2.9809 | 902.1554 | 1.9999 | 891.5176
2.9808 | 903.4048 | 2.0001 | 891.8742
2.9804 | 904.6544 | 2.0001 | 892.2132
2.9803 | 905.9039 | 1.9999 | 892.5357
2.98 | 907.1534 | 1.9999 | 892.8431
2.9796 | 908.4028 | 2.0001 | 893.1367
2.9795 | 909.6524 | 2.0038 | 893.418
2.9793 | 910.9018 | 2.0001 | 893.6907
2.979 | 912.1513 | 2.0001 | 893.9492
2.9787 | 913.4008 | 1.9999 | 894.1972
2.9785 | 914.6503 | 1.9999 | 894.4359
2.9782 | 915.8998 | 1.9999 | 894.6659
2.978 | 917.1493 | 1.9999 | 894.8876
2.9779 | 918.3988 | 1.9999 | 895.102
2.9775 | 919.6484 | 1.9999 | 895.3093
2.9772 | 920.8978 | 1.9999 | 895.5102
2.977 | 922.1474 | 1.9999 | 895.7049
2.9769 | 923.3968 | 1.9999 | 895.894
2.9767 | 924.6463 | 1.9999 | 896.0776
2.9762 | 925.8957 | 1.9999 | 896.2562
2.9761 | 927.1453 | 1.9999 | 896.43
2.9758 | 928.3948 | 1.9999 | 896.5992
2.9756 | 929.6443 | 1.9999 | 896.7641
2.9753 | 930.8938 | 1.9999 | 896.925
2.9751 | 932.1433 | 1.9999 | 897.082
2.9748 | 933.3928 | 1.9999 | 897.2352
2.9746 | 934.6424 | 1.9999 | 897.3849
2.9743 | 935.8919 | 1.9999 | 897.5311
2.9741 | 937.1414 | 1.9999 | 897.6743
2.9738 | 938.3908 | 1.9999 | 897.8141
2.9737 | 939.6403 | 1.9999 | 897.9511
2.9733 | 940.8898 | 1.9999 | 898.0852
2.9732 | 942.1395 | 1.9999 | 898.2165
2.9729 | 943.3889 | 1.9999 | 898.3452
2.9725 | 944.6384 | 1.9999 | 898.4713
2.9722 | 945.8878 | 1.9999 | 898.5949
2.972 | 947.1373 | 1.9999 | 898.7161
2.9717 | 948.387 | 2.0001 | 898.835
2.9716 | 949.6365 | 1.9999 | 898.9516
2.9712 | 950.886 | 2.0001 | 899.0662
2.9709 | 952.1355 | 1.9999 | 899.1786
2.9706 | 953.385 | 2.0001 | 899.2888
2.9704 | 954.6345 | 2.0001 | 899.3972
2.9701 | 955.884 | 1.9999 | 899.5036
2.9699 | 957.1335 | 1.9999 | 899.6081
2.9696 | 958.383 | 1.9999 | 899.7109
2.9693 | 959.6325 | 2.0001 | 899.8119
2.9691 | 960.882 | 2.0001 | 899.9112
2.9688 | 962.1314 | 1.9999 | 900.0087
2.9685 | 963.3809 | 2.0001 | 900.1047
2.9683 | 964.6304 | 1.9999 | 900.1991
2.968 | 965.8798 | 1.9999 | 900.2919
2.9677 | 967.1293 | 2.0001 | 900.3833
2.9675 | 968.3788 | 1.9999 | 900.4731
2.967 | 969.6284 | 1.9999 | 900.5615
2.9669 | 970.878 | 1.9999 | 900.6485
2.9666 | 972.1275 | 1.9999 | 900.7341
2.9664 | 973.377 | 1.9999 | 900.8186
2.9661 | 974.6264 | 1.9999 | 900.9015
2.9658 | 975.8759 | 1.9999 | 900.9833
2.9654 | 977.1253 | 2.0001 | 901.0637
2.9651 | 978.3749 | 1.9999 | 901.1431
2.9649 | 979.6244 | 1.9999 | 901.2212
2.9646 | 980.874 | 2.0001 | 901.2982
2.9643 | 982.1234 | 1.9999 | 901.374
2.964 | 983.3729 | 2.0001 | 901.4487
2.9637 | 984.6224 | 1.9999 | 901.5224
2.9635 | 985.8719 | 1.9999 | 901.5949
2.9632 | 987.1213 | 2.0001 | 901.6665
2.9628 | 988.3708 | 1.9999 | 901.737
2.9625 | 989.6204 | 1.9999 | 901.8065
2.9622 | 990.8698 | 1.9999 | 901.875
2.9619 | 992.1194 | 1.9999 | 901.9427
2.9617 | 993.369 | 2.0001 | 902.0093
2.9614 | 994.6184 | 1.9999 | 902.0749
2.9611 | 995.8679 | 1.9999 | 902.1397
2.9607 | 997.1173 | 1.9999 | 902.2036
2.9604 | 998.3668 | 1.9999 | 902.2668
2.9601 | 999.6164 | 1.9999 | 902.3291
2.9598 | 1000.866 | 1.9999 | 902.3904
2.9595 | 1002.115 | 1.9999 | 902.451
2.9591 | 1003.3648 | 1.9999 | 902.5108
2.959 | 1004.614 | 1.9999 | 902.57
2.9585 | 1005.864 | 1.9999 | 902.6281
2.9582 | 1007.113 | 1.9999 | 902.6856
2.958 | 1008.363 | 1.9999 | 902.7424
2.9577 | 1009.612 | 1.9999 | 902.7986
2.9572 | 1010.862 | 1.9999 | 902.854
2.957 | 1012.1112 | 1.9999 | 902.9086
2.9567 | 1013.3608 | 2.0001 | 902.9626
2.9564 | 1014.61 | 2.0001 | 903.0159
2.9559 | 1015.86 | 1.9999 | 903.0686
2.9556 | 1017.109 | 2.0001 | 903.1206
2.9554 | 1018.359 | 1.9999 | 903.1719
2.9551 | 1019.608 | 1.9999 | 903.2227
2.9548 | 1020.858 | 1.9999 | 903.2729
2.9543 | 1022.107 | 1.9999 | 903.3224
2.9541 | 1023.357 | 1.9999 | 903.3713
2.9538 | 1024.606 | 1.9999 | 903.4196
2.9533 | 1025.856 | 1.9999 | 903.4675
2.953 | 1027.105 | 1.9999 | 903.5146
2.9527 | 1028.355 | 2.0001 | 903.5612
2.9524 | 1029.604 | 2.0001 | 903.6075
2.952 | 1030.8536 | 1.9999 | 903.653
2.9517 | 1032.1032 | 1.9999 | 903.698
2.9514 | 1033.353 | 2.0001 | 903.7427
2.9511 | 1034.602 | 1.9999 | 903.7867
2.9506 | 1035.852 | 1.9999 | 903.8301
2.9503 | 1037.101 | 2.0001 | 903.8732
2.9499 | 1038.351 | 2.0001 | 903.9157
2.9496 | 1039.6 | 1.9999 | 903.9579
2.9493 | 1040.85 | 1.9999 | 903.9995
2.9488 | 1042.0992 | 1.9999 | 904.0406
2.9485 | 1043.349 | 1.9999 | 904.0813
2.9482 | 1044.598 | 2.0001 | 904.1214
2.9478 | 1045.847 | 2.0001 | 904.1612
2.9474 | 1047.097 | 1.9999 | 904.2006
2.947 | 1048.346 | 1.9999 | 904.2396
2.9467 | 1049.596 | 2.0001 | 904.278
2.9464 | 1050.846 | 1.9999 | 904.3161
2.9461 | 1052.095 | 2.0001 | 904.3538
2.9456 | 1053.344 | 1.9999 | 904.3911
2.9453 | 1054.594 | 1.9999 | 904.4281
2.9449 | 1055.844 | 2.0001 | 904.4645
2.9444 | 1057.093 | 1.9999 | 904.5008
2.9441 | 1058.343 | 1.9999 | 904.5364
2.9438 | 1059.592 | 1.9999 | 904.5719
2.9435 | 1060.842 | 1.9999 | 904.6069
2.9432 | 1062.091 | 1.9999 | 904.6417
2.9427 | 1063.341 | 1.9999 | 904.676
2.9423 | 1064.59 | 1.9999 | 904.71
2.9419 | 1065.84 | 1.9999 | 904.7436
2.9415 | 1067.089 | 1.9999 | 904.777
2.9411 | 1068.338 | 2.0001 | 904.81
2.9407 | 1069.588 | 1.9999 | 904.8427
2.9404 | 1070.838 | 1.9999 | 904.875
2.9399 | 1072.087 | 2.0001 | 904.907
2.9396 | 1073.336 | 1.9999 | 904.9388
2.9391 | 1074.586 | 1.9999 | 904.9702
2.9388 | 1075.835 | 1.9999 | 905.0014
2.9385 | 1077.085 | 1.9999 | 905.0322
2.938 | 1078.3344 | 2.0001 | 905.0627
2.9377 | 1079.584 | 1.9999 | 905.0929
2.9372 | 1080.834 | 2.0001 | 905.1228
2.9369 | 1082.083 | 2.0001 | 905.1525
2.9364 | 1083.333 | 2.0001 | 905.1819
2.9361 | 1084.582 | 1.9999 | 905.211
2.9356 | 1085.832 | 2.0001 | 905.2398
2.9351 | 1087.081 | 1.9999 | 905.2684
2.9348 | 1088.3304 | 1.9999 | 905.2967
2.9344 | 1089.58 | 1.9999 | 905.3249
2.934 | 1090.829 | 1.9999 | 905.3525
2.9335 | 1092.079 | 1.9999 | 905.3802
2.9331 | 1093.328 | 1.9999 | 905.4075
2.9327 | 1094.578 | 1.9999 | 905.4345
2.9323 | 1095.827 | 1.9999 | 905.4613
2.9319 | 1097.077 | 1.9999 | 905.4878
2.9315 | 1098.326 | 1.9999 | 905.5143
2.931 | 1099.576 | 1.9999 | 905.5404
2.9306 | 1100.825 | 1.9999 | 905.5663
2.9302 | 1102.075 | 1.9999 | 905.5919
2.9298 | 1103.324 | 1.9999 | 905.6174
2.9293 | 1104.574 | 1.9999 | 905.6427
2.9288 | 1105.8232 | 2.0001 | 905.6676
2.9285 | 1107.073 | 1.9999 | 905.6925
2.928 | 1108.322 | 1.9999 | 905.7171
2.9275 | 1109.572 | 1.9999 | 905.7414
2.927 | 1110.821 | 2.0001 | 905.7655
2.9267 | 1112.0704 | 1.9999 | 905.7895
2.9262 | 1113.32 | 1.9999 | 905.8133
2.9257 | 1114.569 | 1.9999 | 905.8369
2.9252 | 1115.819 | 1.9999 | 905.8603
2.9248 | 1117.068 | 1.9999 | 905.8835
2.9244 | 1118.318 | 1.9999 | 905.9064
2.9239 | 1119.567 | 1.9999 | 905.9292
2.9235 | 1120.817 | 1.9999 | 905.9518
2.923 | 1122.066 | 1.9999 | 905.9741
2.9225 | 1123.316 | 1.9999 | 905.9964
2.9222 | 1124.565 | 2.0001 | 906.0185
2.9217 | 1125.815 | 1.9999 | 906.0404
2.921 | 1127.064 | 1.9999 | 906.0621
2.9207 | 1128.314 | 1.9999 | 906.0836
2.9202 | 1129.5632 | 1.9999 | 906.105
2.9198 | 1130.813 | 1.9999 | 906.1262
2.9193 | 1132.062 | 2.0001 | 906.1473
2.9188 | 1133.312 | 1.9999 | 906.166
2.9183 | 1134.561
2.9178 | 1135.811
2.9173 | 1137.06
2.9168 | 1138.309
2.9164 | 1139.559
2.9159 | 1140.808
2.9154 | 1142.058
2.9149 | 1143.307
2.9143 | 1144.557
2.9138 | 1145.806
2.9133 | 1147.056
2.9128 | 1148.305
2.9123 | 1149.555
2.9118 | 1150.804
2.9112 | 1152.0536
2.9107 | 1153.303
2.9102 | 1154.553
2.9096 | 1155.802
2.9091 | 1157.052
2.9086 | 1158.301
2.9081 | 1159.55
2.9075 | 1160.8
2.907 | 1162.049
2.9065 | 1163.299
2.9059 | 1164.548
2.9052 | 1165.798
2.9047 | 1167.047
2.9043 | 1168.2968
2.9036 | 1169.546
2.9031 | 1170.796
2.9025 | 1172.045
2.902 | 1173.295
2.9014 | 1174.544
2.9007 | 1175.794
2.9002 | 1177.043
2.8996 | 1178.2928
2.8991 | 1179.542
2.8984 | 1180.792
2.8978 | 1182.041
2.8972 | 1183.2904
2.8967 | 1184.54
2.896 | 1185.789
2.8954 | 1187.039
2.8949 | 1188.288
2.8942 | 1189.538
2.8934 | 1190.787
2.893 | 1192.0368
2.8923 | 1193.286
2.8917 | 1194.536
2.891 | 1195.785
2.8904 | 1197.035
2.8897 | 1198.284
2.8891 | 1199.534
2.8884 | 1200.7832
2.8878 | 1202.0328
2.8871 | 1203.282
2.8865 | 1204.532
2.8857 | 1205.781
2.885 | 1207.031
2.8844 | 1208.28
2.8838 | 1209.5296
2.8831 | 1210.779
2.8825 | 1212.028
2.8817 | 1213.278
2.881 | 1214.527
2.8802 | 1215.7768
2.8796 | 1217.026
2.8788 | 1218.276
2.8781 | 1219.525
2.8773 | 1220.775
2.8767 | 1222.024
2.8758 | 1223.274
2.875 | 1224.523
2.8744 | 1225.773
2.8736 | 1227.022
2.8728 | 1228.272
2.872 | 1229.521
2.8712 | 1230.77
2.8704 | 1232.02
2.8696 | 1233.269
2.8689 | 1234.519
2.8681 | 1235.768
2.8673 | 1237.0176
2.8665 | 1238.267
2.8655 | 1239.517
2.8647 | 1240.766
2.8639 | 1242.015
2.8631 | 1243.265
2.8623 | 1244.514
2.8615 | 1245.764
2.8605 | 1247.013
2.8597 | 1248.263
2.8587 | 1249.512
2.8579 | 1250.761
2.857 | 1252.011
2.8562 | 1253.26
2.8552 | 1254.51
2.8542 | 1255.759
2.8534 | 1257.009
2.8524 | 1258.258
2.8516 | 1259.508
2.8505 | 1260.757
2.8497 | 1262.006
2.8487 | 1263.256
2.8478 | 1264.505
2.8468 | 1265.755
2.8458 | 1267.004
2.8447 | 1268.254
2.8437 | 1269.5032
2.8428 | 1270.753
2.8418 | 1272.002
2.8408 | 1273.252
2.8397 | 1274.501
2.8387 | 1275.7504
2.8378 | 1277
2.8365 | 1278.249
2.8355 | 1279.499
2.8344 | 1280.748
2.8332 | 1281.9976
2.8321 | 1283.247
2.831 | 1284.497
2.8298 | 1285.746
2.8287 | 1286.996
2.8276 | 1288.245
2.8263 | 1289.494
2.8252 | 1290.744
2.8239 | 1291.993
2.8227 | 1293.243
2.8216 | 1294.492
2.8203 | 1295.742
2.819 | 1296.991
2.8179 | 1298.241
2.8165 | 1299.49
2.8152 | 1300.739
2.8139 | 1301.989
2.8126 | 1303.238
2.8113 | 1304.488
2.81 | 1305.737
2.8085 | 1306.987
2.8073 | 1308.236
2.8058 | 1309.486
2.8043 | 1310.735
2.8031 | 1311.984
2.8016 | 1313.234
2.8002 | 1314.4832
2.7985 | 1315.733
2.7971 | 1316.982
2.7956 | 1318.232
2.7942 | 1319.481
2.7926 | 1320.7304
2.791 | 1321.98
2.7893 | 1323.229
2.7877 | 1324.479
2.7861 | 1325.728
2.7845 | 1326.978
2.7829 | 1328.227
2.7813 | 1329.476
2.7795 | 1330.726
2.7777 | 1331.975
2.7761 | 1333.225
2.7743 | 1334.474
2.7724 | 1335.723
2.7708 | 1336.973
2.769 | 1338.222
2.7671 | 1339.472
2.7651 | 1340.721
2.7632 | 1341.971
2.7613 | 1343.22
2.7593 | 1344.47
2.7574 | 1345.719
2.7554 | 1346.969
2.7533 | 1348.218
2.7512 | 1349.467
2.7491 | 1350.717
2.747 | 1351.9664
2.745 | 1353.216
2.743 | 1354.465
2.7408 | 1355.715
2.7385 | 1356.964
2.7362 | 1358.213
2.734 | 1359.463
2.7316 | 1360.712
2.7293 | 1361.962
2.7269 | 1363.211
2.7246 | 1364.46
2.722 | 1365.71
2.7198 | 1366.9592
2.7172 | 1368.209
2.7146 | 1369.458
2.7122 | 1370.707
2.7096 | 1371.9568
2.707 | 1373.206
2.7044 | 1374.456
2.7017 | 1375.705
2.699 | 1376.955
2.6962 | 1378.204
2.6935 | 1379.454
2.6906 | 1380.703
2.6878 | 1381.952
2.6849 | 1383.202
2.682 | 1384.451
2.6789 | 1385.701
2.676 | 1386.95
2.6731 | 1388.199
2.6701 | 1389.449
2.6668 | 1390.698
2.6638 | 1391.947
2.6605 | 1393.197
2.6573 | 1394.4464
2.6541 | 1395.696
2.6509 | 1396.945
2.6475 | 1398.195
2.6441 | 1399.444
2.6407 | 1400.693
2.6371 | 1401.943
2.6336 | 1403.192
2.63 | 1404.442
2.6265 | 1405.691
2.6229 | 1406.941
2.6192 | 1408.19
2.6155 | 1409.4392
2.6116 | 1410.689
2.6078 | 1411.938
2.6039 | 1413.187
2.5999 | 1414.4368
2.5958 | 1415.686
2.5918 | 1416.936
2.5876 | 1418.185
2.5834 | 1419.434
2.5792 | 1420.684
2.5748 | 1421.933
2.5706 | 1423.182
2.5663 | 1424.432
2.5618 | 1425.681
2.5571 | 1426.931
2.5524 | 1428.18
2.5477 | 1429.429
2.543 | 1430.679
2.5382 | 1431.928
2.5332 | 1433.177
2.528 | 1434.427
2.5229 | 1435.676
2.5177 | 1436.926
2.5124 | 1438.175
2.507 | 1439.424
2.5017 | 1440.674
2.4961 | 1441.923
2.4904 | 1443.172
2.4844 | 1444.422
2.4786 | 1445.671
2.4727 | 1446.92
2.4664 | 1448.17
2.4601 | 1449.419
2.4538 | 1450.668
2.4473 | 1451.918
2.4405 | 1453.1672
2.4338 | 1454.417
2.4268 | 1455.666
2.4197 | 1456.915
2.4126 | 1458.165
2.4055 | 1459.414
2.3981 | 1460.6632
2.3902 | 1461.913
2.3824 | 1463.162
2.3744 | 1464.411
2.366 | 1465.661
2.3576 | 1466.91
2.3489 | 1468.159
2.3398 | 1469.409
2.3306 | 1470.658
2.3211 | 1471.907
2.3114 | 1473.1568
2.3014 | 1474.406
2.2911 | 1475.655
2.2806 | 1476.905
2.2695 | 1478.154
2.2578 | 1479.4032
2.2461 | 1480.653
2.2343 | 1481.902
2.2214 | 1483.151
2.2083 | 1484.4
2.1939 | 1485.6496
2.1792 | 1486.899
2.1637 | 1488.148
2.1473 | 1489.398
2.1298 | 1490.647
2.1116 | 1491.896
2.0909 | 1493.145
2.0692 | 1494.395
2.0449 | 1495.644
2.018 | 1496.893
2.0015 | 1498.114
2.0001 | 1499.2176
1.9999 | 1500.212
1.9999 | 1501.116
1.9999 | 1501.941
1.9999 | 1502.697
1.9999 | 1503.389
1.9999 | 1504.023
1.9999 | 1504.604
1.9999 | 1505.136
1.9999 | 1505.623
1.9999 | 1506.068
2.0001 | 1506.476
1.9999 | 1506.85
1.9999 | 1507.192
2.0001 | 1507.505
1.9999 | 1507.793
1.9998 | 1508.06
1.9999 | 1508.305
1.9999 | 1508.5312
1.9999 | 1508.741
1.9999 | 1508.935
1.9999 | 1509.116
1.9999 | 1509.286
1.9999 | 1509.444
1.9999 | 1509.593
1.9999 | 1509.733
1.9999 | 1509.866
1.9999 | 1509.991
1.9999 | 1510.1104
1.9999 | 1510.224
1.9999 | 1510.332
1.9999 | 1510.435
1.9999 | 1510.534
1.9999 | 1510.6288
1.9999 | 1510.72
1.9999 | 1510.808
1.9999 | 1510.892
1.9999 | 1510.974
1.9999 | 1511.053
2.0001 | 1511.13
2.0001 | 1511.204
1.9999 | 1511.276
1.9999 | 1511.346
1.9999 | 1511.414
1.9999 | 1511.48
1.9999 | 1511.544
2.0001 | 1511.607
1.9999 | 1511.668
1.9999 | 1511.728
2.0001 | 1511.786
1.9999 | 1511.844
1.9999 | 1511.899
1.9999 | 1511.954
2.0001 | 1512.008
1.9999 | 1512.06
2.0001 | 1512.112
2.0001 | 1512.162
2.0001 | 1512.212
1.9999 | 1512.261
1.9999 | 1512.3088
2.0001 | 1512.356
1.9999 | 1512.402
1.9999 | 1512.448
1.9999 | 1512.493
1.9999 | 1512.537
1.9999 | 1512.581
2.0001 | 1512.623
1.9999 | 1512.666
2.0001 | 1512.708
1.9999 | 1512.749
2.0001 | 1512.789
1.9999 | 1512.829
2.0001 | 1512.869
1.9999 | 1512.908
2.0001 | 1512.947
1.9999 | 1512.985
2.0001 | 1513.023
2.0001 | 1513.06
1.9999 | 1513.097
1.9999 | 1513.133
1.9999 | 1513.169
2.0001 | 1513.204
1.9999 | 1513.239
2.0001 | 1513.274
2.0001 | 1513.3088
1.9999 | 1513.343
2.0001 | 1513.377
2.0001 | 1513.41
1.9999 | 1513.4432
1.9999 | 1513.476
1.9999 | 1513.508
1.9999 | 1513.541
1.9999 | 1513.572
1.9999 | 1513.604
1.9999 | 1513.6352
2.0001 | 1513.666
1.9999 | 1513.697
1.9999 | 1513.727
1.9999 | 1513.758
2.0001 | 1513.788
1.9999 | 1513.817
2.0001 | 1513.847
2.0001 | 1513.876
1.9999 | 1513.905
1.9999 | 1513.933
2.0001 | 1513.962
2.0001 | 1513.99
2.0001 | 1514.018
1.9999 | 1514.046
1.9999 | 1514.073
2.0001 | 1514.1008
1.9999 | 1514.128
1.9999 | 1514.155
1.9999 | 1514.182
1.9999 | 1514.208
2.0001 | 1514.235
2.0001 | 1514.261
2.0001 | 1514.287
2.0001 | 1514.313
2.0001 | 1514.338
1.9999 | 1514.364
1.9999 | 1514.389
2.0001 | 1514.414
1.9999 | 1514.439
1.9999 | 1514.464
1.9999 | 1514.488
2.0001 | 1514.513
1.9999 | 1514.537
2.0001 | 1514.561
1.9999 | 1514.585
1.9999 | 1514.609
1.9999 | 1514.633
1.9999 | 1514.656
1.9999 | 1514.679
1.9999 | 1514.703
2.0001 | 1514.726
1.9999 | 1514.748
2.0001 | 1514.7712
1.9999 | 1514.794
2.0001 | 1514.816
2.0001 | 1514.839
2.0001 | 1514.861
2.0001 | 1514.883
2.0001 | 1514.905
1.9999 | 1514.927
1.9999 | 1514.948
2.0001 | 1514.97
2.0001 | 1514.991
1.9999 | 1515.013
1.9999 | 1515.034
2.0001 | 1515.055
2.0001 | 1515.076
1.9999 | 1515.086