## Sheet1
2voltage | 2capacity | 77.0voltage | 77.0capacity | 154.0voltage | 154.0capacity | 231.0voltage | 231.0capacity | 308.0voltage | 308.0capacity | 385.0voltage | 385.0capacity
3.6194 | 0 | 3.6619 | 0 | 3.6365 | 0 | 2.0001 | 0 | 1.9988 | 0 | 2 | 0
3.4476 | 1.249719 | 3.4737 | 1.249639 | 3.4468 | 1.249633 | 2.0001 | 0.0007111111 | 1.9988 | 0.0006138889 | 2 | 0.0005138889
3.3014 | 2.499417 | 3.3324 | 2.499281 | 3.3075 | 2.499269
3.2318 | 3.748994 | 3.263 | 3.748878 | 3.2422 | 3.748894
3.1949 | 4.998558 | 3.2263 | 4.998461 | 3.2076 | 4.998522
3.1711 | 6.248158 | 3.2025 | 6.248033 | 3.1849 | 6.248114
3.1548 | 7.497717 | 3.1852 | 7.497606 | 3.1687 | 7.497675
3.1431 | 8.747333 | 3.1734 | 8.747189 | 3.1576 | 8.747258
3.1343 | 9.996947 | 3.1648 | 9.996753 | 3.1498 | 9.996836
3.1281 | 11.24655 | 3.1584 | 11.246325 | 3.1442 | 11.24643
3.1234 | 12.49617 | 3.154 | 12.49589 | 3.1398 | 12.49601
3.1197 | 13.74576 | 3.1505 | 13.74545 | 3.1366 | 13.74559
3.1168 | 14.99532 | 3.1479 | 14.995 | 3.1339 | 14.99518
3.1143 | 16.24489 | 3.146 | 16.24457 | 3.1316 | 16.24477
3.1121 | 17.494475 | 3.144 | 17.49413 | 3.1293 | 17.49435
3.1103 | 18.74404 | 3.1424 | 18.74368 | 3.1277 | 18.74391
3.1087 | 19.9936 | 3.1411 | 19.99325 | 3.126 | 19.99348
3.1071 | 21.24312 | 3.1398 | 21.24281 | 3.1245 | 21.24306
3.1058 | 22.49274 | 3.1387 | 22.49238 | 3.123 | 22.49247
3.1043 | 23.74232 | 3.1376 | 23.74195 | 3.1216 | 23.74201
3.103 | 24.99186 | 3.1366 | 24.991425 | 3.1203 | 24.99142
3.1019 | 26.24141 | 3.1355 | 26.24091 | 3.119 | 26.24102
3.1008 | 27.49101 | 3.1345 | 27.49039 | 3.1177 | 27.490625
3.0998 | 28.74059 | 3.1337 | 28.74016 | 3.1166 | 28.7402
3.0987 | 29.99016 | 3.1327 | 29.98983 | 3.1155 | 29.98975
3.0977 | 31.23974 | 3.1318 | 31.239425 | 3.1143 | 31.2393
3.0969 | 32.48928 | 3.131 | 32.48899 | 3.1134 | 32.48889
3.0959 | 33.73882 | 3.1302 | 33.73856 | 3.1122 | 33.73848
3.0951 | 34.98838 | 3.1292 | 34.98813 | 3.1113 | 34.988075
3.0943 | 36.23791 | 3.1284 | 36.23769 | 3.1103 | 36.23769
3.0935 | 37.48744 | 3.1276 | 37.48732 | 3.1092 | 37.48727
3.0927 | 38.73701 | 3.1269 | 38.73681 | 3.1082 | 38.73688
3.0919 | 39.98659 | 3.1261 | 39.98625 | 3.1074 | 39.98644
3.0913 | 41.23617 | 3.1255 | 41.23592 | 3.1064 | 41.23599
3.0906 | 42.485725 | 3.1247 | 42.48556 | 3.1056 | 42.48557
3.09 | 43.73532 | 3.124 | 43.73491 | 3.1047 | 43.73511
3.0893 | 44.98485 | 3.1232 | 44.98451 | 3.1038 | 44.98464
3.0887 | 46.23446 | 3.1226 | 46.23384 | 3.103 | 46.23419
3.088 | 47.48406 | 3.1218 | 47.48308 | 3.1021 | 47.48377
3.0875 | 48.73364 | 3.1213 | 48.73267 | 3.1013 | 48.73333
3.0869 | 49.98322 | 3.1206 | 49.98227 | 3.1006 | 49.98291
3.0864 | 51.23294 | 3.1201 | 51.23173 | 3.0998 | 51.23251
3.0858 | 52.48265 | 3.1193 | 52.48123 | 3.099 | 52.48207
3.0853 | 53.73222 | 3.1187 | 53.73087 | 3.0982 | 53.73166
3.0848 | 54.98173 | 3.1182 | 54.98076 | 3.0976 | 54.98121
3.0843 | 56.23128 | 3.1177 | 56.23044 | 3.0967 | 56.23077
3.0838 | 57.48081 | 3.1171 | 57.48028 | 3.0961 | 57.48038
3.0835 | 58.73039 | 3.1166 | 58.73012 | 3.0953 | 58.72997
3.083 | 59.98 | 3.1159 | 59.97997 | 3.0946 | 59.97953
3.0825 | 61.22962 | 3.1155 | 61.22967 | 3.0942 | 61.22913
3.0822 | 62.47924 | 3.115 | 62.47912 | 3.0934 | 62.47869
3.0817 | 63.72886 | 3.1143 | 63.72864 | 3.0929 | 63.72827
3.0814 | 64.97848 | 3.114 | 64.97821 | 3.0922 | 64.97787
3.0811 | 66.22803 | 3.1135 | 66.22762 | 3.0916 | 66.22745
3.0806 | 67.4776 | 3.113 | 67.47706 | 3.0909 | 67.47702
3.0803 | 68.72733 | 3.1126 | 68.72683 | 3.0903 | 68.72661
3.0798 | 69.97698 | 3.1121 | 69.97648 | 3.0898 | 69.97621
3.0795 | 71.22653 | 3.1118 | 71.22592 | 3.0892 | 71.22568
3.0793 | 72.47608 | 3.1113 | 72.47551 | 3.0887 | 72.47519
3.0788 | 73.72557 | 3.1108 | 73.72511 | 3.088 | 73.72478
3.0785 | 74.97498 | 3.1103 | 74.97452 | 3.0875 | 74.97436
3.0782 | 76.22456 | 3.11 | 76.22412 | 3.0869 | 76.22395
3.0779 | 77.47426 | 3.1097 | 77.47379 | 3.0866 | 77.4735
3.0777 | 78.72381 | 3.1092 | 78.72335 | 3.0859 | 78.72306
3.0772 | 79.97332 | 3.1087 | 79.97287 | 3.0854 | 79.97253
3.0771 | 81.22293 | 3.1084 | 81.22245 | 3.085 | 81.22207
3.0767 | 82.47237 | 3.1079 | 82.47197 | 3.0845 | 82.47162
3.0764 | 83.72194 | 3.1076 | 83.72159 | 3.084 | 83.72121
3.0762 | 84.97145 | 3.1072 | 84.97125 | 3.0835 | 84.97081
3.0759 | 86.22088 | 3.1067 | 86.22083 | 3.083 | 86.22037
3.0758 | 87.47044 | 3.1064 | 87.47032 | 3.0825 | 87.46996
3.0754 | 88.71997 | 3.1061 | 88.72004 | 3.0821 | 88.71954
3.0751 | 89.96953 | 3.1058 | 89.96962 | 3.0817 | 89.96911
3.075 | 91.21904 | 3.1055 | 91.21917 | 3.0813 | 91.21872
3.0746 | 92.46854 | 3.105 | 92.46872 | 3.0808 | 92.46827
3.0745 | 93.71809 | 3.1047 | 93.71827 | 3.0804 | 93.71786
3.0743 | 94.96761 | 3.1043 | 94.96779 | 3.08 | 94.96742
3.074 | 96.21712 | 3.104 | 96.21727 | 3.0795 | 96.21697
3.0738 | 97.46664 | 3.1037 | 97.46702 | 3.0792 | 97.46652
3.0737 | 98.71623 | 3.1034 | 98.7167 | 3.0788 | 98.71606
3.0733 | 99.96581 | 3.1032 | 99.96614 | 3.0783 | 99.96561
3.0732 | 101.2153 | 3.1027 | 101.2157 | 3.0779 | 101.2152
3.073 | 102.4649 | 3.1024 | 102.4653 | 3.0775 | 102.4648
3.0729 | 103.7143 | 3.1021 | 103.7149 | 3.0772 | 103.7144
3.0727 | 104.9638 | 3.1019 | 104.9647 | 3.0767 | 104.964
3.0724 | 106.2133 | 3.1016 | 106.2144 | 3.0764 | 106.2136
3.0722 | 107.4629 | 3.1013 | 107.4641 | 3.0759 | 107.4632
3.0719 | 108.7125 | 3.1009 | 108.7136 | 3.0756 | 108.7128
3.0719 | 109.962 | 3.1006 | 109.9631 | 3.0753 | 109.9623
3.0717 | 111.2116 | 3.1003 | 111.2126 | 3.075 | 111.2119
3.0716 | 112.4612 | 3.1001 | 112.462 | 3.0746 | 112.4614
3.0712 | 113.7107 | 3.0998 | 113.7115 | 3.0741 | 113.711
3.0711 | 114.9603 | 3.0995 | 114.9611 | 3.0738 | 114.9606
3.0709 | 116.2099 | 3.0993 | 116.2108 | 3.0735 | 116.2101
3.0708 | 117.4594 | 3.099 | 117.4604 | 3.0732 | 117.4597
3.0706 | 118.709 | 3.0987 | 118.7099 | 3.0729 | 118.7092
3.0704 | 119.9585 | 3.0985 | 119.9595 | 3.0725 | 119.9588
3.0703 | 121.208 | 3.0982 | 121.209 | 3.0722 | 121.2083
3.0701 | 122.4576 | 3.0979 | 122.4585 | 3.0719 | 122.4579
3.07 | 123.7072 | 3.0977 | 123.7081 | 3.0716 | 123.7075
3.07 | 124.9568 | 3.0974 | 124.9576 | 3.0712 | 124.9571
3.0696 | 126.2063 | 3.0972 | 126.2072 | 3.0708 | 126.2067
3.0695 | 127.456 | 3.0969 | 127.4568 | 3.0704 | 127.4562
3.0695 | 128.7053 | 3.0966 | 128.7063 | 3.0701 | 128.7058
3.0693 | 129.9549 | 3.0964 | 129.9558 | 3.0698 | 129.9554
3.0691 | 131.2043 | 3.0963 | 131.2052 | 3.0696 | 131.205
3.069 | 132.4538 | 3.0959 | 132.4548 | 3.0693 | 132.4546
3.0688 | 133.7036 | 3.0958 | 133.7043 | 3.069 | 133.7042
3.0687 | 134.9534 | 3.0955 | 134.9539 | 3.0687 | 134.9538
3.0685 | 136.2031 | 3.0951 | 136.2034 | 3.0683 | 136.2033
3.0683 | 137.4526 | 3.095 | 137.453 | 3.068 | 137.4529
3.0682 | 138.7021 | 3.0948 | 138.7026 | 3.0677 | 138.7024
3.0682 | 139.9516 | 3.0945 | 139.9522 | 3.0674 | 139.952
3.068 | 141.2012 | 3.0943 | 141.2017 | 3.067 | 141.2016
3.0679 | 142.4508 | 3.094 | 142.4513 | 3.0669 | 142.4512
3.0679 | 143.7004 | 3.0938 | 143.7009 | 3.0666 | 143.7007
3.0675 | 144.9501 | 3.0937 | 144.9505 | 3.0662 | 144.9503
3.0674 | 146.1996 | 3.0934 | 146.2 | 3.0659 | 146.1998
3.0674 | 147.4492 | 3.0932 | 147.4495 | 3.0656 | 147.4494
3.0672 | 148.6988 | 3.093 | 148.699 | 3.0654 | 148.6989
3.0672 | 149.9484 | 3.0927 | 149.9486 | 3.0651 | 149.9484
3.067 | 151.1979 | 3.0925 | 151.1982 | 3.0648 | 151.198
3.0669 | 152.4474 | 3.0924 | 152.4478 | 3.0645 | 152.4475
3.0667 | 153.697 | 3.0922 | 153.6974 | 3.0641 | 153.697
3.0666 | 154.9465 | 3.0919 | 154.9469 | 3.064 | 154.9467
3.0666 | 156.1961 | 3.0917 | 156.1965 | 3.0637 | 156.1963
3.0664 | 157.4456 | 3.0914 | 157.4461 | 3.0633 | 157.4459
3.0662 | 158.6952 | 3.0914 | 158.6956 | 3.0632 | 158.6955
3.0662 | 159.9448 | 3.0911 | 159.9452 | 3.0629 | 159.9451
3.0661 | 161.1943 | 3.0909 | 161.1947 | 3.0625 | 161.1947
3.0659 | 162.4439 | 3.0906 | 162.4443 | 3.0622 | 162.4443
3.0658 | 163.6935 | 3.0904 | 163.6939 | 3.062 | 163.6938
3.0658 | 164.9431 | 3.0903 | 164.9434 | 3.0617 | 164.9433
3.0656 | 166.1925 | 3.0901 | 166.1929 | 3.0614 | 166.1929
3.0654 | 167.442 | 3.09 | 167.4425 | 3.0612 | 167.4425
3.0653 | 168.6916 | 3.0896 | 168.6921 | 3.0609 | 168.692
3.0653 | 169.941 | 3.0895 | 169.9416 | 3.0606 | 169.9416
3.0651 | 171.1905 | 3.0893 | 171.1911 | 3.0604 | 171.1911
3.0651 | 172.4401 | 3.0892 | 172.4405 | 3.0601 | 172.4407
3.065 | 173.6896 | 3.089 | 173.69 | 3.0598 | 173.6902
3.065 | 174.9392 | 3.0888 | 174.9394 | 3.0596 | 174.9398
3.0646 | 176.1888 | 3.0885 | 176.1889 | 3.0593 | 176.1893
3.0646 | 177.4384 | 3.0884 | 177.4385 | 3.059 | 177.4389
3.0645 | 178.6879 | 3.0882 | 178.688 | 3.0588 | 178.6885
3.0643 | 179.9375 | 3.0879 | 179.9375 | 3.0585 | 179.9381
3.0643 | 181.187 | 3.0877 | 181.187 | 3.0583 | 181.1877
3.0641 | 182.4366 | 3.0875 | 182.4366 | 3.058 | 182.4372
3.0641 | 183.6861 | 3.0874 | 183.6862 | 3.0577 | 183.6867
3.064 | 184.9357 | 3.0874 | 184.9357 | 3.0575 | 184.9364
3.0638 | 186.1852 | 3.0871 | 186.1853 | 3.0572 | 186.1859
3.0637 | 187.4348 | 3.0869 | 187.435 | 3.057 | 187.4354
3.0637 | 188.6843 | 3.0867 | 188.6847 | 3.0567 | 188.685
3.0635 | 189.9338 | 3.0866 | 189.9342 | 3.0566 | 189.9346
3.0635 | 191.1834 | 3.0864 | 191.1838 | 3.0562 | 191.184
3.0633 | 192.433 | 3.0863 | 192.4335 | 3.0559 | 192.4336
3.0632 | 193.6825 | 3.0859 | 193.6831 | 3.0558 | 193.6831
3.0632 | 194.932 | 3.0858 | 194.9326 | 3.0554 | 194.9326
3.063 | 196.1815 | 3.0856 | 196.1822 | 3.0553 | 196.1822
3.0629 | 197.431 | 3.0854 | 197.4319 | 3.0549 | 197.4317
3.0629 | 198.6807 | 3.0853 | 198.6815 | 3.0546 | 198.6812
3.0627 | 199.9302 | 3.0851 | 199.9311 | 3.0545 | 199.9308
3.0627 | 201.1797 | 3.085 | 201.1807 | 3.0541 | 201.1803
3.0625 | 202.4292 | 3.0848 | 202.4302 | 3.0538 | 202.4299
3.0625 | 203.6788 | 3.0845 | 203.6797 | 3.0537 | 203.6795
3.0624 | 204.9283 | 3.0843 | 204.9293 | 3.0535 | 204.929
3.0622 | 206.1779 | 3.0842 | 206.1789 | 3.0532 | 206.1785
3.0622 | 207.4274 | 3.0842 | 207.4285 | 3.0528 | 207.4281
3.062 | 208.677 | 3.0838 | 208.678 | 3.0525 | 208.6776
3.062 | 209.9266 | 3.0837 | 209.9276 | 3.0524 | 209.9272
3.0619 | 211.1761 | 3.0835 | 211.1772 | 3.052 | 211.1766
3.0617 | 212.4256 | 3.0835 | 212.4266 | 3.0519 | 212.4262
3.0617 | 213.6751 | 3.0832 | 213.6762 | 3.0516 | 213.6757
3.0616 | 214.9246 | 3.083 | 214.9258 | 3.0514 | 214.9252
3.0616 | 216.1742 | 3.0829 | 216.1754 | 3.0511 | 216.1748
3.0614 | 217.4238 | 3.0827 | 217.4249 | 3.0507 | 217.4243
3.0614 | 218.6733 | 3.0825 | 218.6745 | 3.0506 | 218.6738
3.0612 | 219.9228 | 3.0824 | 219.9242 | 3.0503 | 219.9234
3.0611 | 221.1724 | 3.0822 | 221.1739 | 3.0501 | 221.173
3.0611 | 222.4218 | 3.0821 | 222.4235 | 3.0498 | 222.4225
3.0609 | 223.6713 | 3.0819 | 223.6734 | 3.0495 | 223.6721
3.0608 | 224.921 | 3.0817 | 224.9232 | 3.0493 | 224.9216
3.0608 | 226.1705 | 3.0816 | 226.173 | 3.049 | 226.1712
3.0608 | 227.42 | 3.0813 | 227.423 | 3.0488 | 227.4207
3.0606 | 228.6696 | 3.0813 | 228.6724 | 3.0485 | 228.6703
3.0604 | 229.9191 | 3.0811 | 229.9219 | 3.0483 | 229.9198
3.0604 | 231.1686 | 3.0809 | 231.1715 | 3.048 | 231.1694
3.0603 | 232.4182 | 3.0808 | 232.4209 | 3.0477 | 232.4189
3.0601 | 233.6678 | 3.0806 | 233.6704 | 3.0475 | 233.6685
3.0601 | 234.9173 | 3.0804 | 234.9198 | 3.0472 | 234.918
3.0599 | 236.1669 | 3.0803 | 236.1695 | 3.047 | 236.1676
3.0598 | 237.4164 | 3.08 | 237.4191 | 3.0467 | 237.4172
3.0598 | 238.666 | 3.08 | 238.6687 | 3.0464 | 238.6667
3.0598 | 239.9155 | 3.0798 | 239.9184 | 3.0462 | 239.9162
3.0596 | 241.1651 | 3.0796 | 241.1679 | 3.0459 | 241.1657
3.0596 | 242.4146 | 3.0793 | 242.4174 | 3.0457 | 242.4153
3.0595 | 243.6641 | 3.0792 | 243.667 | 3.0454 | 243.6648
3.0593 | 244.9136 | 3.0792 | 244.9165 | 3.0453 | 244.9144
3.0593 | 246.1631 | 3.079 | 246.1661 | 3.0449 | 246.164
3.0591 | 247.4127 | 3.0788 | 247.4155 | 3.0446 | 247.4136
3.0591 | 248.6622 | 3.0785 | 248.6653 | 3.0445 | 248.663
3.059 | 249.9118 | 3.0783 | 249.9151 | 3.0441 | 249.9126
3.0588 | 251.1614 | 3.0783 | 251.1648 | 3.044 | 251.1621
3.0588 | 252.4109 | 3.0782 | 252.4146 | 3.0436 | 252.4116
3.0587 | 253.6604 | 3.0779 | 253.6642 | 3.0433 | 253.6612
3.0587 | 254.91 | 3.0777 | 254.9137 | 3.0432 | 254.9107
3.0585 | 256.1596 | 3.0775 | 256.1635 | 3.0428 | 256.1603
3.0585 | 257.4091 | 3.0774 | 257.4132 | 3.0427 | 257.4098
3.0583 | 258.6587 | 3.0772 | 258.6628 | 3.0424 | 258.6594
3.0582 | 259.9082 | 3.0771 | 259.9124 | 3.042 | 259.909
3.0582 | 261.1578 | 3.0769 | 261.1618 | 3.0419 | 261.1586
3.058 | 262.4074 | 3.0767 | 262.4112 | 3.0415 | 262.4082
3.058 | 263.6569 | 3.0766 | 263.661 | 3.0414 | 263.6578
3.0579 | 264.9064 | 3.0764 | 264.9108 | 3.0411 | 264.9074
3.0579 | 266.156 | 3.0762 | 266.1604 | 3.0407 | 266.157
3.0577 | 267.4056 | 3.0761 | 267.41 | 3.0406 | 267.4065
3.0575 | 268.6552 | 3.0759 | 268.6596 | 3.0403 | 268.6562
3.0575 | 269.9047 | 3.0758 | 269.909 | 3.0401 | 269.9057
3.0574 | 271.1542 | 3.0756 | 271.1587 | 3.0398 | 271.1553
3.0574 | 272.4038 | 3.0754 | 272.408 | 3.0395 | 272.4049
3.0572 | 273.6534 | 3.0753 | 273.6574 | 3.0393 | 273.6544
3.0572 | 274.9029 | 3.0751 | 274.9068 | 3.039 | 274.904
3.057 | 276.1525 | 3.075 | 276.1564 | 3.0386 | 276.1535
3.057 | 277.4021 | 3.0748 | 277.4059 | 3.0385 | 277.403
3.0569 | 278.6516 | 3.0746 | 278.6555 | 3.0382 | 278.6526
3.0567 | 279.9012 | 3.0745 | 279.905 | 3.038 | 279.902
3.0567 | 281.1508 | 3.0743 | 281.1546 | 3.0377 | 281.1516
3.0566 | 282.4004 | 3.0741 | 282.4042 | 3.0374 | 282.4012
3.0566 | 283.65 | 3.074 | 283.6538 | 3.037 | 283.6508
3.0564 | 284.8995 | 3.0738 | 284.9031 | 3.0369 | 284.9003
3.0564 | 286.1491 | 3.0737 | 286.1526 | 3.0365 | 286.1499
3.0562 | 287.3987 | 3.0735 | 287.4023 | 3.0362 | 287.3995
3.0562 | 288.6482 | 3.0733 | 288.6518 | 3.0361 | 288.6491
3.0561 | 289.8978 | 3.073 | 289.9014 | 3.0357 | 289.8986
3.0561 | 291.1473 | 3.073 | 291.1509 | 3.0356 | 291.1482
3.0559 | 292.3969 | 3.0727 | 292.4005 | 3.0353 | 292.3977
3.0558 | 293.6464 | 3.0725 | 293.6501 | 3.0349 | 293.6473
3.0558 | 294.896 | 3.0724 | 294.8998 | 3.0348 | 294.8968
3.0556 | 296.1456 | 3.0722 | 296.1493 | 3.0344 | 296.1464
3.0556 | 297.3951 | 3.0721 | 297.3989 | 3.0343 | 297.3959
3.0554 | 298.6447 | 3.0719 | 298.6485 | 3.034 | 298.6454
3.0554 | 299.8943 | 3.0717 | 299.898 | 3.0336 | 299.895
3.0553 | 301.1438 | 3.0716 | 301.1476 | 3.0333 | 301.1446
3.0551 | 302.3934 | 3.0714 | 302.3972 | 3.0332 | 302.3941
3.0551 | 303.643 | 3.0712 | 303.6468 | 3.0328 | 303.6436
3.0549 | 304.8926 | 3.0711 | 304.8964 | 3.0327 | 304.8932
3.0549 | 306.1422 | 3.0709 | 306.1458 | 3.0324 | 306.1427
3.0548 | 307.3917 | 3.0706 | 307.3954 | 3.032 | 307.3923
3.0546 | 308.6412 | 3.0706 | 308.6449 | 3.0317 | 308.6419
3.0546 | 309.8908 | 3.0704 | 309.8945 | 3.0315 | 309.8915
3.0545 | 311.1404 | 3.0703 | 311.144 | 3.0312 | 311.141
3.0545 | 312.39 | 3.07 | 312.3935 | 3.0309 | 312.3906
3.0543 | 313.6396 | 3.07 | 313.6431 | 3.0307 | 313.6401
3.0543 | 314.8891 | 3.0696 | 314.8925 | 3.0304 | 314.8896
3.0541 | 316.1386 | 3.0695 | 316.142 | 3.0301 | 316.1391
3.054 | 317.3881 | 3.0693 | 317.3916 | 3.0298 | 317.3887
3.054 | 318.6377 | 3.0691 | 318.6412 | 3.0296 | 318.6382
3.0538 | 319.8873 | 3.069 | 319.8908 | 3.0293 | 319.8878
3.0538 | 321.1368 | 3.0688 | 321.1403 | 3.0291 | 321.1373
3.0537 | 322.3864 | 3.0687 | 322.3898 | 3.0288 | 322.3868
3.0537 | 323.636 | 3.0685 | 323.6393 | 3.0285 | 323.6364
3.0535 | 324.8856 | 3.0682 | 324.8888 | 3.0282 | 324.886
3.0533 | 326.1351 | 3.0682 | 326.1384 | 3.028 | 326.1356
3.0533 | 327.3847 | 3.068 | 327.388 | 3.0278 | 327.3851
3.0532 | 328.6342 | 3.0679 | 328.6375 | 3.0273 | 328.6347
3.0532 | 329.8838 | 3.0677 | 329.887 | 3.0272 | 329.8842
3.053 | 331.1334 | 3.0674 | 331.1366 | 3.0269 | 331.1338
3.0528 | 332.3829 | 3.0672 | 332.3862 | 3.0265 | 332.3833
3.0528 | 333.6325 | 3.067 | 333.6357 | 3.0262 | 333.6329
3.0527 | 334.8821 | 3.0669 | 334.8853 | 3.0261 | 334.8824
3.0527 | 336.1316 | 3.0667 | 336.1348 | 3.0257 | 336.132
3.0525 | 337.3812 | 3.0667 | 337.3843 | 3.0256 | 337.3816
3.0524 | 338.6308 | 3.0664 | 338.634 | 3.0253 | 338.6311
3.0524 | 339.8804 | 3.0662 | 339.8835 | 3.0249 | 339.8806
3.0522 | 341.13 | 3.0661 | 341.133 | 3.0246 | 341.1302
3.0522 | 342.3795 | 3.0658 | 342.3825 | 3.0244 | 342.3798
3.052 | 343.6291 | 3.0656 | 343.6321 | 3.0241 | 343.6293
3.0519 | 344.8785 | 3.0654 | 344.8817 | 3.0238 | 344.8788
3.0519 | 346.128 | 3.0653 | 346.1312 | 3.0235 | 346.1283
3.0517 | 347.3777 | 3.0651 | 347.3807 | 3.0232 | 347.3779
3.0516 | 348.6272 | 3.065 | 348.6303 | 3.023 | 348.6275
3.0516 | 349.8768 | 3.0648 | 349.8798 | 3.0227 | 349.877
3.0514 | 351.1264 | 3.0645 | 351.1294 | 3.0223 | 351.1266
3.0514 | 352.376 | 3.0645 | 352.3791 | 3.0222 | 352.3762
3.0512 | 353.6255 | 3.0643 | 353.6287 | 3.0219 | 353.6258
3.0512 | 354.875 | 3.064 | 354.8782 | 3.0215 | 354.8753
3.0511 | 356.1246 | 3.0638 | 356.1277 | 3.0214 | 356.1249
3.0509 | 357.3742 | 3.0635 | 357.3773 | 3.0211 | 357.3744
3.0509 | 358.6238 | 3.0635 | 358.6268 | 3.0207 | 358.624
3.0507 | 359.8734 | 3.0633 | 359.8763 | 3.0204 | 359.8735
3.0506 | 361.123 | 3.063 | 361.1259 | 3.0202 | 361.123
3.0506 | 362.3725 | 3.063 | 362.3754 | 3.0199 | 362.3725
3.0504 | 363.6221 | 3.0627 | 363.6249 | 3.0196 | 363.6221
3.0503 | 364.8717 | 3.0625 | 364.8746 | 3.0193 | 364.8717
3.0503 | 366.1212 | 3.0624 | 366.1242 | 3.019 | 366.1212
3.0501 | 367.3708 | 3.0622 | 367.3736 | 3.0188 | 367.3707
3.0501 | 368.6204 | 3.062 | 368.6232 | 3.0185 | 368.6204
3.0499 | 369.87 | 3.0619 | 369.8727 | 3.0183 | 369.8699
3.0498 | 371.1195 | 3.0616 | 371.1223 | 3.018 | 371.1194
3.0498 | 372.3691 | 3.0614 | 372.3718 | 3.0177 | 372.3689
3.0496 | 373.6187 | 3.0612 | 373.6214 | 3.0173 | 373.6184
3.0496 | 374.8682 | 3.0611 | 374.8709 | 3.0172 | 374.8679
3.0495 | 376.1177 | 3.0609 | 376.1205 | 3.0169 | 376.1175
3.0493 | 377.3673 | 3.0608 | 377.37 | 3.0165 | 377.367
3.0493 | 378.6169 | 3.0606 | 378.6196 | 3.0164 | 378.6164
3.0491 | 379.8664 | 3.0604 | 379.8691 | 3.0161 | 379.866
3.049 | 381.116 | 3.0603 | 381.1187 | 3.0157 | 381.1155
3.049 | 382.3655 | 3.0599 | 382.3684 | 3.0154 | 382.3649
3.049 | 383.615 | 3.0598 | 383.618 | 3.0152 | 383.6145
3.0488 | 384.8645 | 3.0596 | 384.8674 | 3.0149 | 384.864
3.0487 | 386.1141 | 3.0595 | 386.1168 | 3.0146 | 386.1136
3.0485 | 387.3636 | 3.0591 | 387.3663 | 3.0143 | 387.3631
3.0485 | 388.6132 | 3.059 | 388.616 | 3.0141 | 388.6127
3.0483 | 389.8628 | 3.0588 | 389.8655 | 3.0138 | 389.8622
3.0482 | 391.1123 | 3.0587 | 391.1151 | 3.0135 | 391.1117
3.0482 | 392.3618 | 3.0583 | 392.3647 | 3.0131 | 392.3613
3.048 | 393.6115 | 3.0582 | 393.6142 | 3.013 | 393.6108
3.048 | 394.861 | 3.058 | 394.8637 | 3.0127 | 394.8604
3.0478 | 396.1106 | 3.0579 | 396.1133 | 3.0123 | 396.1099
3.0477 | 397.3602 | 3.0577 | 397.3629 | 3.012 | 397.3595
3.0477 | 398.6097 | 3.0574 | 398.6124 | 3.0119 | 398.609
3.0475 | 399.8593 | 3.0572 | 399.862 | 3.0115 | 399.8586
3.0474 | 401.1089 | 3.057 | 401.1114 | 3.0112 | 401.1082
3.0474 | 402.3584 | 3.0569 | 402.361 | 3.011 | 402.3578
3.0472 | 403.608 | 3.0567 | 403.6107 | 3.0107 | 403.6074
3.047 | 404.8576 | 3.0566 | 404.8602 | 3.0106 | 404.8569
3.0469 | 406.1072 | 3.0562 | 406.1097 | 3.0102 | 406.1064
3.0469 | 407.3568 | 3.0561 | 407.3592 | 3.0099 | 407.356
3.0467 | 408.6063 | 3.0559 | 408.6088 | 3.0096 | 408.6056
3.0467 | 409.8559 | 3.0558 | 409.8584 | 3.0093 | 409.8552
3.0466 | 411.1054 | 3.0554 | 411.1079 | 3.0091 | 411.1047
3.0464 | 412.355 | 3.0553 | 412.3575 | 3.0088 | 412.3542
3.0464 | 413.6046 | 3.0551 | 413.6071 | 3.0085 | 413.6038
3.0462 | 414.8541 | 3.0549 | 414.8566 | 3.0081 | 414.8534
3.0461 | 416.1037 | 3.0546 | 416.1062 | 3.008 | 416.1029
3.0461 | 417.3532 | 3.0545 | 417.3557 | 3.0077 | 417.3524
3.0459 | 418.6028 | 3.0543 | 418.6053 | 3.0073 | 418.602
3.0457 | 419.8524 | 3.0541 | 419.8548 | 3.0072 | 419.8515
3.0456 | 421.102 | 3.0538 | 421.1045 | 3.0069 | 421.101
3.0456 | 422.3515 | 3.0538 | 422.354 | 3.0065 | 422.3506
3.0456 | 423.601 | 3.0535 | 423.6036 | 3.0062 | 423.6001
3.0453 | 424.8506 | 3.0533 | 424.8531 | 3.006 | 424.8497
3.0453 | 426.1001 | 3.053 | 426.1027 | 3.0057 | 426.0992
3.0451 | 427.3497 | 3.0528 | 427.3523 | 3.0054 | 427.3488
3.0449 | 428.5992 | 3.0527 | 428.6019 | 3.0052 | 428.5983
3.0449 | 429.8488 | 3.0524 | 429.8515 | 3.0049 | 429.8478
3.0448 | 431.0984 | 3.0524 | 431.101 | 3.0046 | 431.0974
3.0446 | 432.3479 | 3.052 | 432.3506 | 3.0043 | 432.3469
3.0446 | 433.5974 | 3.0519 | 433.6001 | 3.0041 | 433.5964
3.0445 | 434.847 | 3.0516 | 434.8496 | 3.0038 | 434.846
3.0443 | 436.0966 | 3.0514 | 436.0992 | 3.0035 | 436.0955
3.0441 | 437.3461 | 3.0512 | 437.3488 | 3.0031 | 437.345
3.0441 | 438.5956 | 3.0511 | 438.5983 | 3.0028 | 438.5945
3.0441 | 439.8451 | 3.0507 | 439.8478 | 3.0027 | 439.8442
3.0438 | 441.0946 | 3.0506 | 441.0974 | 3.0023 | 441.0937
3.0438 | 442.3442 | 3.0504 | 442.3469 | 3.002 | 442.3432
3.0436 | 443.5937 | 3.0501 | 443.5964 | 3.0018 | 443.5928
3.0435 | 444.8432 | 3.0499 | 444.8458 | 3.0015 | 444.8424
3.0435 | 446.0927 | 3.0498 | 446.0955 | 3.0012 | 446.0919
3.0433 | 447.3422 | 3.0496 | 447.345 | 3.0009 | 447.3415
3.0432 | 448.5916 | 3.0493 | 448.5945 | 3.0007 | 448.591
3.043 | 449.8413 | 3.0491 | 449.844 | 3.0004 | 449.8406
3.043 | 451.0908 | 3.049 | 451.0936 | 3.0002 | 451.0901
3.0428 | 452.3404 | 3.0487 | 452.343 | 2.9999 | 452.3396
3.0427 | 453.5899 | 3.0485 | 453.5926 | 2.9996 | 453.5891
3.0427 | 454.8395 | 3.0483 | 454.842 | 2.9993 | 454.8387
3.0425 | 456.0891 | 3.0482 | 456.0916 | 2.9989 | 456.0881
3.0424 | 457.3387 | 3.0478 | 457.3412 | 2.9988 | 457.3377
3.0422 | 458.5882 | 3.0477 | 458.5907 | 2.9985 | 458.5872
3.0422 | 459.8377 | 3.0474 | 459.8402 | 2.9981 | 459.8368
3.042 | 461.0872 | 3.0472 | 461.0897 | 2.9978 | 461.0862
3.0419 | 462.3368 | 3.047 | 462.3392 | 2.9977 | 462.3358
3.0417 | 463.5864 | 3.0467 | 463.5887 | 2.9973 | 463.5852
3.0417 | 464.8359 | 3.0466 | 464.8383 | 2.997 | 464.8348
3.0415 | 466.0855 | 3.0464 | 466.0879 | 2.9968 | 466.0844
3.0414 | 467.3351 | 3.0461 | 467.3376 | 2.9965 | 467.3339
3.0414 | 468.5846 | 3.0459 | 468.5872 | 2.9962 | 468.5834
3.0412 | 469.8342 | 3.0457 | 469.8369 | 2.9959 | 469.8329
3.0411 | 471.0837 | 3.0454 | 471.0866 | 2.9957 | 471.0825
3.0409 | 472.3332 | 3.0454 | 472.3362 | 2.9954 | 472.332
3.0409 | 473.5828 | 3.0451 | 473.5858 | 2.9951 | 473.5817
3.0407 | 474.8324 | 3.0448 | 474.8352 | 2.9947 | 474.8312
3.0406 | 476.0819 | 3.0446 | 476.0848 | 2.9946 | 476.0807
3.0406 | 477.3315 | 3.0445 | 477.3344 | 2.9943 | 477.3302
3.0404 | 478.581 | 3.0441 | 478.5838 | 2.9939 | 478.5798
3.0403 | 479.8306 | 3.044 | 479.8333 | 2.9936 | 479.8293
3.0401 | 481.0801 | 3.0438 | 481.0829 | 2.9935 | 481.0788
3.0399 | 482.3297 | 3.0435 | 482.3324 | 2.9931 | 482.3284
3.0398 | 483.5793 | 3.0433 | 483.582 | 2.9928 | 483.5779
3.0398 | 484.8288 | 3.0432 | 484.8315 | 2.9925 | 484.8273
3.0396 | 486.0784 | 3.043 | 486.0811 | 2.9923 | 486.0769
3.0395 | 487.328 | 3.0427 | 487.3306 | 2.992 | 487.3264
3.0393 | 488.5775 | 3.0424 | 488.5801 | 2.9917 | 488.5759
3.0393 | 489.8271 | 3.0422 | 489.8297 | 2.9914 | 489.8255
3.0391 | 491.0767 | 3.042 | 491.0792 | 2.991 | 491.075
3.039 | 492.3263 | 3.0419 | 492.3288 | 2.9909 | 492.3246
3.0388 | 493.5759 | 3.0415 | 493.5784 | 2.9906 | 493.5741
3.0388 | 494.8255 | 3.0414 | 494.828 | 2.9902 | 494.8237
3.0386 | 496.075 | 3.0411 | 496.0776 | 2.9899 | 496.0732
3.0385 | 497.3245 | 3.0409 | 497.3269 | 2.9897 | 497.3227
3.0383 | 498.5741 | 3.0406 | 498.5763 | 2.9894 | 498.5723
3.0383 | 499.8236 | 3.0404 | 499.8258 | 2.9891 | 499.8218
3.0382 | 501.0731 | 3.0403 | 501.0753 | 2.9888 | 501.0713
3.038 | 502.3227 | 3.0401 | 502.3248 | 2.9885 | 502.3209
3.0378 | 503.5722 | 3.0398 | 503.5743 | 2.9881 | 503.5704
3.0378 | 504.8218 | 3.0396 | 504.8239 | 2.988 | 504.8199
3.0377 | 506.0713 | 3.0395 | 506.0733 | 2.9876 | 506.0695
3.0375 | 507.3209 | 3.0391 | 507.3228 | 2.9873 | 507.319
3.0374 | 508.5704 | 3.039 | 508.5725 | 2.987 | 508.5686
3.0374 | 509.8199 | 3.0386 | 509.8221 | 2.9867 | 509.8182
3.0372 | 511.0695 | 3.0385 | 511.0715 | 2.9864 | 511.0677
3.037 | 512.319 | 3.0382 | 512.3212 | 2.9862 | 512.3173
3.0369 | 513.5686 | 3.038 | 513.5709 | 2.9859 | 513.5668
3.0369 | 514.8181 | 3.0377 | 514.8204 | 2.9855 | 514.8164
3.0365 | 516.0677 | 3.0375 | 516.0697 | 2.9852 | 516.0659
3.0365 | 517.3172 | 3.0374 | 517.3193 | 2.9849 | 517.3154
3.0364 | 518.5668 | 3.037 | 518.569 | 2.9846 | 518.565
3.0362 | 519.8164 | 3.0369 | 519.8184 | 2.9844 | 519.8145
3.0361 | 521.066 | 3.0367 | 521.0683 | 2.9841 | 521.0641
3.0361 | 522.3156 | 3.0364 | 522.3182 | 2.9836 | 522.3136
3.0359 | 523.5651 | 3.0361 | 523.5679 | 2.9835 | 523.5631
3.0357 | 524.8147 | 3.0359 | 524.8173 | 2.9831 | 524.8127
3.0356 | 526.0642 | 3.0357 | 526.067 | 2.9828 | 526.0623
3.0354 | 527.3138 | 3.0354 | 527.3166 | 2.9825 | 527.3117
3.0353 | 528.5632 | 3.0353 | 528.566 | 2.9822 | 528.5613
3.0353 | 529.8128 | 3.0351 | 529.8156 | 2.9818 | 529.8109
3.0351 | 531.0624 | 3.0348 | 531.0651 | 2.9817 | 531.0604
3.0349 | 532.312 | 3.0346 | 532.3145 | 2.9812 | 532.31
3.0348 | 533.5615 | 3.0343 | 533.564 | 2.981 | 533.5596
3.0348 | 534.8111 | 3.0341 | 534.8136 | 2.9807 | 534.8091
3.0346 | 536.0606 | 3.034 | 536.0631 | 2.9804 | 536.0587
3.0344 | 537.3102 | 3.0336 | 537.3125 | 2.9801 | 537.3083
3.0343 | 538.5598 | 3.0335 | 538.5622 | 2.9797 | 538.5578
3.0343 | 539.8093 | 3.0332 | 539.8118 | 2.9794 | 539.8073
3.0341 | 541.0588 | 3.033 | 541.0615 | 2.9791 | 541.0568
3.0338 | 542.3084 | 3.0328 | 542.311 | 2.9789 | 542.3063
3.0338 | 543.558 | 3.0325 | 543.5605 | 2.9784 | 543.5558
3.0336 | 544.8075 | 3.0324 | 544.8101 | 2.9781 | 544.8054
3.0335 | 546.0571 | 3.032 | 546.0596 | 2.9778 | 546.0549
3.0335 | 547.3066 | 3.0319 | 547.3091 | 2.9775 | 547.3044
3.0333 | 548.5561 | 3.0315 | 548.5586 | 2.9772 | 548.5539
3.033 | 549.8058 | 3.0314 | 549.8081 | 2.9768 | 549.8034
3.033 | 551.0553 | 3.0312 | 551.0577 | 2.9765 | 551.0529
3.0328 | 552.3048 | 3.0309 | 552.3072 | 2.9762 | 552.3024
3.0327 | 553.5544 | 3.0307 | 553.5568 | 2.9759 | 553.5519
3.0325 | 554.8039 | 3.0304 | 554.8064 | 2.9755 | 554.8014
3.0325 | 556.0535 | 3.0303 | 556.0558 | 2.9752 | 556.051
3.0322 | 557.303 | 3.0301 | 557.3053 | 2.9749 | 557.3005
3.0322 | 558.5525 | 3.0298 | 558.555 | 2.9746 | 558.55
3.032 | 559.8021 | 3.0296 | 559.8045 | 2.9743 | 559.7996
3.0319 | 561.0517 | 3.0294 | 561.0541 | 2.9739 | 561.0491
3.0317 | 562.3012 | 3.0291 | 562.3037 | 2.9736 | 562.2986
3.0315 | 563.5508 | 3.0288 | 563.5532 | 2.9733 | 563.5482
3.0315 | 564.8003 | 3.0286 | 564.8028 | 2.973 | 564.7977
3.0314 | 566.0499 | 3.0285 | 566.0524 | 2.9726 | 566.0472
3.0312 | 567.2995 | 3.0282 | 567.302 | 2.9723 | 567.2968
3.0311 | 568.549 | 3.028 | 568.5515 | 2.972 | 568.5464
3.0309 | 569.7984 | 3.0277 | 569.801 | 2.9715 | 569.796
3.0307 | 571.048 | 3.0275 | 571.0506 | 2.9712 | 571.0455
3.0306 | 572.2976 | 3.0273 | 572.3 | 2.9709 | 572.2949
3.0304 | 573.5471 | 3.027 | 573.5496 | 2.9707 | 573.5444
3.0303 | 574.7967 | 3.0269 | 574.7992 | 2.9702 | 574.794
3.0303 | 576.0463 | 3.0267 | 576.0487 | 2.9699 | 576.0436
3.0301 | 577.2959 | 3.0264 | 577.2983 | 2.9696 | 577.2931
3.0299 | 578.5455 | 3.0262 | 578.5479 | 2.9691 | 578.5426
3.0298 | 579.795 | 3.0259 | 579.7974 | 2.9689 | 579.7921
3.0296 | 581.0444 | 3.0257 | 581.0471 | 2.9684 | 581.0417
3.0294 | 582.2939 | 3.0254 | 582.2966 | 2.9681 | 582.2913
3.0293 | 583.5435 | 3.0253 | 583.5461 | 2.9678 | 583.5408
3.0291 | 584.7931 | 3.0251 | 584.7957 | 2.9675 | 584.7904
3.029 | 586.0426 | 3.0248 | 586.0452 | 2.9672 | 586.0399
3.029 | 587.2921 | 3.0244 | 587.2947 | 2.9667 | 587.2894
3.0288 | 588.5416 | 3.0243 | 588.5442 | 2.9663 | 588.5389
3.0286 | 589.7912 | 3.0241 | 589.7937 | 2.966 | 589.7884
3.0285 | 591.0407 | 3.024 | 591.0432 | 2.9657 | 591.038
3.0283 | 592.2903 | 3.0236 | 592.2928 | 2.9654 | 592.2875
3.0282 | 593.5399 | 3.0233 | 593.5424 | 2.9651 | 593.5372
3.028 | 594.7894 | 3.0232 | 594.7919 | 2.9647 | 594.7867
3.0278 | 596.039 | 3.023 | 596.0415 | 2.9642 | 596.0361
3.0277 | 597.2885 | 3.0227 | 597.291 | 2.9639 | 597.2857
3.0275 | 598.538 | 3.0225 | 598.5405 | 2.9636 | 598.5352
3.0273 | 599.7876 | 3.0223 | 599.7902 | 2.9631 | 599.7847
3.0273 | 601.0372 | 3.022 | 601.0398 | 2.9628 | 601.0342
3.0272 | 602.2868 | 3.0219 | 602.2893 | 2.9625 | 602.2838
3.027 | 603.5364 | 3.0217 | 603.5389 | 2.962 | 603.5333
3.0269 | 604.7859 | 3.0214 | 604.7884 | 2.9618 | 604.7828
3.0267 | 606.0355 | 3.0212 | 606.0378 | 2.9613 | 606.0324
3.0265 | 607.285 | 3.0209 | 607.2872 | 2.961 | 607.282
3.0264 | 608.5345 | 3.0207 | 608.5366 | 2.9607 | 608.5315
3.0262 | 609.7841 | 3.0206 | 609.7861 | 2.9602 | 609.7811
3.0261 | 611.0336 | 3.0202 | 611.0357 | 2.9599 | 611.0306
3.0259 | 612.2832 | 3.0201 | 612.2853 | 2.9596 | 612.2801
3.0257 | 613.5328 | 3.0199 | 613.5349 | 2.9592 | 613.5296
3.0256 | 614.7824 | 3.0196 | 614.7844 | 2.9586 | 614.7791
3.0254 | 616.032 | 3.0194 | 616.034 | 2.9583 | 616.0286
3.0253 | 617.2815 | 3.0191 | 617.2835 | 2.958 | 617.2782
3.0251 | 618.531 | 3.019 | 618.533 | 2.9576 | 618.5276
3.0249 | 619.7805 | 3.0186 | 619.7825 | 2.9571 | 619.7772
3.0248 | 621.03 | 3.0185 | 621.032 | 2.9568 | 621.0267
3.0246 | 622.2796 | 3.0183 | 622.2815 | 2.9565 | 622.2762
3.0244 | 623.5292 | 3.0181 | 623.5312 | 2.956 | 623.5258
3.0243 | 624.7788 | 3.0178 | 624.7807 | 2.9557 | 624.7753
3.0241 | 626.0284 | 3.0177 | 626.0302 | 2.9552 | 626.0247
3.0241 | 627.2779 | 3.0173 | 627.2799 | 2.9549 | 627.2742
3.024 | 628.5275 | 3.0172 | 628.5294 | 2.9546 | 628.5237
3.0238 | 629.777 | 3.017 | 629.7788 | 2.9541 | 629.7732
3.0235 | 631.0265 | 3.0167 | 631.0285 | 2.9538 | 631.0228
3.0235 | 632.2761 | 3.0165 | 632.2779 | 2.9533 | 632.2724
3.0233 | 633.5258 | 3.0164 | 633.5274 | 2.953 | 633.522
3.0232 | 634.7753 | 3.0161 | 634.7769 | 2.9525 | 634.7714
3.023 | 636.0249 | 3.0159 | 636.0264 | 2.9521 | 636.021
3.0228 | 637.2744 | 3.0157 | 637.2759 | 2.9517 | 637.2704
3.0227 | 638.524 | 3.0154 | 638.5255 | 2.9513 | 638.52
3.0223 | 639.7734 | 3.0152 | 639.7751 | 2.951 | 639.7694
3.0223 | 641.0229 | 3.0151 | 641.0245 | 2.9505 | 641.019
3.0222 | 642.2724 | 3.0148 | 642.2738 | 2.95 | 642.2685
3.022 | 643.522 | 3.0146 | 643.5235 | 2.9497 | 643.518
3.0219 | 644.7716 | 3.0144 | 644.7731 | 2.9492 | 644.7675
3.0217 | 646.0211 | 3.0141 | 646.0227 | 2.9489 | 646.017
3.0214 | 647.2707 | 3.014 | 647.2721 | 2.9484 | 647.2666
3.0214 | 648.5202 | 3.0136 | 648.5216 | 2.9481 | 648.516
3.0212 | 649.7697 | 3.0135 | 649.7712 | 2.9476 | 649.7656
3.0209 | 651.0193 | 3.0133 | 651.0207 | 2.9471 | 651.0151
3.0207 | 652.2688 | 3.0131 | 652.2701 | 2.9468 | 652.2647
3.0207 | 653.5184 | 3.0128 | 653.5197 | 2.9463 | 653.5142
3.0204 | 654.7679 | 3.0127 | 654.7692 | 2.946 | 654.7637
3.0204 | 656.0174 | 3.0125 | 656.0188 | 2.9455 | 656.0132
3.0201 | 657.2671 | 3.0123 | 657.2684 | 2.9452 | 657.2627
3.0199 | 658.5166 | 3.012 | 658.5179 | 2.9447 | 658.5122
3.0199 | 659.7662 | 3.0119 | 659.7674 | 2.9442 | 659.7617
3.0198 | 661.0158 | 3.0115 | 661.0169 | 2.9439 | 661.0113
3.0194 | 662.2653 | 3.0114 | 662.2665 | 2.9434 | 662.2608
3.0193 | 663.5148 | 3.0112 | 663.516 | 2.9431 | 663.5104
3.0191 | 664.7644 | 3.011 | 664.7659 | 2.9426 | 664.7598
3.019 | 666.014 | 3.0107 | 666.0154 | 2.9421 | 666.0094
3.0188 | 667.2637 | 3.0104 | 667.265 | 2.9417 | 667.259
3.0186 | 668.5132 | 3.0102 | 668.5144 | 2.9413 | 668.5085
3.0185 | 669.7626 | 3.0101 | 669.7641 | 2.941 | 669.7581
3.0183 | 671.0123 | 3.0099 | 671.0136 | 2.9405 | 671.0076
3.0181 | 672.2618 | 3.0096 | 672.2631 | 2.94 | 672.2572
3.018 | 673.5113 | 3.0094 | 673.5126 | 2.9397 | 673.5066
3.0178 | 674.7609 | 3.0093 | 674.7621 | 2.9392 | 674.7562
3.0177 | 676.0104 | 3.009 | 676.0116 | 2.9387 | 676.0056
3.0175 | 677.26 | 3.009 | 677.2612 | 2.9383 | 677.2552
3.0173 | 678.5095 | 3.0086 | 678.5108 | 2.9378 | 678.5048
3.0172 | 679.7591 | 3.0085 | 679.7604 | 2.9373 | 679.7543
3.017 | 681.0086 | 3.0083 | 681.0099 | 2.937 | 681.004
3.0169 | 682.2582 | 3.008 | 682.2595 | 2.9365 | 682.2533
3.0167 | 683.5078 | 3.0078 | 683.509 | 2.936 | 683.5028
3.0164 | 684.7573 | 3.0075 | 684.7585 | 2.9355 | 684.7524
3.0162 | 686.0068 | 3.0073 | 686.008 | 2.9352 | 686.002
3.0162 | 687.2563 | 3.0072 | 687.2575 | 2.9347 | 687.2515
3.0161 | 688.5058 | 3.0069 | 688.5069 | 2.9342 | 688.501
3.0157 | 689.7555 | 3.0067 | 689.7565 | 2.9339 | 689.7505
3.0156 | 691.005 | 3.0065 | 691.006 | 2.9334 | 690.9999
3.0154 | 692.2546 | 3.0062 | 692.2556 | 2.9329 | 692.2495
3.0152 | 693.5042 | 3.006 | 693.5052 | 2.9325 | 693.499
3.0151 | 694.7537 | 3.0059 | 694.7548 | 2.932 | 694.7485
3.0149 | 696.0032 | 3.0056 | 696.0044 | 2.9315 | 695.998
3.0148 | 697.2528 | 3.0054 | 697.254 | 2.931 | 697.2476
3.0144 | 698.5024 | 3.0052 | 698.5036 | 2.9305 | 698.4972
3.0144 | 699.752 | 3.0049 | 699.7531 | 2.9302 | 699.7467
3.0141 | 701.0014 | 3.0048 | 701.0026 | 2.9295 | 700.9962
3.014 | 702.2509 | 3.0046 | 702.2521 | 2.9291 | 702.2457
3.0138 | 703.5004 | 3.0043 | 703.5017 | 2.9286 | 703.4952
3.0136 | 704.7499 | 3.0041 | 704.7512 | 2.9283 | 704.7447
3.0135 | 705.9995 | 3.0039 | 706.0008 | 2.9276 | 705.9941
3.0133 | 707.2491 | 3.0036 | 707.2504 | 2.9273 | 707.2437
3.0131 | 708.4986 | 3.0035 | 708.4999 | 2.9268 | 708.4931
3.013 | 709.7481 | 3.0033 | 709.7496 | 2.9263 | 709.7426
3.0128 | 710.9978 | 3.0031 | 710.9992 | 2.9258 | 710.9921
3.0127 | 712.2473 | 3.0028 | 712.2489 | 2.9254 | 712.2416
3.0125 | 713.4968 | 3.0025 | 713.4986 | 2.9249 | 713.4911
3.0123 | 714.7464 | 3.0023 | 714.7484 | 2.9244 | 714.7406
3.0122 | 715.9959 | 3.0022 | 715.9979 | 2.9237 | 715.9901
3.0119 | 717.2454 | 3.002 | 717.2475 | 2.9233 | 717.2396
3.0117 | 718.4949 | 3.0017 | 718.4968 | 2.9228 | 718.4891
3.0115 | 719.7445 | 3.0015 | 719.7465 | 2.9223 | 719.7386
3.0114 | 720.994 | 3.0012 | 720.9958 | 2.9218 | 720.9881
3.0112 | 722.2436 | 3.001 | 722.2452 | 2.9213 | 722.2376
3.0109 | 723.4931 | 3.0009 | 723.4946 | 2.9208 | 723.487
3.0109 | 724.7427 | 3.0006 | 724.7441 | 2.9204 | 724.7366
3.0106 | 725.9923 | 3.0004 | 725.9937 | 2.9199 | 725.9862
3.0104 | 727.2418 | 3.0001 | 727.2432 | 2.9194 | 727.2357
3.0102 | 728.4912 | 2.9999 | 728.4927 | 2.9187 | 728.4853
3.0101 | 729.741 | 2.9998 | 729.7424 | 2.9183 | 729.7348
3.0099 | 730.9904 | 2.9994 | 730.9919 | 2.9178 | 730.9843
3.0096 | 732.24 | 2.9993 | 732.2412 | 2.9173 | 732.2338
3.0096 | 733.4896 | 2.9989 | 733.4909 | 2.9168 | 733.4832
3.0093 | 734.7392 | 2.9988 | 734.7404 | 2.9162 | 734.7326
3.0091 | 735.9888 | 2.9986 | 735.9901 | 2.9157 | 735.9824
3.009 | 737.2383 | 2.9983 | 737.2399 | 2.9152 | 737.232
3.0088 | 738.4879 | 2.9981 | 738.4896 | 2.9145 | 738.4814
3.0086 | 739.7374 | 2.998 | 739.7393 | 2.9141 | 739.731
3.0083 | 740.9869 | 2.9977 | 740.989 | 2.9136 | 740.9804
3.0081 | 742.2364 | 2.9975 | 742.2386 | 2.9131 | 742.23
3.008 | 743.4859 | 2.9973 | 743.4881 | 2.9124 | 743.4796
3.0078 | 744.7354 | 2.997 | 744.7376 | 2.912 | 744.7291
3.0077 | 745.985 | 2.9967 | 745.9872 | 2.9115 | 745.9787
3.0075 | 747.2345 | 2.9965 | 747.2369 | 2.911 | 747.2282
3.0073 | 748.484 | 2.9962 | 748.4863 | 2.9103 | 748.4777
3.007 | 749.7335 | 2.996 | 749.7359 | 2.9099 | 749.7272
3.0069 | 750.983 | 2.9959 | 750.9854 | 2.9092 | 750.9768
3.0067 | 752.2325 | 2.9956 | 752.235 | 2.9087 | 752.2263
3.0065 | 753.4821 | 2.9954 | 753.4846 | 2.9081 | 753.4757
3.0064 | 754.7317 | 2.9951 | 754.7341 | 2.9076 | 754.7252
3.006 | 755.9812 | 2.9949 | 755.9836 | 2.9071 | 755.9748
3.0059 | 757.2308 | 2.9946 | 757.2332 | 2.9065 | 757.2243
3.0057 | 758.4804 | 2.9944 | 758.4827 | 2.906 | 758.4738
3.0056 | 759.73 | 2.9941 | 759.7324 | 2.9053 | 759.7234
3.0054 | 760.9795 | 2.9939 | 760.9818 | 2.9049 | 760.9729
3.0052 | 762.2291 | 2.9936 | 762.2313 | 2.9042 | 762.2224
3.0051 | 763.4786 | 2.9935 | 763.4808 | 2.9036 | 763.4718
3.0048 | 764.7281 | 2.9933 | 764.7303 | 2.9031 | 764.7213
3.0046 | 765.9776 | 2.993 | 765.9798 | 2.9026 | 765.9708
3.0044 | 767.2273 | 2.9927 | 767.2294 | 2.902 | 767.2204
3.0043 | 768.4768 | 2.9923 | 768.4789 | 2.9013 | 768.47
3.0041 | 769.7264 | 2.9922 | 769.7284 | 2.9007 | 769.7195
3.0038 | 770.9758 | 2.9918 | 770.978 | 2.9 | 770.9688
3.0036 | 772.2253 | 2.9917 | 772.2275 | 2.8995 | 772.2183
3.0035 | 773.4748 | 2.9914 | 773.4771 | 2.899 | 773.4679
3.0033 | 774.7244 | 2.9912 | 774.7266 | 2.8984 | 774.7175
3.003 | 775.974 | 2.9909 | 775.9762 | 2.8978 | 775.9669
3.0028 | 777.2236 | 2.9907 | 777.2257 | 2.8973 | 777.2165
3.0027 | 778.4732 | 2.9904 | 778.4751 | 2.8966 | 778.466
3.0025 | 779.7227 | 2.9902 | 779.7246 | 2.896 | 779.7155
3.0023 | 780.9723 | 2.9899 | 780.9741 | 2.8953 | 780.965
3.002 | 782.2219 | 2.9897 | 782.2236 | 2.8949 | 782.2145
3.0018 | 783.4713 | 2.9893 | 783.4732 | 2.8942 | 783.464
3.0017 | 784.7209 | 2.9891 | 784.7227 | 2.8936 | 784.7135
3.0014 | 785.9705 | 2.9889 | 785.9721 | 2.8929 | 785.963
3.0014 | 787.22 | 2.9886 | 787.2216 | 2.8923 | 787.2125
3.001 | 788.4696 | 2.9883 | 788.471 | 2.8918 | 788.462
3.0009 | 789.719 | 2.9881 | 789.7206 | 2.891 | 789.7116
3.0007 | 790.9686 | 2.9878 | 790.9701 | 2.8905 | 790.9611
3.0006 | 792.2181 | 2.9876 | 792.2196 | 2.8898 | 792.2106
3.0002 | 793.4677 | 2.9873 | 793.4692 | 2.8892 | 793.4601
3.0001 | 794.7173 | 2.987 | 794.7186 | 2.8886 | 794.7095
2.9999 | 795.9668 | 2.9868 | 795.9681 | 2.8879 | 795.9592
2.9998 | 797.2164 | 2.9865 | 797.2177 | 2.8873 | 797.2086
2.9996 | 798.4659 | 2.9862 | 798.4671 | 2.8866 | 798.4582
2.9993 | 799.7154 | 2.9859 | 799.7167 | 2.886 | 799.7076
2.9991 | 800.965 | 2.9857 | 800.9662 | 2.8853 | 800.9572
2.9989 | 802.2145 | 2.9854 | 802.2158 | 2.8848 | 802.2067
2.9988 | 803.464 | 2.9852 | 803.4655 | 2.884 | 803.4563
2.9985 | 804.7135 | 2.9849 | 804.7151 | 2.8834 | 804.7057
2.9983 | 805.963 | 2.9846 | 805.9646 | 2.8827 | 805.9552
2.9981 | 807.2126 | 2.9843 | 807.2141 | 2.8821 | 807.2046
2.998 | 808.462 | 2.9841 | 808.4636 | 2.8815 | 808.4541
2.9977 | 809.7116 | 2.9838 | 809.7132 | 2.8808 | 809.7037
2.9975 | 810.9611 | 2.9835 | 810.9627 | 2.8802 | 810.9532
2.9973 | 812.2107 | 2.9831 | 812.2123 | 2.8794 | 812.2028
2.9972 | 813.4602 | 2.983 | 813.4618 | 2.8787 | 813.4523
2.9968 | 814.7098 | 2.9826 | 814.7115 | 2.8781 | 814.7018
2.9967 | 815.9592 | 2.9823 | 815.9611 | 2.8774 | 815.9512
2.9965 | 817.2088 | 2.982 | 817.2105 | 2.8766 | 817.2007
2.9964 | 818.4584 | 2.9817 | 818.46 | 2.876 | 818.4502
2.9962 | 819.7079 | 2.9815 | 819.7095 | 2.8753 | 819.6997
2.9959 | 820.9575 | 2.9812 | 820.9591 | 2.8747 | 820.9492
2.9957 | 822.2069 | 2.981 | 822.2085 | 2.874 | 822.1987
2.9954 | 823.4565 | 2.9805 | 823.458 | 2.8732 | 823.4482
2.9952 | 824.7061 | 2.9804 | 824.7076 | 2.8724 | 824.6976
2.9951 | 825.9556 | 2.9801 | 825.9571 | 2.8718 | 825.9472
2.9949 | 827.2051 | 2.9797 | 827.2066 | 2.8711 | 827.1966
2.9946 | 828.4546 | 2.9794 | 828.4562 | 2.8703 | 828.4462
2.9944 | 829.7041 | 2.9791 | 829.7057 | 2.8697 | 829.6956
2.9943 | 830.9536 | 2.9789 | 830.9551 | 2.869 | 830.9452
2.9941 | 832.2033 | 2.9786 | 832.2046 | 2.8682 | 832.1948
2.9938 | 833.4528 | 2.9783 | 833.4541 | 2.8674 | 833.4442
2.9936 | 834.7023 | 2.978 | 834.7036 | 2.8668 | 834.6937
2.9935 | 835.9519 | 2.9776 | 835.9532 | 2.866 | 835.9431
2.9931 | 837.2013 | 2.9773 | 837.2028 | 2.8653 | 837.1925
2.993 | 838.4509 | 2.977 | 838.4523 | 2.8645 | 838.442
2.9928 | 839.7004 | 2.9768 | 839.7018 | 2.8637 | 839.6916
2.9927 | 840.95 | 2.9765 | 840.9513 | 2.8631 | 840.9411
2.9923 | 842.1996 | 2.9762 | 842.2008 | 2.8623 | 842.1906
2.9922 | 843.4491 | 2.9759 | 843.4504 | 2.8614 | 843.4401
2.9918 | 844.6986 | 2.9755 | 844.6998 | 2.8606 | 844.6895
2.9917 | 845.9481 | 2.9752 | 845.9493 | 2.86 | 845.9389
2.9915 | 847.1976 | 2.9749 | 847.1988 | 2.8592 | 847.1885
2.9914 | 848.4472 | 2.9746 | 848.4484 | 2.8584 | 848.438
2.991 | 849.6967 | 2.9743 | 849.698 | 2.8576 | 849.6875
2.9909 | 850.9463 | 2.9739 | 850.9476 | 2.8568 | 850.937
2.9907 | 852.1958 | 2.9736 | 852.1973 | 2.856 | 852.1865
2.9906 | 853.4454 | 2.9734 | 853.4468 | 2.8552 | 853.436
2.9902 | 854.6948 | 2.9731 | 854.6964 | 2.8543 | 854.6855
2.9901 | 855.9444 | 2.9726 | 855.946 | 2.8535 | 855.935
2.9897 | 857.194 | 2.9725 | 857.1955 | 2.8527 | 857.1845
2.9896 | 858.4435 | 2.972 | 858.4449 | 2.8519 | 858.434
2.9894 | 859.6931 | 2.9717 | 859.6944 | 2.8511 | 859.6835
2.9891 | 860.9425 | 2.9713 | 860.944 | 2.8503 | 860.9331
2.9889 | 862.1921 | 2.971 | 862.1935 | 2.8495 | 862.1825
2.9888 | 863.4417 | 2.9707 | 863.4429 | 2.8485 | 863.432
2.9886 | 864.6913 | 2.9704 | 864.6925 | 2.8477 | 864.6814
2.9883 | 865.9407 | 2.9701 | 865.942 | 2.8469 | 865.9309
2.9881 | 867.1902 | 2.9697 | 867.1916 | 2.846 | 867.1804
2.9878 | 868.4397 | 2.9694 | 868.4411 | 2.8451 | 868.43
2.9876 | 869.6892 | 2.9691 | 869.6907 | 2.8443 | 869.6794
2.9875 | 870.9388 | 2.9688 | 870.9402 | 2.8434 | 870.9287
2.9873 | 872.1882 | 2.9684 | 872.1897 | 2.8426 | 872.1782
2.987 | 873.4378 | 2.9681 | 873.4393 | 2.8416 | 873.4276
2.9868 | 874.6873 | 2.9678 | 874.6888 | 2.8408 | 874.6772
2.9865 | 875.9369 | 2.9675 | 875.9383 | 2.8398 | 875.9266
2.9864 | 877.1864 | 2.967 | 877.1877 | 2.839 | 877.176
2.9862 | 878.436 | 2.9667 | 878.4373 | 2.838 | 878.4256
2.9859 | 879.6855 | 2.9665 | 879.6868 | 2.8372 | 879.6751
2.9857 | 880.935 | 2.966 | 880.9364 | 2.8363 | 880.9245
2.9854 | 882.1846 | 2.9657 | 882.186 | 2.8353 | 882.174
2.9852 | 883.434 | 2.9654 | 883.4356 | 2.8345 | 883.4235
2.9851 | 884.6836 | 2.9651 | 884.6851 | 2.8335 | 884.6729
2.9849 | 885.9332 | 2.9647 | 885.9345 | 2.8326 | 885.9224
2.9846 | 887.1827 | 2.9644 | 887.1841 | 2.8316 | 887.1719
2.9843 | 888.4322 | 2.9641 | 888.4335 | 2.8306 | 888.4214
2.9841 | 889.6818 | 2.9636 | 889.683 | 2.8297 | 889.6708
2.9839 | 890.9314 | 2.9633 | 890.9325 | 2.8287 | 890.9203
2.9838 | 892.1809 | 2.963 | 892.182 | 2.8276 | 892.1698
2.9835 | 893.4303 | 2.9626 | 893.4316 | 2.8266 | 893.4193
2.9831 | 894.6801 | 2.9621 | 894.681 | 2.8256 | 894.6688
2.983 | 895.9296 | 2.9618 | 895.9304 | 2.8246 | 895.9183
2.9828 | 897.1792 | 2.9615 | 897.18 | 2.8235 | 897.1678
2.9826 | 898.4287 | 2.9612 | 898.4294 | 2.8226 | 898.4173
2.9823 | 899.6782 | 2.9609 | 899.679 | 2.8216 | 899.6668
2.982 | 900.9278 | 2.9605 | 900.9284 | 2.8205 | 900.9163
2.9818 | 902.1773 | 2.9601 | 902.178 | 2.8195 | 902.1658
2.9817 | 903.4268 | 2.9597 | 903.4276 | 2.8184 | 903.4151
2.9814 | 904.6764 | 2.9594 | 904.6772 | 2.8174 | 904.6646
2.9812 | 905.926 | 2.9591 | 905.9267 | 2.8163 | 905.9141
2.9809 | 907.1756 | 2.9588 | 907.1761 | 2.8151 | 907.1636
2.9807 | 908.4251 | 2.9583 | 908.4256 | 2.814 | 908.4131
2.9804 | 909.6746 | 2.958 | 909.6751 | 2.8129 | 909.6626
2.9802 | 910.9243 | 2.9576 | 910.9245 | 2.8117 | 910.9121
2.9799 | 912.1738 | 2.9573 | 912.1741 | 2.8106 | 912.1615
2.9796 | 913.4233 | 2.9568 | 913.4236 | 2.8095 | 913.411
2.9794 | 914.6729 | 2.9565 | 914.6732 | 2.8084 | 914.6604
2.9793 | 915.9224 | 2.9562 | 915.9227 | 2.8071 | 915.91
2.9789 | 917.172 | 2.9557 | 917.1722 | 2.8059 | 917.1594
2.9788 | 918.4216 | 2.9554 | 918.4218 | 2.8048 | 918.4088
2.9784 | 919.6711 | 2.955 | 919.6714 | 2.8037 | 919.6582
2.9781 | 920.9208 | 2.9546 | 920.9208 | 2.8024 | 920.9077
2.978 | 922.1703 | 2.9542 | 922.1703 | 2.8011 | 922.1572
2.9776 | 923.4198 | 2.9539 | 923.4198 | 2.8 | 923.4068
2.9775 | 924.6693 | 2.9536 | 924.6692 | 2.7985 | 924.6562
2.9772 | 925.9189 | 2.9531 | 925.9188 | 2.7972 | 925.9056
2.9768 | 927.1685 | 2.9528 | 927.1683 | 2.7959 | 927.1551
2.9767 | 928.4181 | 2.9523 | 928.4177 | 2.7948 | 928.4046
2.9765 | 929.6676 | 2.952 | 929.6671 | 2.7933 | 929.6541
2.9762 | 930.9172 | 2.9517 | 930.9166 | 2.7921 | 930.9036
2.976 | 932.1668 | 2.9512 | 932.166 | 2.7906 | 932.153
2.9757 | 933.4163 | 2.9509 | 933.4156 | 2.7893 | 933.4025
2.9754 | 934.6659 | 2.9504 | 934.6652 | 2.7879 | 934.652
2.9752 | 935.9154 | 2.95 | 935.9147 | 2.7864 | 935.9014
2.9749 | 937.165 | 2.9497 | 937.1642 | 2.7851 | 937.1509
2.9747 | 938.4145 | 2.9492 | 938.4138 | 2.7837 | 938.4005
2.9744 | 939.6641 | 2.9489 | 939.6632 | 2.782 | 939.65
2.9741 | 940.9137 | 2.9486 | 940.9128 | 2.7806 | 940.8995
2.9739 | 942.1632 | 2.9481 | 942.162 | 2.7791 | 942.149
2.9736 | 943.4129 | 2.9478 | 943.4116 | 2.7777 | 943.3985
2.9733 | 944.6623 | 2.9473 | 944.6611 | 2.7761 | 944.6479
2.9731 | 945.9118 | 2.947 | 945.9104 | 2.7745 | 945.8974
2.9728 | 947.1614 | 2.9465 | 947.16 | 2.7728 | 947.1468
2.9725 | 948.4109 | 2.9462 | 948.4095 | 2.7712 | 948.3964
2.9723 | 949.6604 | 2.9457 | 949.659 | 2.7696 | 949.6458
2.972 | 950.9101 | 2.9454 | 950.9084 | 2.768 | 950.8954
2.9718 | 952.1598 | 2.9449 | 952.158 | 2.7662 | 952.1448
2.9715 | 953.4093 | 2.9444 | 953.4074 | 2.7646 | 953.3942
2.9712 | 954.6588 | 2.9441 | 954.657 | 2.7628 | 954.6437
2.971 | 955.9084 | 2.9438 | 955.9064 | 2.7611 | 955.8932
2.9707 | 957.158 | 2.9433 | 957.1559 | 2.7593 | 957.1427
2.9704 | 958.4076 | 2.9429 | 958.4053 | 2.7574 | 958.3921
2.9701 | 959.6571 | 2.9425 | 959.6549 | 2.7556 | 959.6416
2.9699 | 960.9067 | 2.942 | 960.9045 | 2.7536 | 960.891
2.9696 | 962.1561 | 2.9417 | 962.154 | 2.7517 | 962.1405
2.9693 | 963.4058 | 2.9412 | 963.4034 | 2.7498 | 963.39
2.9689 | 964.6552 | 2.9408 | 964.6529 | 2.7477 | 964.6396
2.9688 | 965.9047 | 2.9404 | 965.9024 | 2.7457 | 965.889
2.9684 | 967.1542 | 2.94 | 967.152 | 2.7436 | 967.1384
2.9681 | 968.4038 | 2.9396 | 968.4014 | 2.7415 | 968.3879
2.9678 | 969.6533 | 2.9391 | 969.651 | 2.7394 | 969.6373
2.9676 | 970.903 | 2.9387 | 970.9004 | 2.7372 | 970.8868
2.9673 | 972.1525 | 2.9383 | 972.15 | 2.7351 | 972.1364
2.967 | 973.402 | 2.9379 | 973.3996 | 2.7327 | 973.3859
2.9667 | 974.6516 | 2.9375 | 974.649 | 2.7304 | 974.6352
2.9663 | 975.9012 | 2.937 | 975.8985 | 2.728 | 975.8845
2.9662 | 977.1508 | 2.9365 | 977.1479 | 2.7257 | 977.134
2.9659 | 978.4003 | 2.9362 | 978.3973 | 2.7233 | 978.3835
2.9655 | 979.6499 | 2.9357 | 979.6469 | 2.7206 | 979.6329
2.9652 | 980.8994 | 2.9352 | 980.8964 | 2.7181 | 980.8823
2.9649 | 982.1489 | 2.9349 | 982.146 | 2.7156 | 982.1318
2.9646 | 983.3985 | 2.9344 | 983.3955 | 2.7128 | 983.3813
2.9642 | 984.6481 | 2.9341 | 984.645 | 2.7101 | 984.6308
2.9639 | 985.8977 | 2.9336 | 985.8944 | 2.7073 | 985.8803
2.9638 | 987.1472 | 2.9331 | 987.144 | 2.7044 | 987.1297
2.9634 | 988.3966 | 2.9328 | 988.3935 | 2.7015 | 988.3792
2.9631 | 989.6462 | 2.9323 | 989.6429 | 2.6986 | 989.6286
2.9628 | 990.8957 | 2.9318 | 990.8924 | 2.6955 | 990.8781
2.9625 | 992.1454 | 2.9313 | 992.142 | 2.6925 | 992.1276
2.9621 | 993.395 | 2.9308 | 993.3915 | 2.6891 | 993.3771
2.9618 | 994.6444 | 2.9305 | 994.6409 | 2.6859 | 994.6265
2.9615 | 995.894 | 2.93 | 995.8905 | 2.6826 | 995.8759
2.9612 | 997.1436 | 2.9295 | 997.1399 | 2.6792 | 997.1253
2.9609 | 998.3932 | 2.9291 | 998.3895 | 2.6757 | 998.375
2.9605 | 999.6427 | 2.9286 | 999.6389 | 2.672 | 999.6244
2.9602 | 1000.892 | 2.9281 | 1000.888 | 2.6683 | 1000.874
2.9599 | 1002.142 | 2.9276 | 1002.138 | 2.6646 | 1002.1232
2.9597 | 1003.391 | 2.9273 | 1003.388 | 2.6605 | 1003.373
2.9592 | 1004.6408 | 2.9266 | 1004.637 | 2.6566 | 1004.622
2.9589 | 1005.89 | 2.9263 | 1005.887 | 2.6526 | 1005.872
2.9586 | 1007.14 | 2.9258 | 1007.136 | 2.6483 | 1007.121
2.9584 | 1008.39 | 2.9254 | 1008.386 | 2.6439 | 1008.3704
2.9581 | 1009.639 | 2.9249 | 1009.6352 | 2.6394 | 1009.62
2.9578 | 1010.889 | 2.9244 | 1010.885 | 2.6349 | 1010.869
2.9573 | 1012.138 | 2.9239 | 1012.134 | 2.63 | 1012.119
2.957 | 1013.388 | 2.9234 | 1013.384 | 2.6252 | 1013.368
2.9567 | 1014.637 | 2.9229 | 1014.633 | 2.6202 | 1014.6176
2.9563 | 1015.887 | 2.9224 | 1015.883 | 2.6149 | 1015.867
2.956 | 1017.136 | 2.922 | 1017.132 | 2.6095 | 1017.116
2.9557 | 1018.3856 | 2.9215 | 1018.382 | 2.6039 | 1018.366
2.9555 | 1019.6352 | 2.921 | 1019.631 | 2.5982 | 1019.615
2.955 | 1020.885 | 2.9205 | 1020.8808 | 2.5923 | 1020.865
2.9547 | 1022.134 | 2.92 | 1022.13 | 2.5863 | 1022.114
2.9544 | 1023.384 | 2.9195 | 1023.38 | 2.5797 | 1023.364
2.9541 | 1024.633 | 2.9189 | 1024.629 | 2.5731 | 1024.613
2.9538 | 1025.883 | 2.9184 | 1025.879 | 2.5664 | 1025.8624
2.9534 | 1027.132 | 2.9181 | 1027.128 | 2.559 | 1027.112
2.953 | 1028.382 | 2.9174 | 1028.378 | 2.5517 | 1028.361
2.9526 | 1029.631 | 2.917 | 1029.627 | 2.544 | 1029.611
2.9523 | 1030.881 | 2.9165 | 1030.877 | 2.5361 | 1030.86
2.952 | 1032.131 | 2.916 | 1032.126 | 2.5274 | 1032.11
2.9517 | 1033.38 | 2.9155 | 1033.376 | 2.5185 | 1033.359
2.9513 | 1034.6296 | 2.9149 | 1034.625 | 2.5096 | 1034.608
2.9509 | 1035.879 | 2.9144 | 1035.875 | 2.4996 | 1035.858
2.9505 | 1037.129 | 2.9139 | 1037.125 | 2.4886 | 1037.107
2.9502 | 1038.378 | 2.9134 | 1038.374 | 2.4775 | 1038.357
2.9499 | 1039.628 | 2.9128 | 1039.623 | 2.4657 | 1039.606
2.9494 | 1040.877 | 2.9123 | 1040.873 | 2.4523 | 1040.855
2.9492 | 1042.127 | 2.9118 | 1042.1224 | 2.4385 | 1042.105
2.9488 | 1043.376 | 2.9113 | 1043.372 | 2.4231 | 1043.354
2.9484 | 1044.626 | 2.9107 | 1044.621 | 2.4065 | 1044.604
2.9479 | 1045.875 | 2.9102 | 1045.871 | 2.3873 | 1045.853
2.9476 | 1047.125 | 2.9095 | 1047.121 | 2.3662 | 1047.1024
2.9473 | 1048.375 | 2.9091 | 1048.37 | 2.3424 | 1048.352
2.947 | 1049.624 | 2.9084 | 1049.62 | 2.315 | 1049.601
2.9465 | 1050.8736 | 2.9079 | 1050.869 | 2.2814 | 1050.851
2.9462 | 1052.1232 | 2.9074 | 1052.119 | 2.2432 | 1052.1
2.9458 | 1053.373 | 2.9068 | 1053.368 | 2.1974 | 1053.349
2.9454 | 1054.622 | 2.9061 | 1054.6176 | 2.1423 | 1054.599
2.945 | 1055.872 | 2.9057 | 1055.867 | 2.0763 | 1055.848
2.9447 | 1057.121 | 2.9052 | 1057.117 | 2.0087 | 1057.085
2.9442 | 1058.371 | 2.9045 | 1058.366 | 2.0003 | 1058.171
2.9439 | 1059.62 | 2.9041 | 1059.616 | 1.9998 | 1059.1
2.9434 | 1060.87 | 2.9034 | 1060.865 | 1.9998 | 1059.92
2.9431 | 1062.12 | 2.9028 | 1062.115 | 1.9998 | 1060.659
2.9428 | 1063.369 | 2.9023 | 1063.364 | 1.9998 | 1061.331
2.9423 | 1064.619 | 2.9016 | 1064.614 | 2 | 1061.947
2.942 | 1065.868 | 2.901 | 1065.863 | 1.9998 | 1062.514
2.9417 | 1067.118 | 2.9005 | 1067.113 | 1.9998 | 1063.037
2.9412 | 1068.367 | 2.8999 | 1068.362 | 2 | 1063.521
2.9408 | 1069.617 | 2.8992 | 1069.612 | 1.9998 | 1063.971
2.9404 | 1070.866 | 2.8987 | 1070.861 | 1.9998 | 1064.389
2.94 | 1072.116 | 2.8981 | 1072.111 | 1.9998 | 1064.78
2.9396 | 1073.366 | 2.8974 | 1073.36 | 1.9998 | 1065.1456
2.9392 | 1074.615 | 2.8968 | 1074.61 | 1.9998 | 1065.489
2.9387 | 1075.865 | 2.8961 | 1075.8592 | 2 | 1065.812
2.9384 | 1077.114 | 2.8957 | 1077.109 | 2 | 1066.117
2.9381 | 1078.364 | 2.895 | 1078.358 | 2 | 1066.406
2.9376 | 1079.613 | 2.8944 | 1079.608 | 2.0005 | 1066.684
2.9371 | 1080.863 | 2.8937 | 1080.857 | 1.9998 | 1066.947
2.9368 | 1082.112 | 2.8931 | 1082.107 | 1.9998 | 1067.197
2.9363 | 1083.362 | 2.8924 | 1083.356 | 1.9998 | 1067.435
2.936 | 1084.612 | 2.8918 | 1084.606 | 2 | 1067.664
2.9357 | 1085.861 | 2.8911 | 1085.855 | 2 | 1067.884
2.9352 | 1087.111 | 2.8905 | 1087.105 | 1.9998 | 1068.0952
2.9347 | 1088.36 | 2.8898 | 1088.3544 | 1.9998 | 1068.2992
2.9342 | 1089.61 | 2.8892 | 1089.604 | 2 | 1068.496
2.9339 | 1090.8592 | 2.8886 | 1090.853 | 1.9998 | 1068.687
2.9334 | 1092.109 | 2.8879 | 1092.103 | 1.9998 | 1068.872
2.9331 | 1093.358 | 2.8871 | 1093.352 | 2 | 1069.051
2.9326 | 1094.608 | 2.8865 | 1094.602 | 2 | 1069.226
2.9321 | 1095.857 | 2.8858 | 1095.851 | 1.9998 | 1069.395
2.9318 | 1097.107 | 2.8852 | 1097.101 | 2 | 1069.56
2.9313 | 1098.356 | 2.8845 | 1098.35 | 2 | 1069.721
2.9308 | 1099.606 | 2.8837 | 1099.6 | 2 | 1069.878
2.9305 | 1100.855 | 2.8831 | 1100.849 | 2 | 1070.031
2.93 | 1102.105 | 2.8824 | 1102.098 | 2 | 1070.181
2.9297 | 1103.354 | 2.8816 | 1103.348 | 2 | 1070.328
2.9292 | 1104.604 | 2.881 | 1104.597 | 2 | 1070.471
2.9287 | 1105.853 | 2.8802 | 1105.847 | 2 | 1070.611
2.9284 | 1107.103 | 2.8794 | 1107.096 | 2 | 1070.749
2.9279 | 1108.353 | 2.8787 | 1108.346 | 2 | 1070.884
2.9275 | 1109.602 | 2.8781 | 1109.595 | 1.9998 | 1071.016
2.927 | 1110.852 | 2.8774 | 1110.845 | 1.9998 | 1071.146
2.9266 | 1112.101 | 2.8766 | 1112.094 | 1.9998 | 1071.274
2.9262 | 1113.351 | 2.8758 | 1113.344 | 2 | 1071.399
2.9257 | 1114.6 | 2.875 | 1114.593 | 2 | 1071.522
2.9252 | 1115.8496 | 2.8744 | 1115.843 | 2 | 1071.642
2.9247 | 1117.0992 | 2.8735 | 1117.092 | 1.9998 | 1071.761
2.9242 | 1118.349 | 2.8727 | 1118.342 | 2 | 1071.878
2.9239 | 1119.598 | 2.8721 | 1119.591 | 2 | 1071.993
2.9234 | 1120.848 | 2.8711 | 1120.841 | 2 | 1072.107
2.9229 | 1122.097 | 2.8705 | 1122.09 | 2 | 1072.218
2.9224 | 1123.347 | 2.8697 | 1123.34 | 2 | 1072.328
2.922 | 1124.596 | 2.8689 | 1124.589 | 2 | 1072.436
2.9215 | 1125.846 | 2.8681 | 1125.839 | 2 | 1072.543
2.9212 | 1127.0952 | 2.8673 | 1127.088 | 2 | 1072.648
2.9207 | 1128.3448 | 2.8663 | 1128.338 | 2 | 1072.751
2.9202 | 1129.594 | 2.8656 | 1129.587 | 2 | 1072.853
2.9195 | 1130.844 | 2.8647 | 1130.837 | 2 | 1072.954
2.9191 | 1132.093 | 2.8639 | 1132.086 | 2 | 1073.053
2.9186 | 1133.343 | 2.8631 | 1133.336 | 2 | 1073.151
2.9181 | 1134.592 | 2.8623 | 1134.585 | 2 | 1073.248
2.9178 | 1135.842 | 2.8613 | 1135.835 | 2 | 1073.343
2.9171 | 1137.091 | 2.8605 | 1137.084 | 2 | 1073.437
2.9166 | 1138.341 | 2.8595 | 1138.334 | 2 | 1073.53
2.9162 | 1139.591 | 2.8587 | 1139.583 | 1.9998 | 1073.6216
2.9157 | 1140.84 | 2.8577 | 1140.833 | 1.9998 | 1073.712
2.9152 | 1142.089 | 2.8569 | 1142.0824 | 2 | 1073.802
2.9147 | 1143.339 | 2.856 | 1143.332 | 2 | 1073.89
2.9142 | 1144.589 | 2.8552 | 1144.581 | 2 | 1073.977
2.9137 | 1145.838 | 2.8542 | 1145.831 | 2 | 1074.0632
2.9133 | 1147.088 | 2.8532 | 1147.08 | 2 | 1074.148
2.9126 | 1148.337 | 2.8522 | 1148.33 | 1.9998 | 1074.232
2.9121 | 1149.587 | 2.8513 | 1149.579 | 2 | 1074.315
2.9116 | 1150.836 | 2.8503 | 1150.829 | 2 | 1074.3976
2.9112 | 1152.086 | 2.8495 | 1152.078 | 2 | 1074.479
2.9107 | 1153.3352 | 2.8485 | 1153.328 | 2 | 1074.559
2.91 | 1154.5848 | 2.8476 | 1154.577 | 2 | 1074.6384
2.9095 | 1155.834 | 2.8464 | 1155.8264 | 2 | 1074.7168
2.9091 | 1157.084 | 2.8455 | 1157.076 | 2 | 1074.7944
2.9086 | 1158.333 | 2.8443 | 1158.325 | 2 | 1074.871
2.9081 | 1159.583 | 2.8434 | 1159.575 | 2 | 1074.947
2.9074 | 1160.832 | 2.8422 | 1160.824 | 2 | 1075.022
2.907 | 1162.082 | 2.8413 | 1162.074 | 1.9998 | 1075.096
2.9063 | 1163.331 | 2.8403 | 1163.323 | 2 | 1075.17
2.9058 | 1164.5808 | 2.8392 | 1164.573 | 1.9998 | 1075.2424
2.9052 | 1165.8304 | 2.838 | 1165.822 | 2 | 1075.3144
2.9047 | 1167.08 | 2.8371 | 1167.071 | 2 | 1075.386
2.9041 | 1168.329 | 2.8359 | 1168.3208 | 1.9998 | 1075.456
2.9036 | 1169.579 | 2.8348 | 1169.571 | 2 | 1075.526
2.9029 | 1170.828 | 2.8335 | 1170.82 | 2 | 1075.594
2.9024 | 1172.078 | 2.8326 | 1172.069 | 2 | 1075.663
2.9018 | 1173.327 | 2.8313 | 1173.319 | 2 | 1075.73
2.9013 | 1174.5768 | 2.8301 | 1174.568 | 2 | 1075.797
2.9007 | 1175.8264 | 2.829 | 1175.818 | 1.9998 | 1075.863
2.9002 | 1177.076 | 2.8277 | 1177.067 | 2 | 1075.9288
2.8995 | 1178.325 | 2.8266 | 1178.317 | 1.9998 | 1075.994
2.8989 | 1179.575 | 2.8253 | 1179.5664 | 2 | 1076.058
2.8984 | 1180.825 | 2.824 | 1180.816 | 2 | 1076.121
2.8978 | 1182.074 | 2.8227 | 1182.065 | 2 | 1076.184
2.8971 | 1183.324 | 2.8214 | 1183.315 | 2 | 1076.247
2.8966 | 1184.573 | 2.8201 | 1184.564 | 2 | 1076.308
2.896 | 1185.823 | 2.8188 | 1185.814 | 2 | 1076.37
2.8953 | 1187.072 | 2.8175 | 1187.063 | 2 | 1076.43
2.8947 | 1188.322 | 2.8161 | 1188.313 | 2 | 1076.49
2.894 | 1189.571 | 2.8148 | 1189.562 | 2 | 1076.55
2.8934 | 1190.8208 | 2.8134 | 1190.812 | 2 | 1076.609
2.8929 | 1192.07 | 2.8119 | 1192.061 | 2 | 1076.667
2.8923 | 1193.32 | 2.8104 | 1193.311 | 2 | 1076.725
2.8916 | 1194.569 | 2.8092 | 1194.56 | 2 | 1076.782
2.891 | 1195.819 | 2.8077 | 1195.81 | 2 | 1076.839
2.8903 | 1197.068 | 2.8061 | 1197.0592 | 2 | 1076.895
2.8897 | 1198.318 | 2.8046 | 1198.309 | 2 | 1076.951
2.889 | 1199.567 | 2.803 | 1199.558 | 2 | 1077.006
2.8884 | 1200.817 | 2.8016 | 1200.808 | 2 | 1077.06
2.8878 | 1202.066 | 2.8 | 1202.057 | 1.9998 | 1077.115
2.8871 | 1203.316 | 2.7983 | 1203.307 | 1.9998 | 1077.168
2.8865 | 1204.566 | 2.7967 | 1204.556 | 2 | 1077.2216
2.8858 | 1205.815 | 2.7951 | 1205.806 | 1.9998 | 1077.274
2.8852 | 1207.065 | 2.7933 | 1207.055 | 2 | 1077.327
2.8845 | 1208.314 | 2.7916 | 1208.305 | 2 | 1077.379
2.8837 | 1209.564 | 2.79 | 1209.555 | 2 | 1077.43
2.8831 | 1210.813 | 2.7882 | 1210.804 | 2 | 1077.481
2.8824 | 1212.063 | 2.7864 | 1212.053 | 2 | 1077.531
2.8816 | 1213.312 | 2.7845 | 1213.303 | 2 | 1077.582
2.881 | 1214.562 | 2.7827 | 1214.552 | 2 | 1077.631
2.8803 | 1215.811 | 2.7808 | 1215.802 | 2 | 1077.68
2.8795 | 1217.0608 | 2.7788 | 1217.051 | 1.9998 | 1077.729
2.8789 | 1218.3104 | 2.7769 | 1218.3 | 2 | 1077.7776
2.8781 | 1219.56 | 2.7749 | 1219.55 | 2 | 1077.8256
2.8774 | 1220.809 | 2.7728 | 1220.7992 | 2 | 1077.873
2.8766 | 1222.059 | 2.7707 | 1222.049 | 2 | 1077.92
2.876 | 1223.308 | 2.7688 | 1223.298 | 2 | 1077.967
2.8752 | 1224.558 | 2.7666 | 1224.547 | 2 | 1078.014
2.8745 | 1225.807 | 2.7645 | 1225.797 | 2 | 1078.06
2.8737 | 1227.057 | 2.7622 | 1227.046 | 1.9998 | 1078.106
2.8731 | 1228.306 | 2.7599 | 1228.296 | 2 | 1078.151
2.8723 | 1229.556 | 2.7577 | 1229.545 | 2 | 1078.196
2.8715 | 1230.806 | 2.7553 | 1230.795 | 2 | 1078.24
2.8706 | 1232.055 | 2.7528 | 1232.044 | 2 | 1078.285
2.8698 | 1233.304 | 2.7504 | 1233.2936 | 2 | 1078.328
2.869 | 1234.554 | 2.748 | 1234.543 | 1.9998 | 1078.372
2.8682 | 1235.803 | 2.7454 | 1235.793 | 1.9998 | 1078.415
2.8674 | 1237.053 | 2.743 | 1237.043 | 2 | 1078.458
2.8668 | 1238.302 | 2.7402 | 1238.292 | 2 | 1078.5
2.866 | 1239.552 | 2.7377 | 1239.542 | 2 | 1078.543
2.865 | 1240.802 | 2.7349 | 1240.791 | 2 | 1078.584
2.8642 | 1242.051 | 2.732 | 1242.0408 | 1.9998 | 1078.626
2.8634 | 1243.301 | 2.7293 | 1243.29 | 2 | 1078.667
2.8626 | 1244.55 | 2.7264 | 1244.54 | 2 | 1078.708
2.8618 | 1245.8 | 2.7233 | 1245.789 | 1.9998 | 1078.748
2.861 | 1247.049 | 2.7204 | 1247.038 | 2 | 1078.7888
2.86 | 1248.299 | 2.7172 | 1248.288 | 2 | 1078.829
2.8592 | 1249.548 | 2.7141 | 1249.537 | 2 | 1078.868
2.8584 | 1250.798 | 2.7109 | 1250.787 | 2 | 1078.908
2.8574 | 1252.047 | 2.7075 | 1252.036 | 2 | 1078.947
2.8566 | 1253.297 | 2.7043 | 1253.286 | 2 | 1078.9856
2.8556 | 1254.5464 | 2.7007 | 1254.535 | 2 | 1079.024
2.8548 | 1255.796 | 2.6973 | 1255.785 | 1.9998 | 1079.062
2.8539 | 1257.046 | 2.6936 | 1257.034 | 2 | 1079.1
2.8529 | 1258.295 | 2.6899 | 1258.284 | 2 | 1079.138
2.8521 | 1259.545 | 2.686 | 1259.533 | 2 | 1079.1752
2.8511 | 1260.794 | 2.6821 | 1260.783 | 2 | 1079.212
2.8501 | 1262.044 | 2.6783 | 1262.032 | 2 | 1079.249
2.8492 | 1263.293 | 2.6741 | 1263.282 | 2 | 1079.286
2.8482 | 1264.543 | 2.6699 | 1264.531 | 2 | 1079.322
2.8472 | 1265.792 | 2.6657 | 1265.78 | 2 | 1079.358
2.8463 | 1267.042 | 2.6612 | 1267.03 | 1.9998 | 1079.394
2.8453 | 1268.291 | 2.6568 | 1268.2792 | 2 | 1079.43
2.8443 | 1269.541 | 2.652 | 1269.529 | 2 | 1079.4648
2.8434 | 1270.79 | 2.6473 | 1270.778 | 1.9998 | 1079.5
2.8422 | 1272.04 | 2.6423 | 1272.027 | 2 | 1079.535
2.8413 | 1273.289 | 2.6373 | 1273.2768 | 2 | 1079.569
2.8403 | 1274.539 | 2.6321 | 1274.526 | 2 | 1079.604
2.8392 | 1275.788 | 2.6266 | 1275.776 | 2 | 1079.6376
2.8382 | 1277.038 | 2.6213 | 1277.025 | 2 | 1079.672
2.8371 | 1278.287 | 2.6155 | 1278.274 | 2 | 1079.705
2.8361 | 1279.537 | 2.6097 | 1279.524 | 2 | 1079.738
2.835 | 1280.786 | 2.6036 | 1280.773 | 2 | 1079.772
2.8338 | 1282.036 | 2.5973 | 1282.023 | 2 | 1079.805
2.8327 | 1283.285 | 2.5906 | 1283.272 | 2 | 1079.837
2.8316 | 1284.535 | 2.584 | 1284.522 | 2 | 1079.87
2.8306 | 1285.784 | 2.5768 | 1285.771 | 2 | 1079.902
2.8295 | 1287.034 | 2.5697 | 1287.021 | 2 | 1079.9344
2.8284 | 1288.283 | 2.5621 | 1288.27 | 2 | 1079.966
2.8272 | 1289.5328 | 2.554 | 1289.519 | 2 | 1079.998
2.8259 | 1290.7824 | 2.5459 | 1290.769 | 2 | 1080.03
2.8248 | 1292.032 | 2.5372 | 1292.018 | 2 | 1080.061
2.8235 | 1293.281 | 2.5282 | 1293.268 | 2 | 1080.092
2.8224 | 1294.531 | 2.5185 | 1294.517 | 1.9998 | 1080.123
2.8213 | 1295.78 | 2.5088 | 1295.767 | 2 | 1080.153
2.82 | 1297.03 | 2.4977 | 1297.016 | 2 | 1080.184
2.8187 | 1298.279 | 2.4864 | 1298.265 | 2 | 1080.214
2.8174 | 1299.529 | 2.474 | 1299.515 | 2 | 1080.244
2.8161 | 1300.778 | 2.4611 | 1300.764 | 2 | 1080.274
2.8148 | 1302.028 | 2.4464 | 1302.014 | 2 | 1080.304
2.8135 | 1303.277 | 2.4312 | 1303.263 | 2 | 1080.333
2.8122 | 1304.527 | 2.4138 | 1304.512 | 2 | 1080.363
2.8109 | 1305.777 | 2.3952 | 1305.762 | 2 | 1080.392
2.8095 | 1307.026 | 2.3734 | 1307.011 | 2 | 1080.421
2.8082 | 1308.275 | 2.3497 | 1308.261 | 2 | 1080.45
2.8067 | 1309.525 | 2.3213 | 1309.51 | 2 | 1080.478
2.8054 | 1310.774 | 2.2889 | 1310.759 | 2 | 1080.507
2.8038 | 1312.024 | 2.2504 | 1312.009 | 2 | 1080.535
2.8024 | 1313.273 | 2.2017 | 1313.258 | 2 | 1080.5632
2.8011 | 1314.523 | 2.1439 | 1314.507 | 2 | 1080.591
2.7995 | 1315.772 | 2.0692 | 1315.757 | 2 | 1080.619
2.798 | 1317.022 | 2.0071 | 1316.975 | 2 | 1080.646
2.7966 | 1318.271 | 2.0003 | 1317.996 | 2 | 1080.674
2.795 | 1319.521 | 1.9998 | 1318.8408 | 2 | 1080.701
2.7933 | 1320.77 | 2 | 1319.559 | 2 | 1080.728
2.7917 | 1322.02 | 2 | 1320.18 | 2 | 1080.755
2.7903 | 1323.269 | 2 | 1320.723 | 2 | 1080.782
2.7887 | 1324.519 | 2 | 1321.205 | 2 | 1080.8088
2.7869 | 1325.768 | 2 | 1321.6336 | 1.9998 | 1080.835
2.7853 | 1327.018 | 1.9998 | 1322.018 | 2 | 1080.862
2.7837 | 1328.2672 | 2 | 1322.366 | 1.9998 | 1080.888
2.7819 | 1329.517 | 2 | 1322.682 | 2 | 1080.914
2.7801 | 1330.766 | 2 | 1322.97 | 2 | 1080.94
2.7783 | 1332.016 | 1.9998 | 1323.238 | 1.9998 | 1080.966
2.7766 | 1333.265 | 1.9998 | 1323.482 | 2 | 1080.991
2.7746 | 1334.515 | 1.9998 | 1323.708 | 1.9998 | 1081.0168
2.7728 | 1335.764 | 2 | 1323.919 | 2 | 1081.042
2.7709 | 1337.014 | 1.9998 | 1324.115 | 2 | 1081.067
2.769 | 1338.2632 | 1.9998 | 1324.3 | 2 | 1081.092
2.767 | 1339.5128 | 1.9998 | 1324.4736 | 2 | 1081.117
2.7651 | 1340.762 | 2 | 1324.638 | 2 | 1081.142
2.763 | 1342.012 | 1.9998 | 1324.794 | 1.9998 | 1081.167
2.7611 | 1343.261 | 2 | 1324.943 | 2 | 1081.1912
2.759 | 1344.511 | 2 | 1325.085 | 1.9998 | 1081.216
2.7567 | 1345.76 | 1.9998 | 1325.221 | 1.9998 | 1081.24
2.7546 | 1347.01 | 2 | 1325.351 | 2 | 1081.264
2.7525 | 1348.2592 | 2 | 1325.477 | 2 | 1081.288
2.7503 | 1349.508 | 1.9998 | 1325.598 | 2 | 1081.312
2.7478 | 1350.758 | 2 | 1325.715 | 2 | 1081.335
2.7456 | 1352.007 | 2 | 1325.828 | 1.9998 | 1081.359
2.7433 | 1353.257 | 2 | 1325.9376 | 2 | 1081.382
2.7409 | 1354.5064 | 1.9998 | 1326.044 | 2 | 1081.406
2.7383 | 1355.756 | 2 | 1326.148 | 2 | 1081.429
2.7359 | 1357.005 | 2 | 1326.248 | 2 | 1081.452
2.7333 | 1358.255 | 2 | 1326.346 | 2 | 1081.475
2.7309 | 1359.504 | 2 | 1326.4424 | 2 | 1081.498
2.7281 | 1360.754 | 2 | 1326.536 | 2 | 1081.5208
2.7254 | 1362.0032 | 2 | 1326.6272 | 2 | 1081.543
2.7227 | 1363.253 | 2 | 1326.716 | 2 | 1081.566
2.7199 | 1364.502 | 2 | 1326.804 | 2 | 1081.588
2.717 | 1365.752 | 2 | 1326.889 | 2 | 1081.611
2.7141 | 1367.001 | 2 | 1326.973 | 2 | 1081.633
2.711 | 1368.2504 | 2 | 1327.056 | 2 | 1081.655
2.708 | 1369.5 | 2 | 1327.136 | 2 | 1081.6768
2.7049 | 1370.749 | 2 | 1327.215 | 2 | 1081.699
2.7018 | 1371.999 | 2 | 1327.293 | 2 | 1081.72
2.6986 | 1373.248 | 2 | 1327.3696 | 1.9998 | 1081.742
2.6952 | 1374.498 | 2 | 1327.445 | 2 | 1081.764
2.6918 | 1375.747 | 2 | 1327.519 | 2 | 1081.785
2.6884 | 1376.997 | 2 | 1327.591 | 2 | 1081.806
2.6849 | 1378.246 | 2 | 1327.663 | 2 | 1081.828
2.6812 | 1379.496 | 2 | 1327.733 | 2 | 1081.849
2.6776 | 1380.745 | 2 | 1327.802 | 2 | 1081.87
2.6738 | 1381.994 | 2 | 1327.871 | 2 | 1081.891
2.67 | 1383.244 | 2 | 1327.9376 | 1.9998 | 1081.897
2.666 | 1384.4936 | 2 | 1328.004
2.662 | 1385.743 | 2 | 1328.069
2.6578 | 1386.993 | 2 | 1328.1336
2.6536 | 1388.242 | 2 | 1328.197
2.6491 | 1389.491 | 1.9998 | 1328.26
2.6447 | 1390.7408 | 2 | 1328.321
2.6402 | 1391.99 | 2 | 1328.382
2.6355 | 1393.24 | 2 | 1328.442
2.6307 | 1394.489 | 2 | 1328.502
2.6257 | 1395.739 | 2 | 1328.561
2.6207 | 1396.988 | 2 | 1328.619
2.6153 | 1398.238 | 2 | 1328.676
2.61 | 1399.487 | 2 | 1328.732
2.6044 | 1400.736 | 2 | 1328.788
2.5989 | 1401.986 | 2 | 1328.843
2.5929 | 1403.235 | 2 | 1328.898
2.5869 | 1404.485 | 2 | 1328.952
2.5806 | 1405.734 | 2 | 1329.005
2.5743 | 1406.984 | 1.9998 | 1329.058
2.5676 | 1408.233 | 2 | 1329.11
2.5606 | 1409.4824 | 2 | 1329.161
2.5535 | 1410.732 | 2 | 1329.212
2.5463 | 1411.981 | 2 | 1329.262
2.5385 | 1413.231 | 2 | 1329.313
2.5304 | 1414.48 | 2 | 1329.362
2.5221 | 1415.73 | 2 | 1329.4104
2.5133 | 1416.979 | 2 | 1329.459
2.5046 | 1418.228 | 2 | 1329.5064
2.4951 | 1419.478 | 2 | 1329.554
2.4851 | 1420.727 | 2 | 1329.6
2.4744 | 1421.9768 | 2 | 1329.647
2.464 | 1423.226 | 2 | 1329.693
2.4523 | 1424.476 | 2 | 1329.738
2.4402 | 1425.725 | 2 | 1329.783
2.4273 | 1426.975 | 2 | 1329.8272
2.4141 | 1428.224 | 2 | 1329.871
2.3996 | 1429.473 | 2 | 1329.915
2.3839 | 1430.723 | 2 | 1329.958
2.3671 | 1431.972 | 2 | 1330.001
2.3489 | 1433.222 | 2 | 1330.043
2.3297 | 1434.471 | 2 | 1330.085
2.3077 | 1435.721 | 2 | 1330.126
2.2832 | 1436.97 | 2 | 1330.1672
2.2554 | 1438.2192 | 2 | 1330.208
2.2251 | 1439.469 | 2 | 1330.248
2.1882 | 1440.718 | 2 | 1330.288
2.1444 | 1441.967 | 2 | 1330.328
2.0908 | 1443.217 | 2 | 1330.367
2.0242 | 1444.466 | 2 | 1330.406
2.0019 | 1445.603 | 2.0001 | 1330.444
2 | 1446.515 | 2 | 1330.483
1.9998 | 1447.259 | 2 | 1330.52
1.9998 | 1447.879 | 2 | 1330.558
1.9998 | 1448.403 | 2 | 1330.595
2 | 1448.853 | 2 | 1330.632
2 | 1449.2408 | 2 | 1330.668
2 | 1449.58 | 1.9998 | 1330.704
2 | 1449.8768 | 2 | 1330.74
1.9997 | 1450.139 | 1.9998 | 1330.776
1.9998 | 1450.373 | 2 | 1330.811
1.9998 | 1450.582 | 2 | 1330.846
2 | 1450.771 | 2 | 1330.88
1.9998 | 1450.942 | 2 | 1330.915
2 | 1451.098 | 2 | 1330.949
1.9998 | 1451.241 | 2 | 1330.9824
2 | 1451.373 | 2 | 1331.016
2 | 1451.496 | 2 | 1331.049
2 | 1451.61 | 2 | 1331.082
2 | 1451.7176 | 2 | 1331.114
2 | 1451.8192 | 2 | 1331.1464
2 | 1451.916 | 2 | 1331.178
2 | 1452.007 | 2 | 1331.21
1.9998 | 1452.095 | 2 | 1331.242
1.9998 | 1452.179 | 2 | 1331.2728
2 | 1452.26 | 2 | 1331.304
2 | 1452.338 | 2 | 1331.334
2 | 1452.414 | 2 | 1331.365
2 | 1452.486 | 2 | 1331.395
1.9998 | 1452.558 | 2 | 1331.425
2 | 1452.6264 | 2 | 1331.455
2 | 1452.694 | 2 | 1331.484
2 | 1452.7592 | 2 | 1331.513
1.9998 | 1452.823 | 2 | 1331.542
2 | 1452.885 | 2 | 1331.571
2 | 1452.947 | 2 | 1331.599
1.9998 | 1453.0064 | 2 | 1331.627
2 | 1453.065 | 2 | 1331.656
2 | 1453.1224 | 2 | 1331.683
2 | 1453.179 | 2 | 1331.711
1.9998 | 1453.234 | 2 | 1331.738
2 | 1453.288 | 2 | 1331.765
2 | 1453.342 | 2 | 1331.792
2 | 1453.394 | 2 | 1331.8192
2 | 1453.446 | 2 | 1331.846
2 | 1453.497 | 2 | 1331.872
2 | 1453.547 | 2 | 1331.898
2 | 1453.596 | 2 | 1331.924
2 | 1453.645 | 2 | 1331.949
2 | 1453.693 | 2 | 1331.975
1.9998 | 1453.74 | 1.9998 | 1332
2 | 1453.786 | 2 | 1332.025
2 | 1453.832 | 2 | 1332.05
2 | 1453.8776 | 2 | 1332.075
2 | 1453.9224 | 2 | 1332.099
1.9998 | 1453.966 | 2 | 1332.124
2 | 1454.01 | 2 | 1332.148
2 | 1454.054 | 2 | 1332.172
2 | 1454.096 | 2 | 1332.196
2 | 1454.138 | 2 | 1332.2192
2 | 1454.18 | 2 | 1332.242
2 | 1454.221 | 2 | 1332.266
2 | 1454.262 | 2 | 1332.289
2 | 1454.302 | 2 | 1332.312
2 | 1454.342 | 2 | 1332.3344
2 | 1454.381 | 2 | 1332.3568
1.9998 | 1454.42 | 2 | 1332.379
1.9998 | 1454.459 | 2 | 1332.401
2 | 1454.497 | 2 | 1332.423
2 | 1454.535 | 2 | 1332.445
2 | 1454.572 | 2 | 1332.467
2 | 1454.609 | 2 | 1332.488
2 | 1454.646 | 2 | 1332.51
2 | 1454.682 | 2 | 1332.531
1.9998 | 1454.718 | 2 | 1332.552
2 | 1454.754 | 2 | 1332.573
1.9998 | 1454.7896
2 | 1454.825
2 | 1454.859
2 | 1454.894
2 | 1454.928
2 | 1454.962
2 | 1454.996
2 | 1455.029
2 | 1455.062
2 | 1455.095
2 | 1455.127
2 | 1455.1592
2 | 1455.191
1.9998 | 1455.223
1.9998 | 1455.254
2 | 1455.285
2 | 1455.316
2 | 1455.347
2 | 1455.3776
2 | 1455.408
2 | 1455.438
2 | 1455.468
2 | 1455.497
2 | 1455.526
2 | 1455.556
2 | 1455.585
2 | 1455.613
2 | 1455.642
2 | 1455.67
2 | 1455.698
1.9998 | 1455.726
2 | 1455.754
2 | 1455.782
2 | 1455.809
2 | 1455.836
1.9998 | 1455.8632
2 | 1455.89
2 | 1455.917
2 | 1455.943
2 | 1455.969
2 | 1455.996
2 | 1456.022
2 | 1456.047
2 | 1456.073
2 | 1456.098
2 | 1456.124
2 | 1456.149
2 | 1456.174
2 | 1456.199
1.9998 | 1456.224
2 | 1456.248
2 | 1456.273
2 | 1456.297
2 | 1456.3208
2 | 1456.345
2 | 1456.369
2 | 1456.392
2 | 1456.416
2 | 1456.4392
2 | 1456.462
2 | 1456.486
2 | 1456.509
2 | 1456.532
2 | 1456.554
2 | 1456.577
2 | 1456.599
2 | 1456.622
2 | 1456.644
2 | 1456.666
2 | 1456.688
2 | 1456.71
2 | 1456.732
2 | 1456.753
2 | 1456.775
2 | 1456.796
2 | 1456.817
2 | 1456.839
2 | 1456.86
2 | 1456.881
2 | 1456.895