## Sheet1
2voltage | 2capacity | 103.0voltage | 103.0capacity | 206.0voltage | 206.0capacity | 309.0voltage | 309.0capacity | 412.0voltage | 412.0capacity | 515.0voltage | 515.0capacity
3.6532 | 0 | 3.6489 | 0 | 2.0004 | 0 | 2.0004 | 0 | 2.0004 | 0 | 2.0006 | 0
3.4819 | 1.249686 | 3.4644 | 1.249708 | 2.0004 | 0.001044444 | 2.0004 | 0.001044444 | 2.0004 | 0.001055556 | 2.0006 | 0.001044444
3.3323 | 2.499361 | 3.3266 | 2.499383
3.2591 | 3.749036 | 3.259 | 3.749064
3.2188 | 4.998672 | 3.2219 | 4.998711
3.1933 | 6.248319 | 3.1967 | 6.248361
3.1755 | 7.497944 | 3.1792 | 7.497939
3.1626 | 8.747569 | 3.167 | 8.747597
3.1528 | 9.997189 | 3.1581 | 9.997233
3.1454 | 11.24681 | 3.152 | 11.24689
3.1389 | 12.49643 | 3.147 | 12.49649
3.1337 | 13.74604 | 3.1431 | 13.7461
3.1292 | 14.99565 | 3.14 | 14.9957
3.1255 | 16.24527 | 3.1374 | 16.2453
3.1223 | 17.49489 | 3.1352 | 17.49488
3.1192 | 18.74451 | 3.1331 | 18.7445
3.1166 | 19.99409 | 3.1311 | 19.99416
3.1142 | 21.24371 | 3.1294 | 21.24376
3.1119 | 22.49334 | 3.1278 | 22.49361
3.1098 | 23.74294 | 3.1261 | 23.7433
3.1077 | 24.99256 | 3.1247 | 24.99287
3.1058 | 26.24218 | 3.1231 | 26.24239
3.1039 | 27.49178 | 3.1216 | 27.49198
3.1021 | 28.74138 | 3.1203 | 28.74159
3.1005 | 29.99098 | 3.1189 | 29.99116
3.0989 | 31.24059 | 3.1174 | 31.24075
3.0973 | 32.49019 | 3.1163 | 32.49039
3.0958 | 33.73982 | 3.1148 | 33.74003
3.0942 | 34.98943 | 3.1137 | 34.98962
3.0929 | 36.23905 | 3.1124 | 36.23924
3.0914 | 37.48866 | 3.1113 | 37.488775
3.0902 | 38.73824 | 3.1102 | 38.73833
3.0889 | 39.98785 | 3.1089 | 39.98795
3.0876 | 41.23745 | 3.1077 | 41.23754
3.0864 | 42.48705 | 3.1068 | 42.48712
3.0851 | 43.73666 | 3.1056 | 43.73679
3.0842 | 44.98627 | 3.1045 | 44.98639
3.0831 | 46.23587 | 3.1035 | 46.23599
3.0821 | 47.48548 | 3.1026 | 47.48549
3.0811 | 48.73508 | 3.1015 | 48.73508
3.0801 | 49.98468 | 3.1006 | 49.98467
3.0792 | 51.23426 | 3.0997 | 51.23426
3.0784 | 52.48386 | 3.0989 | 52.48385
3.0776 | 53.73343 | 3.0979 | 53.73348
3.0768 | 54.98303 | 3.0969 | 54.98311
3.076 | 56.23264 | 3.0961 | 56.23271
3.0751 | 57.48224 | 3.0953 | 57.48227
3.0745 | 58.73183 | 3.0945 | 58.73186
3.0739 | 59.98146 | 3.0937 | 59.98144
3.0732 | 61.23104 | 3.0929 | 61.23109
3.0726 | 62.48063 | 3.0921 | 62.48072
3.0719 | 63.73024 | 3.0914 | 63.73029
3.0714 | 64.97984 | 3.0906 | 64.97988
3.0708 | 66.22945 | 3.09 | 66.22946
3.0705 | 67.47904 | 3.0893 | 67.47906
3.0698 | 68.72866 | 3.0885 | 68.72864
3.0693 | 69.97826 | 3.0879 | 69.97824
3.0688 | 71.22787 | 3.0872 | 71.22775
3.0684 | 72.47746 | 3.0866 | 72.47731
3.068 | 73.72706 | 3.086 | 73.72688
3.0676 | 74.97667 | 3.0853 | 74.97649
3.0671 | 76.22628 | 3.0848 | 76.2261
3.0668 | 77.47587 | 3.0842 | 77.47567
3.0664 | 78.72546 | 3.0835 | 78.72528
3.0659 | 79.97506 | 3.0831 | 79.97494
3.0656 | 81.22466 | 3.0824 | 81.22452
3.0653 | 82.47426 | 3.0818 | 82.47404
3.065 | 83.72386 | 3.0813 | 83.7236
3.0647 | 84.97346 | 3.0808 | 84.97315
3.0643 | 86.22306 | 3.0801 | 86.2227
3.064 | 87.47266 | 3.0797 | 87.4723
3.0637 | 88.72224 | 3.0792 | 88.7219
3.0635 | 89.97183 | 3.0787 | 89.9715
3.0632 | 91.22141 | 3.0782 | 91.22109
3.0629 | 92.471 | 3.0777 | 92.47072
3.0627 | 93.72058 | 3.0771 | 93.7203
3.0624 | 94.97017 | 3.0766 | 94.9699
3.0622 | 96.21977 | 3.0761 | 96.21949
3.0619 | 97.46934 | 3.0756 | 97.46899
3.0616 | 98.71894 | 3.0753 | 98.71856
3.0614 | 99.96852 | 3.0748 | 99.96811
3.0613 | 101.2181 | 3.0743 | 101.2177
3.0609 | 102.4677 | 3.0739 | 102.4673
3.0608 | 103.7173 | 3.0734 | 103.7169
3.0606 | 104.9669 | 3.073 | 104.9666
3.0603 | 106.2165 | 3.0726 | 106.2162
3.0601 | 107.4661 | 3.0721 | 107.4659
3.06 | 108.7157 | 3.0716 | 108.7155
3.0598 | 109.9653 | 3.0713 | 109.9651
3.0596 | 111.2149 | 3.0708 | 111.2147
3.0593 | 112.4645 | 3.0705 | 112.4643
3.0592 | 113.7141 | 3.07 | 113.7139
3.059 | 114.9637 | 3.0697 | 114.9635
3.0588 | 116.2133 | 3.0692 | 116.2131
3.0587 | 117.4629 | 3.0687 | 117.4627
3.0585 | 118.7125 | 3.0684 | 118.7123
3.0584 | 119.9621 | 3.068 | 119.9618
3.0582 | 121.2117 | 3.0676 | 121.2114
3.058 | 122.4613 | 3.0672 | 122.461
3.0579 | 123.7109 | 3.0669 | 123.7106
3.0577 | 124.9605 | 3.0664 | 124.9602
3.0577 | 126.2101 | 3.0661 | 126.2098
3.0574 | 127.4597 | 3.0658 | 127.4594
3.0572 | 128.7093 | 3.0653 | 128.7089
3.0572 | 129.9589 | 3.065 | 129.9585
3.0571 | 131.2085 | 3.0645 | 131.2081
3.0569 | 132.458 | 3.0643 | 132.4577
3.0567 | 133.7076 | 3.0638 | 133.7073
3.0566 | 134.9572 | 3.0635 | 134.957
3.0566 | 136.2068 | 3.0632 | 136.2066
3.0564 | 137.4564 | 3.0627 | 137.4562
3.0563 | 138.7061 | 3.0624 | 138.7058
3.0561 | 139.9556 | 3.0621 | 139.9553
3.0561 | 141.2052 | 3.0616 | 141.2049
3.0559 | 142.4548 | 3.0613 | 142.4545
3.0558 | 143.7044 | 3.0609 | 143.7041
3.0556 | 144.954 | 3.0606 | 144.9537
3.0556 | 146.2036 | 3.0603 | 146.2033
3.0555 | 147.4532 | 3.06 | 147.4528
3.0555 | 148.7028 | 3.0596 | 148.7024
3.0553 | 149.9524 | 3.0593 | 149.952
3.0551 | 151.202 | 3.059 | 151.2016
3.055 | 152.4516 | 3.0587 | 152.4512
3.055 | 153.7012 | 3.0584 | 153.7008
3.0548 | 154.9508 | 3.0579 | 154.9504
3.0546 | 156.2004 | 3.0577 | 156.2
3.0546 | 157.45 | 3.0574 | 157.4497
3.0545 | 158.6996 | 3.0569 | 158.6993
3.0545 | 159.9491 | 3.0566 | 159.949
3.0543 | 161.1988 | 3.0563 | 161.1985
3.0542 | 162.4483 | 3.0561 | 162.4482
3.054 | 163.6979 | 3.0556 | 163.6977
3.054 | 164.9476 | 3.0553 | 164.9474
3.0538 | 166.1971 | 3.055 | 166.1969
3.0538 | 167.4467 | 3.0548 | 167.4464
3.0538 | 168.6963 | 3.0545 | 168.696
3.0537 | 169.9459 | 3.054 | 169.9456
3.0537 | 171.1955 | 3.0537 | 171.1952
3.0535 | 172.4451 | 3.0534 | 172.4448
3.0535 | 173.6947 | 3.0532 | 173.6944
3.0534 | 174.9443 | 3.0529 | 174.944
3.0532 | 176.1939 | 3.0525 | 176.1936
3.0532 | 177.4435 | 3.0522 | 177.4432
3.053 | 178.693 | 3.0519 | 178.6928
3.053 | 179.9426 | 3.0516 | 179.9424
3.0529 | 181.1922 | 3.0513 | 181.192
3.0529 | 182.4418 | 3.0509 | 182.4416
3.0527 | 183.6914 | 3.0506 | 183.6911
3.0527 | 184.941 | 3.0504 | 184.9408
3.0525 | 186.1906 | 3.05 | 186.1903
3.0524 | 187.4402 | 3.0496 | 187.4399
3.0524 | 188.6898 | 3.0495 | 188.6895
3.0522 | 189.9394 | 3.0492 | 189.939
3.0522 | 191.1889 | 3.0488 | 191.1886
3.0521 | 192.4385 | 3.0485 | 192.4383
3.0521 | 193.6881 | 3.0482 | 193.6879
3.0521 | 194.9377 | 3.0479 | 194.9375
3.0519 | 196.1873 | 3.0477 | 196.1871
3.0517 | 197.4369 | 3.0472 | 197.4367
3.0517 | 198.6865 | 3.0471 | 198.6863
3.0517 | 199.9361 | 3.0467 | 199.9359
3.0516 | 201.1857 | 3.0464 | 201.1855
3.0516 | 202.4353 | 3.0461 | 202.4351
3.0514 | 203.6848 | 3.0458 | 203.6847
3.0514 | 204.9344 | 3.0454 | 204.9344
3.0513 | 206.184 | 3.0451 | 206.184
3.0513 | 207.4336 | 3.045 | 207.4334
3.0511 | 208.6832 | 3.0446 | 208.683
3.0511 | 209.9328 | 3.0443 | 209.9326
3.0511 | 211.1824 | 3.044 | 211.1821
3.0509 | 212.432 | 3.0437 | 212.4317
3.0509 | 213.6816 | 3.0433 | 213.6812
3.0508 | 214.9312 | 3.0432 | 214.9308
3.0508 | 216.1808 | 3.0429 | 216.1804
3.0506 | 217.4303 | 3.0425 | 217.43
3.0506 | 218.6799 | 3.0422 | 218.6796
3.0504 | 219.9295 | 3.0419 | 219.9291
3.0504 | 221.1791 | 3.0417 | 221.1787
3.0504 | 222.4287 | 3.0414 | 222.4283
3.0503 | 223.6783 | 3.0411 | 223.6779
3.0501 | 224.9279 | 3.0408 | 224.9275
3.0501 | 226.1775 | 3.0406 | 226.177
3.0501 | 227.4271 | 3.0403 | 227.4266
3.05 | 228.6766 | 3.04 | 228.6762
3.0498 | 229.9262 | 3.0396 | 229.9257
3.0498 | 231.1758 | 3.0393 | 231.1753
3.0498 | 232.4254 | 3.039 | 232.4248
3.0496 | 233.675 | 3.0387 | 233.6744
3.0496 | 234.9246 | 3.0385 | 234.9239
3.0495 | 236.1742 | 3.0382 | 236.1735
3.0495 | 237.4238 | 3.038 | 237.4231
3.0493 | 238.6734 | 3.0375 | 238.6727
3.0493 | 239.923 | 3.0374 | 239.9222
3.0492 | 241.1726 | 3.0371 | 241.1718
3.0492 | 242.4222 | 3.0367 | 242.4214
3.049 | 243.6718 | 3.0366 | 243.671
3.049 | 244.9214 | 3.0362 | 244.9205
3.049 | 246.171 | 3.0359 | 246.1701
3.0488 | 247.4206 | 3.0356 | 247.4196
3.0488 | 248.6702 | 3.0353 | 248.6692
3.0487 | 249.9198 | 3.0351 | 249.9188
3.0487 | 251.1694 | 3.0348 | 251.1684
3.0485 | 252.419 | 3.0345 | 252.418
3.0485 | 253.6686 | 3.0341 | 253.6675
3.0484 | 254.9182 | 3.034 | 254.9171
3.0484 | 256.1678 | 3.0337 | 256.1667
3.0484 | 257.4174 | 3.0333 | 257.4163
3.0482 | 258.6669 | 3.0332 | 258.6659
3.0482 | 259.9165 | 3.0329 | 259.9156
3.048 | 261.1661 | 3.0325 | 261.1652
3.048 | 262.4157 | 3.0322 | 262.4148
3.0479 | 263.6653 | 3.0319 | 263.6644
3.0479 | 264.9148 | 3.0317 | 264.914
3.0477 | 266.1644 | 3.0314 | 266.1636
3.0477 | 267.414 | 3.0311 | 267.4131
3.0475 | 268.6636 | 3.0309 | 268.6626
3.0475 | 269.9132 | 3.0306 | 269.9122
3.0474 | 271.1628 | 3.0303 | 271.1618
3.0474 | 272.4124 | 3.03 | 272.4113
3.0472 | 273.662 | 3.0298 | 273.661
3.0472 | 274.9116 | 3.0293 | 274.9105
3.0471 | 276.1612 | 3.0291 | 276.1601
3.0472 | 277.4108 | 3.0288 | 277.4096
3.0469 | 278.6604 | 3.0287 | 278.6592
3.0469 | 279.91 | 3.0283 | 279.9089
3.0469 | 281.1596 | 3.028 | 281.1585
3.0467 | 282.4092 | 3.0277 | 282.4081
3.0466 | 283.6587 | 3.0275 | 283.6577
3.0464 | 284.9084 | 3.0272 | 284.9072
3.0464 | 286.158 | 3.0269 | 286.1568
3.0464 | 287.4075 | 3.0267 | 287.4063
3.0463 | 288.6572 | 3.0264 | 288.656
3.0463 | 289.9068 | 3.0261 | 289.9056
3.0461 | 291.1563 | 3.0259 | 291.1552
3.0461 | 292.4059 | 3.0256 | 292.4047
3.0459 | 293.6555 | 3.0253 | 293.6542
3.0459 | 294.9051 | 3.0249 | 294.9038
3.0458 | 296.1547 | 3.0248 | 296.1534
3.0458 | 297.4042 | 3.0245 | 297.403
3.0456 | 298.6538 | 3.0241 | 298.6526
3.0456 | 299.9035 | 3.024 | 299.9022
3.0454 | 301.153 | 3.0237 | 301.1518
3.0453 | 302.4026 | 3.0233 | 302.4014
3.0453 | 303.6523 | 3.0232 | 303.6509
3.0453 | 304.9018 | 3.0229 | 304.9005
3.0451 | 306.1514 | 3.0225 | 306.1501
3.0451 | 307.401 | 3.0224 | 307.3996
3.045 | 308.6506 | 3.022 | 308.6492
3.045 | 309.9002 | 3.0217 | 309.8988
3.0448 | 311.1498 | 3.0214 | 311.1484
3.0448 | 312.3994 | 3.0212 | 312.398
3.0446 | 313.649 | 3.0209 | 313.6475
3.0446 | 314.8986 | 3.0208 | 314.897
3.0445 | 316.1482 | 3.0204 | 316.1466
3.0445 | 317.3978 | 3.0201 | 317.3961
3.0443 | 318.6474 | 3.0198 | 318.6456
3.0443 | 319.8969 | 3.0196 | 319.8952
3.0442 | 321.1466 | 3.0193 | 321.1448
3.044 | 322.3962 | 3.0191 | 322.3944
3.044 | 323.6458 | 3.0188 | 323.644
3.044 | 324.8954 | 3.0185 | 324.8937
3.0438 | 326.1449 | 3.0182 | 326.1433
3.0438 | 327.3946 | 3.018 | 327.3928
3.0437 | 328.6441 | 3.0178 | 328.6423
3.0437 | 329.8937 | 3.0175 | 329.8919
3.0435 | 331.1433 | 3.0172 | 331.1414
3.0433 | 332.3929 | 3.017 | 332.391
3.0433 | 333.6425 | 3.0167 | 333.6406
3.0433 | 334.8922 | 3.0164 | 334.8902
3.0432 | 336.1417 | 3.0162 | 336.1397
3.043 | 337.3914 | 3.0159 | 337.3893
3.043 | 338.6409 | 3.0156 | 338.639
3.0429 | 339.8906 | 3.0154 | 339.8886
3.0427 | 341.1401 | 3.0151 | 341.1382
3.0427 | 342.3897 | 3.0149 | 342.3878
3.0427 | 343.6393 | 3.0146 | 343.6374
3.0425 | 344.8889 | 3.0143 | 344.8869
3.0424 | 346.1384 | 3.0141 | 346.1365
3.0424 | 347.388 | 3.0138 | 347.386
3.0424 | 348.6377 | 3.0135 | 348.6356
3.0422 | 349.8873 | 3.0133 | 349.8852
3.0421 | 351.1368 | 3.013 | 351.1348
3.0421 | 352.3864 | 3.0128 | 352.3842
3.0419 | 353.636 | 3.0125 | 353.6337
3.0419 | 354.8856 | 3.0124 | 354.8833
3.0417 | 356.1352 | 3.012 | 356.1329
3.0417 | 357.3848 | 3.0119 | 357.3824
3.0416 | 358.6344 | 3.0116 | 358.6321
3.0414 | 359.884 | 3.0112 | 359.8816
3.0414 | 361.1336 | 3.0111 | 361.1311
3.0412 | 362.3832 | 3.0107 | 362.3807
3.0412 | 363.6328 | 3.0106 | 363.6302
3.0411 | 364.8824 | 3.0103 | 364.8798
3.0411 | 366.132 | 3.0099 | 366.1294
3.0409 | 367.3816 | 3.0096 | 367.379
3.0408 | 368.6312 | 3.0095 | 368.6286
3.0408 | 369.8807 | 3.0091 | 369.8782
3.0406 | 371.1304 | 3.009 | 371.1277
3.0404 | 372.3799 | 3.0086 | 372.377
3.0404 | 373.6295 | 3.0083 | 373.6266
3.0403 | 374.8791 | 3.0082 | 374.8762
3.0403 | 376.1287 | 3.008 | 376.1258
3.0401 | 377.3783 | 3.0077 | 377.3753
3.04 | 378.6278 | 3.0074 | 378.6248
3.04 | 379.8774 | 3.007 | 379.8744
3.0398 | 381.127 | 3.0069 | 381.124
3.0398 | 382.3766 | 3.0065 | 382.3736
3.0396 | 383.6262 | 3.0064 | 383.6232
3.0396 | 384.8758 | 3.0061 | 384.8728
3.0395 | 386.1254 | 3.0057 | 386.1223
3.0393 | 387.3749 | 3.0056 | 387.3718
3.0393 | 388.6245 | 3.0053 | 388.6213
3.0393 | 389.8742 | 3.0049 | 389.8708
3.0392 | 391.1237 | 3.0048 | 391.1204
3.039 | 392.3734 | 3.0045 | 392.3699
3.0388 | 393.6229 | 3.0043 | 393.6195
3.0388 | 394.8725 | 3.004 | 394.8691
3.0387 | 396.122 | 3.0036 | 396.1186
3.0387 | 397.3716 | 3.0035 | 397.3682
3.0385 | 398.6212 | 3.0032 | 398.6178
3.0383 | 399.8708 | 3.0028 | 399.8676
3.0383 | 401.1204 | 3.0027 | 401.1171
3.0382 | 402.37 | 3.0024 | 402.3666
3.0382 | 403.6196 | 3.002 | 403.6161
3.038 | 404.8692 | 3.0019 | 404.8656
3.0379 | 406.1188 | 3.0015 | 406.1152
3.0379 | 407.3684 | 3.0012 | 407.3648
3.0377 | 408.6179 | 3.0011 | 408.6144
3.0375 | 409.8675 | 3.0007 | 409.864
3.0374 | 411.1171 | 3.0004 | 411.1135
3.0374 | 412.3667 | 3.0003 | 412.3632
3.0372 | 413.6162 | 2.9999 | 413.6128
3.0372 | 414.8658 | 2.9996 | 414.8624
3.0371 | 416.1154 | 2.9994 | 416.1119
3.0369 | 417.365 | 2.9991 | 417.3615
3.0369 | 418.6146 | 2.999 | 418.611
3.0367 | 419.8642 | 2.9986 | 419.8606
3.0366 | 421.1137 | 2.9983 | 421.1102
3.0366 | 422.3633 | 2.9982 | 422.3597
3.0364 | 423.6129 | 2.9977 | 423.6092
3.0362 | 424.8625 | 2.9975 | 424.8588
3.0362 | 426.1121 | 2.9972 | 426.1084
3.0361 | 427.3617 | 2.9969 | 427.358
3.0359 | 428.6113 | 2.9967 | 428.6075
3.0358 | 429.8609 | 2.9964 | 429.857
3.0358 | 431.1104 | 2.9961 | 431.1066
3.0358 | 432.3601 | 2.9957 | 432.3562
3.0356 | 433.6096 | 2.9956 | 433.6058
3.0354 | 434.8592 | 2.9953 | 434.8552
3.0353 | 436.1088 | 2.9951 | 436.1048
3.0353 | 437.3584 | 2.9946 | 437.3544
3.0351 | 438.6079 | 2.9944 | 438.6039
3.035 | 439.8575 | 2.9941 | 439.8536
3.035 | 441.1071 | 2.994 | 441.1032
3.0348 | 442.3567 | 2.9936 | 442.3527
3.0346 | 443.6063 | 2.9933 | 443.6023
3.0345 | 444.8559 | 2.993 | 444.8518
3.0345 | 446.1054 | 2.9927 | 446.1014
3.0343 | 447.355 | 2.9923 | 447.351
3.0341 | 448.6046 | 2.9922 | 448.6005
3.0341 | 449.8542 | 2.9919 | 449.8501
3.034 | 451.1038 | 2.9915 | 451.0996
3.034 | 452.3534 | 2.9912 | 452.3492
3.0338 | 453.603 | 2.9909 | 453.5988
3.0337 | 454.8526 | 2.9906 | 454.8484
3.0335 | 456.1021 | 2.9904 | 456.098
3.0335 | 457.3517 | 2.9901 | 457.3476
3.0333 | 458.6013 | 2.9898 | 458.5972
3.0332 | 459.8509 | 2.9894 | 459.8467
3.033 | 461.1005 | 2.9891 | 461.0963
3.0329 | 462.3501 | 2.9888 | 462.3459
3.0329 | 463.5997 | 2.9886 | 463.5955
3.0327 | 464.8493 | 2.9883 | 464.8452
3.0327 | 466.0988 | 2.988 | 466.0947
3.0325 | 467.3485 | 2.9877 | 467.3442
3.0324 | 468.598 | 2.9873 | 468.5938
3.0324 | 469.8476 | 2.987 | 469.8433
3.0322 | 471.0972 | 2.9867 | 471.0929
3.0321 | 472.3468 | 2.9865 | 472.3424
3.0319 | 473.5964 | 2.9861 | 473.592
3.0317 | 474.846 | 2.9857 | 474.8416
3.0317 | 476.0956 | 2.9856 | 476.0912
3.0316 | 477.3452 | 2.9851 | 477.3407
3.0314 | 478.5947 | 2.9849 | 478.5903
3.0314 | 479.8444 | 2.9846 | 479.8398
3.0311 | 481.0939 | 2.9841 | 481.0894
3.0311 | 482.3435 | 2.984 | 482.339
3.0309 | 483.5931 | 2.9836 | 483.5885
3.0308 | 484.8427 | 2.9833 | 484.838
3.0308 | 486.0923 | 2.983 | 486.0876
3.0306 | 487.3419 | 2.9827 | 487.3372
3.0304 | 488.5915 | 2.9823 | 488.5867
3.0303 | 489.8411 | 2.982 | 489.8363
3.0301 | 491.0907 | 2.9817 | 491.0858
3.0301 | 492.3403 | 2.9814 | 492.3353
3.03 | 493.5899 | 2.981 | 493.5848
3.0298 | 494.8395 | 2.9807 | 494.8344
3.0296 | 496.089 | 2.9804 | 496.084
3.0296 | 497.3387 | 2.9799 | 497.3336
3.0295 | 498.5882 | 2.9798 | 498.5832
3.0293 | 499.8378 | 2.9794 | 499.8327
3.0291 | 501.0874 | 2.9791 | 501.0823
3.0291 | 502.337 | 2.9786 | 502.3318
3.0288 | 503.5865 | 2.9783 | 503.5813
3.0288 | 504.8361 | 2.978 | 504.8308
3.0287 | 506.0858 | 2.9778 | 506.0803
3.0285 | 507.3353 | 2.9773 | 507.33
3.0285 | 508.5849 | 2.977 | 508.5795
3.0283 | 509.8345 | 2.9767 | 509.829
3.0282 | 511.0842 | 2.9764 | 511.0786
3.028 | 512.3337 | 2.976 | 512.3282
3.0279 | 513.5833 | 2.9757 | 513.5776
3.0279 | 514.8329 | 2.9752 | 514.8271
3.0277 | 516.0824 | 2.9749 | 516.0768
3.0275 | 517.3321 | 2.9746 | 517.3262
3.0274 | 518.5816 | 2.9743 | 518.5757
3.0272 | 519.8312 | 2.9739 | 519.8253
3.0272 | 521.0808 | 2.9736 | 521.0748
3.027 | 522.3304 | 2.9731 | 522.3242
3.0269 | 523.58 | 2.973 | 523.5737
3.0267 | 524.8296 | 2.9725 | 524.8232
3.0266 | 526.0792 | 2.9722 | 526.0728
3.0266 | 527.3287 | 2.9718 | 527.3224
3.0264 | 528.5784 | 2.9715 | 528.5721
3.0262 | 529.828 | 2.971 | 529.8216
3.0261 | 531.0775 | 2.9707 | 531.0712
3.0261 | 532.3271 | 2.9704 | 532.3207
3.0259 | 533.5768 | 2.9701 | 533.5703
3.0258 | 534.8264 | 2.9696 | 534.8199
3.0256 | 536.0759 | 2.9693 | 536.0693
3.0254 | 537.3255 | 2.9689 | 537.3189
3.0253 | 538.5751 | 2.9686 | 538.5684
3.0253 | 539.8247 | 2.9683 | 539.818
3.0249 | 541.0742 | 2.9678 | 541.0676
3.0249 | 542.3238 | 2.9675 | 542.317
3.0248 | 543.5734 | 2.9672 | 543.5667
3.0246 | 544.823 | 2.9668 | 544.8162
3.0245 | 546.0726 | 2.9664 | 546.0657
3.0245 | 547.3221 | 2.966 | 547.3152
3.0243 | 548.5718 | 2.9657 | 548.5648
3.0241 | 549.8213 | 2.9652 | 549.8144
3.024 | 551.0709 | 2.9649 | 551.064
3.0238 | 552.3205 | 2.9646 | 552.3135
3.0237 | 553.5701 | 2.9641 | 553.563
3.0235 | 554.8197 | 2.9638 | 554.8126
3.0233 | 556.0693 | 2.9635 | 556.0621
3.0233 | 557.3189 | 2.963 | 557.3117
3.0232 | 558.5685 | 2.9626 | 558.5612
3.0229 | 559.8181 | 2.9623 | 559.8108
3.0229 | 561.0676 | 2.9618 | 561.0604
3.0227 | 562.3172 | 2.9615 | 562.3099
3.0225 | 563.5668 | 2.9612 | 563.5596
3.0224 | 564.8164 | 2.9607 | 564.8091
3.0222 | 566.066 | 2.9602 | 566.0586
3.022 | 567.3155 | 2.9599 | 567.3081
3.022 | 568.5652 | 2.9596 | 568.5576
3.0217 | 569.8147 | 2.9591 | 569.8072
3.0217 | 571.0643 | 2.9588 | 571.0568
3.0216 | 572.3139 | 2.9583 | 572.3063
3.0214 | 573.5634 | 2.958 | 573.5558
3.0212 | 574.813 | 2.9576 | 574.8053
3.0211 | 576.0626 | 2.9572 | 576.0548
3.0209 | 577.3121 | 2.9568 | 577.3044
3.0208 | 578.5617 | 2.9564 | 578.5539
3.0206 | 579.8113 | 2.956 | 579.8034
3.0206 | 581.0609 | 2.9555 | 581.0529
3.0204 | 582.3104 | 2.9552 | 582.3024
3.0201 | 583.5601 | 2.9547 | 583.552
3.0201 | 584.8096 | 2.9543 | 584.8015
3.0199 | 586.0592 | 2.9539 | 586.051
3.0198 | 587.3088 | 2.9534 | 587.3007
3.0196 | 588.5583 | 2.9531 | 588.5503
3.0195 | 589.808 | 2.9528 | 589.7999
3.0193 | 591.0576 | 2.9523 | 591.0494
3.0193 | 592.3071 | 2.952 | 592.299
3.0191 | 593.5568 | 2.9515 | 593.5485
3.0188 | 594.8063 | 2.9512 | 594.7981
3.0188 | 596.0558 | 2.9507 | 596.0476
3.0187 | 597.3055 | 2.9502 | 597.2972
3.0185 | 598.555 | 2.9499 | 598.5467
3.0183 | 599.8047 | 2.9494 | 599.7961
3.0182 | 601.0542 | 2.9489 | 601.0458
3.018 | 602.3038 | 2.9486 | 602.2953
3.0178 | 603.5533 | 2.9481 | 603.5448
3.0177 | 604.8029 | 2.9476 | 604.7943
3.0175 | 606.0524 | 2.9473 | 606.0439
3.0174 | 607.302 | 2.9468 | 607.2934
3.0174 | 608.5517 | 2.9463 | 608.5429
3.017 | 609.8013 | 2.946 | 609.7924
3.0169 | 611.0508 | 2.9455 | 611.0419
3.0167 | 612.3005 | 2.9451 | 612.2914
3.0166 | 613.5501 | 2.9446 | 613.5408
3.0166 | 614.7996 | 2.9442 | 614.7904
3.0164 | 616.0492 | 2.9438 | 616.0399
3.0161 | 617.2989 | 2.9433 | 617.2895
3.0159 | 618.5485 | 2.943 | 618.539
3.0159 | 619.798 | 2.9423 | 619.7885
3.0157 | 621.0476 | 2.942 | 621.0379
3.0156 | 622.2972 | 2.9415 | 622.2875
3.0154 | 623.5468 | 2.941 | 623.537
3.0153 | 624.7963 | 2.9405 | 624.7866
3.0151 | 626.046 | 2.9401 | 626.0362
3.0149 | 627.2955 | 2.9397 | 627.2857
3.0148 | 628.5452 | 2.9392 | 628.5353
3.0146 | 629.7947 | 2.9388 | 629.7848
3.0145 | 631.0442 | 2.9383 | 631.0344
3.0143 | 632.2939 | 2.9378 | 632.284
3.014 | 633.5434 | 2.9375 | 633.5334
3.014 | 634.793 | 2.937 | 634.783
3.0138 | 636.0426 | 2.9365 | 636.0325
3.0137 | 637.2921 | 2.936 | 637.2821
3.0135 | 638.5417 | 2.9355 | 638.5316
3.0133 | 639.7913 | 2.935 | 639.7813
3.0132 | 641.0409 | 2.9346 | 641.0308
3.013 | 642.2905 | 2.9341 | 642.2804
3.0128 | 643.5401 | 2.9336 | 643.5299
3.0125 | 644.7897 | 2.9331 | 644.7795
3.0124 | 646.0392 | 2.9328 | 646.029
3.0124 | 647.2889 | 2.9321 | 647.2786
3.0122 | 648.5384 | 2.9317 | 648.5281
3.0119 | 649.788 | 2.9313 | 649.7777
3.0117 | 651.0376 | 2.9307 | 651.0273
3.0116 | 652.2872 | 2.9302 | 652.2768
3.0114 | 653.5368 | 2.9297 | 653.5263
3.0112 | 654.7864 | 2.9292 | 654.7759
3.0111 | 656.036 | 2.9288 | 656.0255
3.0109 | 657.2855 | 2.9283 | 657.2751
3.0107 | 658.5352 | 2.9278 | 658.5246
3.0106 | 659.7847 | 2.9273 | 659.774
3.0104 | 661.0343 | 2.9268 | 661.0237
3.0103 | 662.2839 | 2.9262 | 662.2731
3.0101 | 663.5335 | 2.9257 | 663.5228
3.0099 | 664.7831 | 2.9252 | 664.7723
3.0098 | 666.0326 | 2.9247 | 666.0218
3.0096 | 667.2822 | 2.9242 | 667.2713
3.0095 | 668.5318 | 2.9238 | 668.5208
3.0093 | 669.7814 | 2.9231 | 669.7704
3.0091 | 671.031 | 2.9226 | 671.0199
3.0088 | 672.2806 | 2.9221 | 672.2693
3.0086 | 673.5301 | 2.9215 | 673.5189
3.0085 | 674.7798 | 2.921 | 674.7685
3.0083 | 676.0293 | 2.9205 | 676.0179
3.0082 | 677.2789 | 2.92 | 677.2674
3.008 | 678.5285 | 2.9194 | 678.5171
3.0078 | 679.7781 | 2.9189 | 679.7666
3.0077 | 681.0276 | 2.9184 | 681.0161
3.0075 | 682.2773 | 2.9178 | 682.2656
3.0074 | 683.5269 | 2.9173 | 683.5152
3.0072 | 684.7764 | 2.9167 | 684.7646
3.0069 | 686.026 | 2.9162 | 686.0142
3.0067 | 687.2756 | 2.9155 | 687.2637
3.0065 | 688.5252 | 2.915 | 688.5132
3.0064 | 689.7747 | 2.9146 | 689.7628
3.0062 | 691.0243 | 2.9139 | 691.0123
3.0061 | 692.2739 | 2.9134 | 692.2618
3.0059 | 693.5235 | 2.9129 | 693.5112
3.0057 | 694.7731 | 2.9123 | 694.7609
3.0054 | 696.0226 | 2.9118 | 696.0104
3.0054 | 697.2722 | 2.9112 | 697.26
3.0051 | 698.5217 | 2.9107 | 698.5094
3.0049 | 699.7713 | 2.91 | 699.759
3.0048 | 701.0209 | 2.9095 | 701.0084
3.0046 | 702.2704 | 2.9089 | 702.258
3.0045 | 703.52 | 2.9083 | 703.5076
3.0041 | 704.7696 | 2.9076 | 704.7571
3.0041 | 706.0192 | 2.9071 | 706.0068
3.0038 | 707.2688 | 2.9065 | 707.2564
3.0036 | 708.5183 | 2.906 | 708.506
3.0035 | 709.7679 | 2.9054 | 709.7555
3.0033 | 711.0174 | 2.9047 | 711.005
3.0032 | 712.2671 | 2.9042 | 712.2545
3.003 | 713.5167 | 2.9036 | 713.5041
3.0028 | 714.7663 | 2.9029 | 714.7536
3.0025 | 716.0158 | 2.9024 | 716.0031
3.0024 | 717.2653 | 2.9018 | 717.2526
3.0022 | 718.5149 | 2.9012 | 718.5022
3.002 | 719.7644 | 2.9005 | 719.7516
3.0017 | 721.014 | 2.9 | 721.0012
3.0015 | 722.2637 | 2.8994 | 722.2508
3.0014 | 723.5132 | 2.8987 | 723.5004
3.0012 | 724.7628 | 2.8981 | 724.7499
3.0011 | 726.0124 | 2.8974 | 725.9995
3.0009 | 727.262 | 2.8968 | 727.249
3.0006 | 728.5115 | 2.8963 | 728.4985
3.0004 | 729.7611 | 2.8955 | 729.7479
3.0003 | 731.0106 | 2.895 | 730.9975
3.0001 | 732.2602 | 2.8944 | 732.2469
2.9999 | 733.5098 | 2.8937 | 733.4966
2.9996 | 734.7594 | 2.8931 | 734.7461
2.9996 | 736.009 | 2.8924 | 735.9956
2.9993 | 737.2586 | 2.8918 | 737.2452
2.9991 | 738.5082 | 2.8911 | 738.4947
2.999 | 739.7577 | 2.8905 | 739.7442
2.9986 | 741.0074 | 2.8899 | 740.9938
2.9985 | 742.2569 | 2.8892 | 742.2433
2.9983 | 743.5064 | 2.8886 | 743.4928
2.9982 | 744.756 | 2.8879 | 744.7424
2.9978 | 746.0055 | 2.8873 | 745.9919
2.9977 | 747.2551 | 2.8866 | 747.2414
2.9975 | 748.5047 | 2.886 | 748.4909
2.9972 | 749.7542 | 2.8853 | 749.7404
2.997 | 751.0039 | 2.8845 | 750.99
2.9969 | 752.2535 | 2.8839 | 752.2396
2.9967 | 753.503 | 2.8832 | 753.4891
2.9965 | 754.7526 | 2.8826 | 754.7386
2.9962 | 756.0022 | 2.8819 | 755.9881
2.9961 | 757.2517 | 2.8811 | 757.2377
2.9959 | 758.5014 | 2.8805 | 758.4871
2.9957 | 759.7509 | 2.8799 | 759.7367
2.9954 | 761.0004 | 2.8792 | 760.9862
2.9953 | 762.25 | 2.8784 | 762.2357
2.9951 | 763.4996 | 2.8778 | 763.4852
2.9949 | 764.7492 | 2.8771 | 764.7348
2.9946 | 765.9988 | 2.8763 | 765.9844
2.9944 | 767.2484 | 2.8757 | 767.2339
2.9943 | 768.498 | 2.8748 | 768.4835
2.994 | 769.7475 | 2.8742 | 769.7329
2.9938 | 770.9971 | 2.8736 | 770.9825
2.9936 | 772.2467 | 2.8728 | 772.2322
2.9935 | 773.4963 | 2.8721 | 773.4816
2.9932 | 774.7459 | 2.8713 | 774.7312
2.993 | 775.9954 | 2.8707 | 775.9808
2.9928 | 777.2451 | 2.8698 | 777.2303
2.9927 | 778.4946 | 2.8692 | 778.4798
2.9925 | 779.7441 | 2.8684 | 779.7293
2.9922 | 780.9938 | 2.8677 | 780.9789
2.9919 | 782.2433 | 2.8669 | 782.2285
2.9917 | 783.4929 | 2.8661 | 783.478
2.9915 | 784.7424 | 2.8655 | 784.7276
2.9914 | 785.992 | 2.8647 | 785.9772
2.9911 | 787.2416 | 2.8639 | 787.2267
2.9909 | 788.4912 | 2.8632 | 788.4764
2.9907 | 789.7408 | 2.8624 | 789.7258
2.9904 | 790.9904 | 2.8616 | 790.9753
2.9902 | 792.24 | 2.8608 | 792.2247
2.9901 | 793.4895 | 2.8602 | 793.4743
2.9899 | 794.739 | 2.8594 | 794.7237
2.9896 | 795.9886 | 2.8585 | 795.9732
2.9894 | 797.2382 | 2.8577 | 797.2228
2.9893 | 798.4878 | 2.8569 | 798.4722
2.989 | 799.7373 | 2.8563 | 799.7218
2.9888 | 800.9868 | 2.8555 | 800.9713
2.9885 | 802.2364 | 2.8547 | 802.2208
2.9883 | 803.486 | 2.8539 | 803.4703
2.988 | 804.7356 | 2.8531 | 804.7198
2.9878 | 805.9852 | 2.8523 | 805.9693
2.9877 | 807.2348 | 2.8514 | 807.2188
2.9875 | 808.4843 | 2.8506 | 808.4684
2.9872 | 809.7339 | 2.8498 | 809.7179
2.987 | 810.9834 | 2.8489 | 810.9674
2.9867 | 812.233 | 2.8481 | 812.2168
2.9865 | 813.4826 | 2.8472 | 813.4664
2.9862 | 814.7323 | 2.8464 | 814.7158
2.9861 | 815.9818 | 2.8456 | 815.9653
2.9859 | 817.2313 | 2.8447 | 817.2148
2.9857 | 818.4808 | 2.8439 | 818.4644
2.9854 | 819.7304 | 2.8429 | 819.714
2.9852 | 820.98 | 2.8421 | 820.9635
2.9849 | 822.2295 | 2.8413 | 822.213
2.9848 | 823.4792 | 2.8405 | 823.4626
2.9846 | 824.7288 | 2.8395 | 824.7121
2.9843 | 825.9783 | 2.8385 | 825.9617
2.9841 | 827.2279 | 2.8377 | 827.2112
2.9838 | 828.4774 | 2.8369 | 828.4607
2.9836 | 829.7269 | 2.836 | 829.7102
2.9833 | 830.9765 | 2.8351 | 830.9596
2.9831 | 832.2261 | 2.8342 | 832.2092
2.983 | 833.4757 | 2.8332 | 833.4588
2.9827 | 834.7252 | 2.8324 | 834.7083
2.9823 | 835.9748 | 2.8314 | 835.9579
2.9822 | 837.2244 | 2.8305 | 837.2073
2.982 | 838.474 | 2.8297 | 838.4568
2.9817 | 839.7236 | 2.8287 | 839.7063
2.9815 | 840.9732 | 2.8277 | 840.9559
2.9812 | 842.2227 | 2.8268 | 842.2053
2.981 | 843.4723 | 2.8259 | 843.4548
2.9809 | 844.7219 | 2.8248 | 844.7044
2.9806 | 845.9714 | 2.824 | 845.9538
2.9804 | 847.2209 | 2.823 | 847.2034
2.9802 | 848.4706 | 2.8219 | 848.4529
2.9798 | 849.7201 | 2.8209 | 849.7023
2.9796 | 850.9697 | 2.8201 | 850.9518
2.9794 | 852.2192 | 2.819 | 852.2012
2.9791 | 853.4687 | 2.818 | 853.4508
2.979 | 854.7183 | 2.8171 | 854.7004
2.9786 | 855.9679 | 2.8161 | 855.9498
2.9785 | 857.2175 | 2.815 | 857.1993
2.9781 | 858.4671 | 2.814 | 858.4487
2.9778 | 859.7166 | 2.8129 | 859.6982
2.9777 | 860.9661 | 2.8119 | 860.9477
2.9773 | 862.2157 | 2.8109 | 862.1973
2.977 | 863.4652 | 2.8098 | 863.4468
2.9769 | 864.7148 | 2.8088 | 864.6964
2.9765 | 865.9644 | 2.8077 | 865.9457
2.9764 | 867.214 | 2.8067 | 867.1952
2.976 | 868.4636 | 2.8056 | 868.4447
2.9759 | 869.7132 | 2.8046 | 869.6941
2.9756 | 870.9628 | 2.8035 | 870.9436
2.9754 | 872.2123 | 2.8024 | 872.1932
2.9751 | 873.462 | 2.8013 | 873.4426
2.9749 | 874.7115 | 2.8001 | 874.6921
2.9746 | 875.9611 | 2.799 | 875.9417
2.9743 | 877.2107 | 2.7979 | 877.1912
2.9741 | 878.4603 | 2.7967 | 878.4408
2.9738 | 879.7098 | 2.7956 | 879.6902
2.9736 | 880.9594 | 2.7945 | 880.9398
2.9733 | 882.2091 | 2.7933 | 882.1892
2.973 | 883.4586 | 2.7922 | 883.4388
2.9728 | 884.7081 | 2.7909 | 884.6883
2.9725 | 885.9576 | 2.7896 | 885.9378
2.9722 | 887.2071 | 2.7885 | 887.1872
2.972 | 888.4567 | 2.7874 | 888.4367
2.9717 | 889.7063 | 2.7861 | 889.6862
2.9714 | 890.9559 | 2.7848 | 890.9357
2.9712 | 892.2055 | 2.7835 | 892.1851
2.9709 | 893.4551 | 2.7822 | 893.4345
2.9706 | 894.7047 | 2.7811 | 894.684
2.9702 | 895.9541 | 2.7798 | 895.9335
2.9701 | 897.2037 | 2.7785 | 897.183
2.9698 | 898.4533 | 2.7772 | 898.4325
2.9694 | 899.7029 | 2.7759 | 899.682
2.9691 | 900.9525 | 2.7746 | 900.9314
2.9689 | 902.202 | 2.7732 | 902.181
2.9686 | 903.4516 | 2.7719 | 903.4304
2.9685 | 904.7012 | 2.7706 | 904.6799
2.968 | 905.9507 | 2.7691 | 905.9293
2.9678 | 907.2003 | 2.7677 | 907.1788
2.9675 | 908.4499 | 2.7664 | 908.4283
2.9672 | 909.6994 | 2.7649 | 909.6777
2.9668 | 910.949 | 2.7635 | 910.9272
2.9667 | 912.1984 | 2.762 | 912.1766
2.9664 | 913.448 | 2.7606 | 913.4261
2.966 | 914.6976 | 2.7591 | 914.6756
2.9657 | 915.9472 | 2.7577 | 915.9251
2.9656 | 917.1967 | 2.7561 | 917.1745
2.9652 | 918.4464 | 2.7546 | 918.4242
2.9649 | 919.6959 | 2.7532 | 919.6737
2.9646 | 920.9454 | 2.7515 | 920.9232
2.9643 | 922.1951 | 2.7499 | 922.1727
2.9639 | 923.4446 | 2.7483 | 923.4222
2.9636 | 924.6942 | 2.7467 | 924.6716
2.9633 | 925.9438 | 2.7451 | 925.9212
2.9631 | 927.1933 | 2.7433 | 927.1707
2.9628 | 928.4429 | 2.7417 | 928.4202
2.9625 | 929.6924 | 2.7399 | 929.6697
2.9622 | 930.942 | 2.7381 | 930.9192
2.9618 | 932.1916 | 2.7364 | 932.1687
2.9617 | 933.4411 | 2.7348 | 933.4182
2.9614 | 934.6907 | 2.7328 | 934.6676
2.961 | 935.9402 | 2.731 | 935.9172
2.9607 | 937.1897 | 2.7293 | 937.1666
2.9604 | 938.4393 | 2.7273 | 938.4162
2.9601 | 939.6889 | 2.7254 | 939.6657
2.9597 | 940.9386 | 2.7235 | 940.9152
2.9594 | 942.1881 | 2.7215 | 942.1646
2.9591 | 943.4378 | 2.7194 | 943.4141
2.9588 | 944.6873 | 2.7175 | 944.6636
2.9585 | 945.9369 | 2.7154 | 945.9131
2.9581 | 947.1864 | 2.7131 | 947.1626
2.9578 | 948.436 | 2.711 | 948.4121
2.9575 | 949.6855 | 2.7089 | 949.6615
2.9573 | 950.935 | 2.7067 | 950.911
2.9568 | 952.1846 | 2.7044 | 952.1604
2.9565 | 953.4341 | 2.702 | 953.41
2.9564 | 954.6837 | 2.6997 | 954.6595
2.956 | 955.9333 | 2.6973 | 955.9088
2.9557 | 957.183 | 2.6949 | 957.1583
2.9554 | 958.4325 | 2.6925 | 958.4078
2.9549 | 959.682 | 2.6899 | 959.6573
2.9546 | 960.9317 | 2.6873 | 960.9068
2.9543 | 962.1812 | 2.6846 | 962.1564
2.9539 | 963.4308 | 2.682 | 963.4058
2.9538 | 964.6803 | 2.6792 | 964.6552
2.9533 | 965.93 | 2.6763 | 965.9047
2.9531 | 967.1796 | 2.6734 | 967.1542
2.9526 | 968.4291 | 2.6705 | 968.4036
2.9525 | 969.6786 | 2.6675 | 969.6531
2.9522 | 970.9282 | 2.6645 | 970.9025
2.9517 | 972.1777 | 2.6613 | 972.1519
2.9514 | 973.4274 | 2.6581 | 973.4014
2.951 | 974.6769 | 2.6547 | 974.6508
2.9507 | 975.9264 | 2.6513 | 975.9003
2.9504 | 977.176 | 2.6481 | 977.1498
2.9501 | 978.4255 | 2.6445 | 978.3992
2.9497 | 979.675 | 2.6408 | 979.6487
2.9494 | 980.9246 | 2.6371 | 980.8982
2.9489 | 982.1742 | 2.6332 | 982.1476
2.9486 | 983.4238 | 2.6292 | 983.3972
2.9483 | 984.6733 | 2.6253 | 984.6466
2.948 | 985.9229 | 2.6211 | 985.8961
2.9476 | 987.1725 | 2.6168 | 987.1456
2.9473 | 988.422 | 2.6124 | 988.395
2.9468 | 989.6716 | 2.6079 | 989.6444
2.9465 | 990.9213 | 2.6032 | 990.8939
2.9462 | 992.1708 | 2.5985 | 992.1433
2.9459 | 993.4204 | 2.5935 | 993.3927
2.9455 | 994.67 | 2.5884 | 994.6422
2.9451 | 995.9195 | 2.5832 | 995.8917
2.9447 | 997.169 | 2.5777 | 997.1412
2.9444 | 998.4187 | 2.5722 | 998.3907
2.9439 | 999.6682 | 2.5664 | 999.64
2.9436 | 1000.918 | 2.5601 | 1000.8896
2.9433 | 1002.1672 | 2.554 | 1002.139
2.943 | 1003.417 | 2.5474 | 1003.389
2.9425 | 1004.666 | 2.5406 | 1004.638
2.9422 | 1005.916 | 2.5337 | 1005.887
2.9418 | 1007.166 | 2.5262 | 1007.137
2.9415 | 1008.415 | 2.5185 | 1008.386
2.941 | 1009.665 | 2.5104 | 1009.636
2.9407 | 1010.914 | 2.5019 | 1010.885
2.9404 | 1012.164 | 2.4927 | 1012.134
2.9401 | 1013.413 | 2.4836 | 1013.384
2.9396 | 1014.663 | 2.4735 | 1014.634
2.9391 | 1015.912 | 2.4626 | 1015.883
2.9388 | 1017.162 | 2.451 | 1017.132
2.9384 | 1018.412 | 2.4386 | 1018.382
2.938 | 1019.661 | 2.4257 | 1019.631
2.9376 | 1020.911 | 2.4113 | 1020.881
2.9373 | 1022.16 | 2.3953 | 1022.13
2.9368 | 1023.41 | 2.3781 | 1023.379
2.9365 | 1024.659 | 2.3589 | 1024.629
2.936 | 1025.9088 | 2.3374 | 1025.878
2.9357 | 1027.1584 | 2.3145 | 1027.127
2.9352 | 1028.408 | 2.2877 | 1028.377
2.9349 | 1029.657 | 2.2572 | 1029.6264
2.9344 | 1030.907 | 2.2225 | 1030.876
2.9341 | 1032.157 | 2.1833 | 1032.125
2.9336 | 1033.406 | 2.1389 | 1033.375
2.9333 | 1034.656 | 2.0908 | 1034.624
2.9328 | 1035.905 | 2.0348 | 1035.873
2.9325 | 1037.155 | 2.0031 | 1037.08
2.932 | 1038.404 | 2.0006 | 1038.155
2.9317 | 1039.654 | 2.0004 | 1039.123
2.9312 | 1040.904 | 2.0004 | 1040.0088
2.9309 | 1042.153 | 2.0002 | 1040.828
2.9304 | 1043.403 | 2.0002 | 1041.592
2.93 | 1044.652 | 2.0002 | 1042.3024
2.9296 | 1045.902 | 2.0004 | 1042.9656
2.9291 | 1047.151 | 2.0004 | 1043.585
2.9288 | 1048.401 | 2.0004 | 1044.163
2.9283 | 1049.6504 | 2.0004 | 1044.703
2.9279 | 1050.9 | 2.0004 | 1045.207
2.9275 | 1052.15 | 2.0004 | 1045.6768
2.927 | 1053.3992 | 2.0004 | 1046.116
2.9267 | 1054.649 | 2.0002 | 1046.5256
2.9262 | 1055.898 | 2.0004 | 1046.9088
2.9259 | 1057.148 | 2.0004 | 1047.267
2.9254 | 1058.397 | 2.0004 | 1047.603
2.9249 | 1059.647 | 2.0004 | 1047.919
2.9244 | 1060.897 | 2.0004 | 1048.215
2.9241 | 1062.146 | 2.0014 | 1048.495
2.9236 | 1063.396 | 2.0004 | 1048.76
2.9231 | 1064.645 | 2.0004 | 1049.009
2.9228 | 1065.895 | 2.0004 | 1049.244
2.9223 | 1067.144 | 2.0004 | 1049.467
2.9218 | 1068.394 | 2.0004 | 1049.679
2.9213 | 1069.643 | 2.0004 | 1049.881
2.9208 | 1070.893 | 2.0004 | 1050.074
2.9205 | 1072.142 | 2.0004 | 1050.2584
2.92 | 1073.392 | 2.0004 | 1050.435
2.9196 | 1074.6416 | 2.0004 | 1050.605
2.9191 | 1075.891 | 2.0002 | 1050.769
2.9187 | 1077.141 | 2.0004 | 1050.926
2.9183 | 1078.39 | 2.0004 | 1051.078
2.9178 | 1079.64 | 2.0002 | 1051.225
2.9173 | 1080.889 | 2.0004 | 1051.367
2.9168 | 1082.139 | 2.0004 | 1051.505
2.9163 | 1083.388 | 2.0004 | 1051.639
2.9158 | 1084.638 | 2.0004 | 1051.769
2.9154 | 1085.888 | 2.0004 | 1051.895
2.9149 | 1087.137 | 2.0004 | 1052.018
2.9144 | 1088.387 | 2.0004 | 1052.138
2.9139 | 1089.636 | 2.0004 | 1052.255
2.9134 | 1090.886 | 2.0004 | 1052.369
2.9129 | 1092.136 | 2.0004 | 1052.48
2.9125 | 1093.385 | 2.0004 | 1052.589
2.912 | 1094.635 | 2.0004 | 1052.696
2.9115 | 1095.884 | 2.0004 | 1052.8
2.911 | 1097.134 | 2.0004 | 1052.901
2.9105 | 1098.383 | 2.0002 | 1053.001
2.91 | 1099.6328 | 2.0004 | 1053.0992
2.9095 | 1100.882 | 2.0004 | 1053.195
2.9091 | 1102.132 | 2.0004 | 1053.289
2.9086 | 1103.381 | 2.0002 | 1053.381
2.9079 | 1104.631 | 2.0004 | 1053.472
2.9075 | 1105.88 | 2.0004 | 1053.561
2.907 | 1107.13 | 2.0004 | 1053.648
2.9065 | 1108.38 | 2.0004 | 1053.734
2.906 | 1109.629 | 2.0002 | 1053.819
2.9055 | 1110.879 | 2.0004 | 1053.902
2.9049 | 1112.128 | 2.0004 | 1053.984
2.9044 | 1113.378 | 2.0004 | 1054.064
2.9039 | 1114.6272 | 2.0004 | 1054.143
2.9034 | 1115.8768 | 2.0004 | 1054.221
2.9029 | 1117.126 | 2.0002 | 1054.298
2.9023 | 1118.376 | 2.0004 | 1054.374
2.9018 | 1119.625 | 2.0004 | 1054.448
2.9013 | 1120.875 | 2.0004 | 1054.522
2.9007 | 1122.125 | 2.0004 | 1054.594
2.9002 | 1123.374 | 2.0004 | 1054.666
2.8997 | 1124.624 | 2.0004 | 1054.736
2.8991 | 1125.873 | 2.0002 | 1054.806
2.8986 | 1127.123 | 2.0004 | 1054.8744
2.8979 | 1128.372 | 2.0004 | 1054.942
2.8974 | 1129.622 | 2.0004 | 1055.009
2.8968 | 1130.871 | 2.0004 | 1055.075
2.8963 | 1132.121 | 2.0004 | 1055.14
2.8958 | 1133.37 | 2.0004 | 1055.205
2.8952 | 1134.62 | 2.0004 | 1055.268
2.8947 | 1135.87 | 2.0004 | 1055.331
2.8941 | 1137.119 | 2.0004 | 1055.393
2.8936 | 1138.369 | 2.0004 | 1055.4544
2.8929 | 1139.618 | 2.0004 | 1055.515
2.8924 | 1140.868 | 2.0004 | 1055.575
2.8918 | 1142.118 | 2.0004 | 1055.634
2.8911 | 1143.367 | 2.0004 | 1055.693
2.8907 | 1144.616 | 2.0004 | 1055.751
2.89 | 1145.866 | 2.0004 | 1055.808
2.8895 | 1147.116 | 2.0004 | 1055.865
2.8889 | 1148.365 | 2.0004 | 1055.921
2.8882 | 1149.615 | 2.0004 | 1055.977
2.8878 | 1150.864 | 2.0004 | 1056.032
2.8871 | 1152.114 | 2.0004 | 1056.086
2.8865 | 1153.363 | 2.0004 | 1056.14
2.8858 | 1154.613 | 2.0004 | 1056.1928
2.8853 | 1155.862 | 2.0004 | 1056.2456
2.8845 | 1157.112 | 2.0004 | 1056.298
2.884 | 1158.361 | 2.0004 | 1056.349
2.8834 | 1159.611 | 2.0004 | 1056.401
2.8828 | 1160.861 | 2.0004 | 1056.4512
2.8821 | 1162.11 | 2.0004 | 1056.501
2.8815 | 1163.359 | 2.0004 | 1056.551
2.8808 | 1164.609 | 2.0004 | 1056.6
2.8802 | 1165.859 | 2.0004 | 1056.649
2.8795 | 1167.108 | 2.0004 | 1056.697
2.8789 | 1168.3576 | 2.0004 | 1056.745
2.8782 | 1169.6072 | 2.0004 | 1056.793
2.8776 | 1170.857 | 2.0004 | 1056.84
2.8769 | 1172.106 | 2.0004 | 1056.886
2.8763 | 1173.356 | 2.0002 | 1056.932
2.8757 | 1174.605 | 2.0004 | 1056.978
2.8748 | 1175.855 | 2.0004 | 1057.023
2.8744 | 1177.104 | 2.0004 | 1057.068
2.8736 | 1178.354 | 2.0004 | 1057.113
2.8729 | 1179.603 | 2.0002 | 1057.157
2.8723 | 1180.853 | 2.0004 | 1057.201
2.8716 | 1182.102 | 2.0004 | 1057.244
2.8708 | 1183.352 | 2.0004 | 1057.287
2.8702 | 1184.602 | 2.0004 | 1057.33
2.8695 | 1185.851 | 2.0004 | 1057.372
2.8687 | 1187.101 | 2.0004 | 1057.414
2.8681 | 1188.35 | 2.0004 | 1057.455
2.8673 | 1189.6 | 2.0004 | 1057.497
2.8666 | 1190.849 | 2.0004 | 1057.537
2.8658 | 1192.099 | 2.0004 | 1057.578
2.8652 | 1193.348 | 2.0004 | 1057.618
2.8644 | 1194.598 | 2.0004 | 1057.658
2.8637 | 1195.847 | 2.0004 | 1057.6976
2.8629 | 1197.097 | 2.0004 | 1057.737
2.8623 | 1198.347 | 2.0004 | 1057.776
2.8615 | 1199.596 | 2.0004 | 1057.814
2.8606 | 1200.846 | 2.0004 | 1057.852
2.86 | 1202.095 | 2.0004 | 1057.89
2.859 | 1203.345 | 2.0004 | 1057.928
2.8584 | 1204.594 | 2.0004 | 1057.965
2.8576 | 1205.844 | 2.0002 | 1058.002
2.8568 | 1207.093 | 2.0004 | 1058.0392
2.856 | 1208.343 | 2.0002 | 1058.076
2.8552 | 1209.592 | 2.0004 | 1058.112
2.8544 | 1210.842 | 2.0004 | 1058.148
2.8535 | 1212.092 | 2.0004 | 1058.183
2.8529 | 1213.341 | 2.0004 | 1058.219
2.8521 | 1214.591 | 2.0004 | 1058.254
2.8511 | 1215.84 | 2.0004 | 1058.289
2.8503 | 1217.09 | 2.0004 | 1058.323
2.8495 | 1218.339 | 2.0004 | 1058.3576
2.8487 | 1219.589 | 2.0004 | 1058.392
2.8479 | 1220.838 | 2.0004 | 1058.425
2.8471 | 1222.088 | 2.0004 | 1058.459
2.8461 | 1223.337 | 2.0004 | 1058.492
2.8453 | 1224.587 | 2.0004 | 1058.5256
2.8445 | 1225.836 | 2.0004 | 1058.558
2.8435 | 1227.086 | 2.0004 | 1058.591
2.8427 | 1228.336 | 2.0004 | 1058.623
2.8418 | 1229.585 | 2.0004 | 1058.656
2.841 | 1230.835 | 2.0004 | 1058.687
2.84 | 1232.084 | 2.0002 | 1058.7192
2.839 | 1233.3336 | 2.0004 | 1058.751
2.8382 | 1234.5832 | 2.0004 | 1058.782
2.8372 | 1235.833 | 2.0004 | 1058.813
2.8363 | 1237.082 | 2.0004 | 1058.844
2.8355 | 1238.332 | 2.0004 | 1058.874
2.8345 | 1239.581 | 2.0004 | 1058.905
2.8335 | 1240.831 | 2.0004 | 1058.935
2.8326 | 1242.08 | 2.0004 | 1058.965
2.8316 | 1243.33 | 2.0004 | 1058.994
2.8306 | 1244.5792 | 2.0002 | 1059.024
2.8298 | 1245.829 | 2.0004 | 1059.054
2.8287 | 1247.078 | 2.0004 | 1059.083
2.8277 | 1248.328 | 2.0004 | 1059.112
2.8268 | 1249.577 | 2.0004 | 1059.14
2.8258 | 1250.827 | 2.0004 | 1059.169
2.8248 | 1252.076 | 2.0006 | 1059.197
2.8237 | 1253.326 | 2.0004 | 1059.226
2.8227 | 1254.575 | 2.0004 | 1059.254
2.8217 | 1255.825 | 2.0002 | 1059.2816
2.8206 | 1257.074 | 2.0004 | 1059.309
2.8195 | 1258.324 | 2.0004 | 1059.337
2.8185 | 1259.573 | 2.0004 | 1059.364
2.8174 | 1260.823 | 2.0004 | 1059.391
2.8164 | 1262.073 | 2.0004 | 1059.418
2.8153 | 1263.322 | 2.0004 | 1059.445
2.8142 | 1264.571 | 2.0002 | 1059.472
2.813 | 1265.821 | 2.0004 | 1059.498
2.8119 | 1267.071 | 2.0004 | 1059.524
2.8108 | 1268.32 | 2.0002 | 1059.55
2.8096 | 1269.569 | 2.0004 | 1059.576
2.8085 | 1270.819 | 2.0002 | 1059.602
2.8072 | 1272.069 | 2.0004 | 1059.628
2.8061 | 1273.318 | 2.0004 | 1059.653
2.805 | 1274.568 | 2.0004 | 1059.6784
2.8037 | 1275.817 | 2.0004 | 1059.704
2.8024 | 1277.067 | 2.0004 | 1059.729
2.8011 | 1278.316 | 2.0004 | 1059.753
2.8 | 1279.566 | 2.0004 | 1059.778
2.7988 | 1280.815 | 2.0004 | 1059.803
2.7975 | 1282.065 | 2.0004 | 1059.827
2.7962 | 1283.314 | 2.0004 | 1059.851
2.795 | 1284.564 | 2.0004 | 1059.875
2.7937 | 1285.813 | 2.0004 | 1059.899
2.7924 | 1287.063 | 2.0004 | 1059.9232
2.7911 | 1288.312 | 2.0004 | 1059.947
2.7896 | 1289.562 | 2.0004 | 1059.97
2.7885 | 1290.811 | 2.0004 | 1059.994
2.787 | 1292.061 | 2.0004 | 1060.017
2.7856 | 1293.3104 | 2.0004 | 1060.04
2.7843 | 1294.56 | 2.0004 | 1060.063
2.7829 | 1295.809 | 2.0004 | 1060.086
2.7814 | 1297.059 | 2.0004 | 1060.109
2.7801 | 1298.308 | 2.0004 | 1060.131
2.7785 | 1299.558 | 2.0004 | 1060.154
2.777 | 1300.807 | 2.0004 | 1060.176
2.7756 | 1302.057 | 2.0004 | 1060.198
2.7741 | 1303.306 | 2.0002 | 1060.22
2.7727 | 1304.556 | 2.0004 | 1060.242
2.7711 | 1305.805 | 2.0004 | 1060.264
2.7695 | 1307.055 | 2.0004 | 1060.286
2.768 | 1308.304 | 2.0004 | 1060.307
2.7664 | 1309.554 | 2.0004 | 1060.3288
2.7648 | 1310.803 | 2.0004 | 1060.35
2.7632 | 1312.053 | 2.0004 | 1060.371
2.7615 | 1313.3024 | 2.0004 | 1060.393
2.7599 | 1314.552 | 2.0004 | 1060.414
2.7583 | 1315.801 | 2.0002 | 1060.432
2.7565 | 1317.051
2.7548 | 1318.3
2.753 | 1319.55
2.7514 | 1320.799
2.7494 | 1322.049
2.7477 | 1323.298
2.7459 | 1324.548
2.7441 | 1325.797
2.7422 | 1327.047
2.7402 | 1328.296
2.7385 | 1329.546
2.7365 | 1330.795
2.7344 | 1332.045
2.7325 | 1333.294
2.7304 | 1334.544
2.7283 | 1335.793
2.7264 | 1337.043
2.7243 | 1338.292
2.7222 | 1339.542
2.7201 | 1340.791
2.7178 | 1342.04
2.7155 | 1343.29
2.7133 | 1344.54
2.711 | 1345.789
2.7086 | 1347.038
2.7063 | 1348.288
2.7039 | 1349.538
2.7015 | 1350.787
2.6991 | 1352.036
2.6967 | 1353.286
2.6941 | 1354.535
2.6915 | 1355.785
2.6889 | 1357.034
2.6862 | 1358.284
2.6836 | 1359.534
2.6808 | 1360.783
2.6781 | 1362.033
2.6754 | 1363.282
2.6725 | 1364.531
2.6696 | 1365.7808
2.6666 | 1367.03
2.6636 | 1368.28
2.6605 | 1369.529
2.6573 | 1370.779
2.6544 | 1372.028
2.6512 | 1373.2776
2.6478 | 1374.527
2.6445 | 1375.777
2.6411 | 1377.026
2.6376 | 1378.276
2.6342 | 1379.525
2.6305 | 1380.7744
2.6269 | 1382.024
2.6234 | 1383.274
2.6195 | 1384.523
2.6156 | 1385.772
2.6118 | 1387.022
2.6077 | 1388.271
2.6037 | 1389.5208
2.5995 | 1390.77
2.5953 | 1392.02
2.5909 | 1393.269
2.5868 | 1394.519
2.5821 | 1395.768
2.5774 | 1397.017
2.5727 | 1398.267
2.5679 | 1399.516
2.5629 | 1400.766
2.5579 | 1402.015
2.5525 | 1403.265
2.5472 | 1404.514
2.5417 | 1405.764
2.5362 | 1407.013
2.5304 | 1408.262
2.5246 | 1409.512
2.5185 | 1410.761
2.5122 | 1412.011
2.5057 | 1413.26
2.4991 | 1414.51
2.4922 | 1415.759
2.4851 | 1417.008
2.4778 | 1418.258
2.4707 | 1419.507
2.463 | 1420.7568
2.4551 | 1422.006
2.4468 | 1423.256
2.4383 | 1424.505
2.4294 | 1425.755
2.4202 | 1427.004
2.4107 | 1428.2536
2.4013 | 1429.503
2.391 | 1430.752
2.3802 | 1432.002
2.3693 | 1433.251
2.3577 | 1434.501
2.3455 | 1435.75
2.3327 | 1436.999
2.3192 | 1438.249
2.3048 | 1439.498
2.2895 | 1440.747
2.2732 | 1441.997
2.2556 | 1443.2464
2.2372 | 1444.496
2.2163 | 1445.745
2.1934 | 1446.994
2.1684 | 1448.244
2.1398 | 1449.493
2.1076 | 1450.743
2.0704 | 1451.992
2.0275 | 1453.241
2.0027 | 1454.446
2.0006 | 1455.494
2.0004 | 1456.408
2.0004 | 1457.215
2.0004 | 1457.936
2.0004 | 1458.582
2.0004 | 1459.166
2.0004 | 1459.6936
2.0004 | 1460.172
2.0004 | 1460.608
2.0004 | 1461.007
2.0004 | 1461.371
2.0004 | 1461.704
2.0006 | 1462.01
2.0009 | 1462.293
2.0004 | 1462.552
2.0004 | 1462.792
2.0004 | 1463.013
2.0004 | 1463.218
2.0004 | 1463.408
2.0004 | 1463.585
2.0004 | 1463.7504
2.0004 | 1463.905
2.0004 | 1464.049
2.0004 | 1464.185
2.0004 | 1464.313
2.0004 | 1464.433
2.0004 | 1464.547
2.0006 | 1464.655
2.0004 | 1464.7576
2.0004 | 1464.855
2.0006 | 1464.949
2.0004 | 1465.038
2.0004 | 1465.124
2.0004 | 1465.206
2.0004 | 1465.285
2.0006 | 1465.362
2.0004 | 1465.436
2.0006 | 1465.507
2.0006 | 1465.576
2.0004 | 1465.643
2.0004 | 1465.709
2.0004 | 1465.772
2.0006 | 1465.8336
2.0004 | 1465.894
2.0006 | 1465.953
2.0004 | 1466.01
2.0004 | 1466.066
2.0004 | 1466.1208
2.0004 | 1466.1744
2.0004 | 1466.227
2.0004 | 1466.278
2.0004 | 1466.329
2.0004 | 1466.378
2.0004 | 1466.427
2.0004 | 1466.475
2.0004 | 1466.522
2.0004 | 1466.568
2.0004 | 1466.613
2.0006 | 1466.658
2.0004 | 1466.702
2.0004 | 1466.745
2.0006 | 1466.788
2.0004 | 1466.83
2.0004 | 1466.871
2.0004 | 1466.912
2.0004 | 1466.953
2.0006 | 1466.992
2.0006 | 1467.032
2.0006 | 1467.07
2.0004 | 1467.108
2.0004 | 1467.146
2.0004 | 1467.183
2.0006 | 1467.22
2.0006 | 1467.256
2.0006 | 1467.292
2.0004 | 1467.328
2.0006 | 1467.363
2.0004 | 1467.398
2.0004 | 1467.432
2.0006 | 1467.466
2.0004 | 1467.4992
2.0006 | 1467.532
2.0004 | 1467.565
2.0004 | 1467.5976
2.0004 | 1467.63
2.0004 | 1467.662
2.0004 | 1467.693
2.0006 | 1467.724
2.0006 | 1467.755
2.0004 | 1467.786
2.0006 | 1467.816
2.0006 | 1467.846
2.0006 | 1467.876
2.0006 | 1467.905
2.0006 | 1467.934
2.0004 | 1467.9632
2.0004 | 1467.992
2.0004 | 1468.02
2.0004 | 1468.048
2.0006 | 1468.076
2.0006 | 1468.104
2.0006 | 1468.131
2.0004 | 1468.158
2.0006 | 1468.185
2.0004 | 1468.212
2.0004 | 1468.238
2.0004 | 1468.265
2.0004 | 1468.291
2.0004 | 1468.316
2.0004 | 1468.342
2.0004 | 1468.367
2.0004 | 1468.393
2.0004 | 1468.417
2.0004 | 1468.442
2.0004 | 1468.467
2.0004 | 1468.491
2.0006 | 1468.515
2.0004 | 1468.539
2.0004 | 1468.5632
2.0004 | 1468.587
2.0004 | 1468.61
2.0006 | 1468.634
2.0004 | 1468.657
2.0004 | 1468.68
2.0004 | 1468.702
2.0004 | 1468.725
2.0006 | 1468.747
2.0004 | 1468.77
2.0004 | 1468.792
2.0004 | 1468.8136
2.0006 | 1468.835
2.0006 | 1468.857
2.0006 | 1468.879
2.0004 | 1468.9
2.0004 | 1468.921
2.0006 | 1468.942
2.0006 | 1468.961