## Sheet1
2voltage | 2capacity | 68.0voltage | 68.0capacity | 136.0voltage | 136.0capacity | 204.0voltage | 204.0capacity | 272.0voltage | 272.0capacity | 340.0voltage | 340.0capacity
3.6438 | 0 | 3.6291 | 0 | 2.0004 | 0 | 2.0002 | 0 | 2.0004 | 0 | 2.0004 | 0
3.4661 | 1.249589 | 3.4422 | 1.249556 | 2.0004 | 0.001597222 | 2.0002 | 0.001452778 | 2.0004 | 0.001225 | 2.0004 | 0.001202778
3.3301 | 2.499172 | 3.311 | 2.499097
3.267 | 3.748725 | 3.2505 | 3.748583
3.2306 | 4.998272 | 3.2153 | 4.998075
3.2074 | 6.247825 | 3.1917 | 6.247561
3.1919 | 7.497375 | 3.1763 | 7.497036
3.1808 | 8.746917 | 3.1653 | 8.746522
3.1724 | 9.996458 | 3.1577 | 9.996003
3.1653 | 11.246 | 3.1522 | 11.24548
3.1591 | 12.49554 | 3.1482 | 12.49495
3.1538 | 13.74507 | 3.1451 | 13.74444
3.149 | 14.99461 | 3.1425 | 14.993925
3.1445 | 16.24416 | 3.1404 | 16.24341
3.1403 | 17.49369 | 3.1385 | 17.49291
3.1361 | 18.743225 | 3.1369 | 18.7424
3.1322 | 19.99276 | 3.1351 | 19.99187
3.1285 | 21.24229 | 3.1338 | 21.2413
3.1249 | 22.49184 | 3.1324 | 22.49075
3.1214 | 23.74138 | 3.1311 | 23.740225
3.118 | 24.99092 | 3.1298 | 24.98967
3.1148 | 26.240425 | 3.1286 | 26.23914
3.1115 | 27.48993 | 3.1275 | 27.48861
3.1083 | 28.73945 | 3.1262 | 28.73809
3.1052 | 29.98894 | 3.1253 | 29.98755
3.1023 | 31.23846 | 3.1241 | 31.23702
3.0994 | 32.48798 | 3.123 | 32.48646
3.0965 | 33.7375 | 3.122 | 33.73593
3.0938 | 34.98701 | 3.1211 | 34.98538
3.0912 | 36.23652 | 3.1199 | 36.23485
3.0886 | 37.48603 | 3.119 | 37.48432
3.0862 | 38.73555 | 3.118 | 38.733775
3.0838 | 39.98506 | 3.117 | 39.98321
3.0815 | 41.23455 | 3.1161 | 41.23269
3.0794 | 42.48409 | 3.1152 | 42.48213
3.0773 | 43.73363 | 3.1143 | 43.73154
3.0754 | 44.98316 | 3.1135 | 44.981
3.0736 | 46.23267 | 3.1125 | 46.23046
3.0718 | 47.48219 | 3.1117 | 47.47993
3.0701 | 48.7317 | 3.1107 | 48.72939
3.0684 | 49.98123 | 3.1099 | 49.97884
3.067 | 51.23073 | 3.1093 | 51.22832
3.0655 | 52.48025 | 3.1083 | 52.47776
3.0643 | 53.72977 | 3.1077 | 53.72719
3.0628 | 54.97926 | 3.1069 | 54.97663
3.0617 | 56.22876 | 3.1061 | 56.22606
3.0605 | 57.47826 | 3.1052 | 57.47554
3.0594 | 58.72778 | 3.1046 | 58.72501
3.0583 | 59.97729 | 3.1038 | 59.97449
3.0573 | 61.22683 | 3.103 | 61.22398
3.0565 | 62.47634 | 3.1025 | 62.47345
3.0555 | 63.72586 | 3.1017 | 63.72292
3.0547 | 64.97536 | 3.101 | 64.97236
3.0539 | 66.22485 | 3.1004 | 66.22183
3.0531 | 67.47438 | 3.0996 | 67.47132
3.0523 | 68.72387 | 3.0991 | 68.7208
3.0517 | 69.97339 | 3.0985 | 69.97027
3.051 | 71.2229 | 3.0978 | 71.21974
3.0502 | 72.4724 | 3.0972 | 72.46923
3.0497 | 73.7219 | 3.0965 | 73.7187
3.0491 | 74.97141 | 3.0959 | 74.96816
3.0484 | 76.2209 | 3.0954 | 76.21763
3.048 | 77.47044 | 3.0948 | 77.46706
3.0475 | 78.71994 | 3.0943 | 78.7165
3.0468 | 79.96946 | 3.0936 | 79.96598
3.0463 | 81.21894 | 3.0931 | 81.21543
3.0459 | 82.46846 | 3.0925 | 82.46489
3.0454 | 83.71799 | 3.092 | 83.71437
3.0449 | 84.96751 | 3.0914 | 84.9638
3.0446 | 86.21704 | 3.0909 | 86.21329
3.0441 | 87.46654 | 3.0904 | 87.46273
3.0436 | 88.71605 | 3.0899 | 88.71221
3.0433 | 89.96557 | 3.0894 | 89.96168
3.0429 | 91.21508 | 3.0888 | 91.21116
3.0425 | 92.46458 | 3.0883 | 92.46061
3.0421 | 93.71409 | 3.0878 | 93.7101
3.0418 | 94.9636 | 3.0873 | 94.95954
3.0415 | 96.21314 | 3.0868 | 96.20899
3.0412 | 97.46264 | 3.0864 | 97.45846
3.0409 | 98.71216 | 3.0859 | 98.70791
3.0405 | 99.96169 | 3.0856 | 99.9574
3.0402 | 101.2112 | 3.0849 | 101.2068
3.0399 | 102.4607 | 3.0846 | 102.4563
3.0397 | 103.7102 | 3.0841 | 103.7057
3.0394 | 104.9597 | 3.0836 | 104.9552
3.0391 | 106.2093 | 3.0831 | 106.2046
3.0388 | 107.4588 | 3.0826 | 107.4541
3.0386 | 108.7083 | 3.0823 | 108.7036
3.0383 | 109.9578 | 3.0818 | 109.953
3.0379 | 111.2073 | 3.0814 | 111.2025
3.0378 | 112.4569 | 3.081 | 112.4519
3.0375 | 113.7064 | 3.0806 | 113.7014
3.0373 | 114.9559 | 3.0801 | 114.9508
3.0371 | 116.2054 | 3.0797 | 116.2003
3.037 | 117.4549 | 3.0794 | 117.4497
3.0367 | 118.7044 | 3.0789 | 118.6992
3.0365 | 119.9539 | 3.0786 | 119.9487
3.0363 | 121.2034 | 3.0781 | 121.1981
3.036 | 122.4529 | 3.0778 | 122.4475
3.0358 | 123.7025 | 3.0773 | 123.697
3.0357 | 124.952 | 3.077 | 124.9465
3.0355 | 126.2015 | 3.0765 | 126.196
3.0352 | 127.451 | 3.0762 | 127.4454
3.035 | 128.7005 | 3.0759 | 128.6948
3.0349 | 129.95 | 3.0754 | 129.9443
3.0347 | 131.1995 | 3.0751 | 131.1938
3.0346 | 132.449 | 3.0747 | 132.4432
3.0344 | 133.6986 | 3.0743 | 133.6926
3.0342 | 134.9481 | 3.0739 | 134.942
3.0341 | 136.1976 | 3.0735 | 136.1915
3.0339 | 137.4471 | 3.0731 | 137.4409
3.0337 | 138.6966 | 3.0728 | 138.6904
3.0336 | 139.9461 | 3.0725 | 139.9399
3.0334 | 141.1956 | 3.0722 | 141.1893
3.0333 | 142.4451 | 3.0717 | 142.4388
3.0331 | 143.6946 | 3.0714 | 143.6882
3.0331 | 144.9441 | 3.071 | 144.9377
3.0329 | 146.1936 | 3.0707 | 146.1872
3.0328 | 147.4431 | 3.0704 | 147.4366
3.0326 | 148.6926 | 3.0701 | 148.6861
3.0325 | 149.9421 | 3.0696 | 149.9356
3.0323 | 151.1916 | 3.0693 | 151.185
3.0323 | 152.4411 | 3.0689 | 152.4345
3.0321 | 153.6906 | 3.0686 | 153.6839
3.032 | 154.9401 | 3.0681 | 154.9333
3.032 | 156.1896 | 3.0678 | 156.1828
3.0318 | 157.4391 | 3.0675 | 157.4323
3.0317 | 158.6886 | 3.0672 | 158.6817
3.0315 | 159.9381 | 3.0668 | 159.9312
3.0315 | 161.1876 | 3.0665 | 161.1806
3.0313 | 162.4372 | 3.0662 | 162.4301
3.0312 | 163.6867 | 3.0659 | 163.6795
3.0312 | 164.9362 | 3.0654 | 164.929
3.031 | 166.1857 | 3.0652 | 166.1784
3.0308 | 167.4352 | 3.0647 | 167.4278
3.0308 | 168.6847 | 3.0646 | 168.6773
3.0307 | 169.9342 | 3.0641 | 169.9267
3.0305 | 171.1837 | 3.0638 | 171.1762
3.0305 | 172.4332 | 3.0634 | 172.4257
3.0304 | 173.6827 | 3.0631 | 173.6752
3.0302 | 174.9322 | 3.0628 | 174.9246
3.0302 | 176.1817 | 3.0625 | 176.1741
3.03 | 177.4312 | 3.0622 | 177.4235
3.03 | 178.6807 | 3.0618 | 178.673
3.03 | 179.9302 | 3.0615 | 179.9224
3.0299 | 181.1797 | 3.0612 | 181.1719
3.0297 | 182.4292 | 3.0609 | 182.4214
3.0297 | 183.6787 | 3.0605 | 183.6708
3.0296 | 184.9282 | 3.0602 | 184.9202
3.0294 | 186.1777 | 3.0599 | 186.1697
3.0292 | 187.4272 | 3.0596 | 187.4191
3.0292 | 188.6767 | 3.0592 | 188.6686
3.0292 | 189.9262 | 3.0589 | 189.918
3.0291 | 191.1757 | 3.0586 | 191.1675
3.0291 | 192.4252 | 3.0583 | 192.4169
3.0289 | 193.6747 | 3.058 | 193.6663
3.0289 | 194.9242 | 3.0576 | 194.9158
3.0287 | 196.1737 | 3.0573 | 196.1652
3.0286 | 197.4232 | 3.057 | 197.4147
3.0286 | 198.6727 | 3.0567 | 198.6641
3.0286 | 199.9222 | 3.0565 | 199.9136
3.0284 | 201.1717 | 3.056 | 201.1631
3.0283 | 202.4212 | 3.0559 | 202.4126
3.0283 | 203.6707 | 3.0555 | 203.662
3.0281 | 204.9202 | 3.0552 | 204.9115
3.0281 | 206.1697 | 3.0549 | 206.161
3.0279 | 207.4192 | 3.0546 | 207.4104
3.0279 | 208.6688 | 3.0544 | 208.6599
3.0279 | 209.9183 | 3.0541 | 209.9093
3.0278 | 211.1678 | 3.0538 | 211.1588
3.0276 | 212.4173 | 3.0534 | 212.4082
3.0276 | 213.6668 | 3.0531 | 213.6577
3.0275 | 214.9163 | 3.0528 | 214.9071
3.0273 | 216.1658 | 3.0525 | 216.1566
3.0273 | 217.4153 | 3.0521 | 217.4061
3.0273 | 218.6648 | 3.0518 | 218.6556
3.0271 | 219.9143 | 3.0517 | 219.905
3.0271 | 221.1638 | 3.0513 | 221.1544
3.027 | 222.4133 | 3.051 | 222.4039
3.027 | 223.6628 | 3.0509 | 223.6534
3.0268 | 224.9123 | 3.0505 | 224.9029
3.0268 | 226.1618 | 3.0502 | 226.1524
3.0268 | 227.4113 | 3.0499 | 227.4018
3.0266 | 228.6608 | 3.0496 | 228.6513
3.0266 | 229.9103 | 3.0492 | 229.9008
3.0265 | 231.1598 | 3.0491 | 231.1502
3.0265 | 232.4093 | 3.0488 | 232.3997
3.0263 | 233.6588 | 3.0484 | 233.6492
3.0263 | 234.9083 | 3.0483 | 234.8986
3.0262 | 236.1578 | 3.048 | 236.148
3.0262 | 237.4073 | 3.0476 | 237.3975
3.026 | 238.6568 | 3.0473 | 238.647
3.026 | 239.9063 | 3.047 | 239.8964
3.0258 | 241.1558 | 3.0468 | 241.1458
3.0258 | 242.4054 | 3.0465 | 242.3953
3.0257 | 243.6549 | 3.0462 | 243.6448
3.0257 | 244.9044 | 3.046 | 244.8942
3.0255 | 246.1539 | 3.0457 | 246.1437
3.0255 | 247.4034 | 3.0454 | 247.3931
3.0255 | 248.6529 | 3.0452 | 248.6426
3.0254 | 249.9024 | 3.0449 | 249.892
3.0254 | 251.1519 | 3.0446 | 251.1414
3.0252 | 252.4014 | 3.0444 | 252.3909
3.0252 | 253.6509 | 3.0441 | 253.6403
3.025 | 254.9004 | 3.0438 | 254.8897
3.025 | 256.1499 | 3.0434 | 256.1392
3.0249 | 257.3994 | 3.0431 | 257.3886
3.0249 | 258.6489 | 3.0429 | 258.638
3.0247 | 259.8984 | 3.0426 | 259.8875
3.0247 | 261.1479 | 3.0425 | 261.1369
3.0247 | 262.3974 | 3.0421 | 262.3864
3.0246 | 263.6469 | 3.042 | 263.6358
3.0244 | 264.8964 | 3.0417 | 264.8853
3.0244 | 266.1459 | 3.0413 | 266.1347
3.0244 | 267.3954 | 3.041 | 267.3841
3.0242 | 268.6449 | 3.0409 | 268.6336
3.0241 | 269.8944 | 3.0405 | 269.883
3.0241 | 271.144 | 3.0402 | 271.1325
3.0239 | 272.3935 | 3.04 | 272.3819
3.0239 | 273.643 | 3.0397 | 273.6313
3.0239 | 274.8925 | 3.0394 | 274.8808
3.0237 | 276.142 | 3.0392 | 276.1302
3.0237 | 277.3915 | 3.0389 | 277.3796
3.0236 | 278.641 | 3.0388 | 278.6291
3.0236 | 279.8905 | 3.0384 | 279.8786
3.0234 | 281.14 | 3.0381 | 281.128
3.0234 | 282.3896 | 3.0379 | 282.3774
3.0233 | 283.6391 | 3.0376 | 283.6269
3.0231 | 284.8886 | 3.0373 | 284.8763
3.0231 | 286.1381 | 3.037 | 286.1258
3.0231 | 287.3876 | 3.0368 | 287.3752
3.0229 | 288.6371 | 3.0365 | 288.6246
3.0228 | 289.8866 | 3.0362 | 289.8741
3.0228 | 291.1361 | 3.036 | 291.1236
3.0226 | 292.3856 | 3.0357 | 292.3731
3.0226 | 293.6351 | 3.0355 | 293.6225
3.0225 | 294.8846 | 3.0352 | 294.872
3.0225 | 296.1341 | 3.035 | 296.1215
3.0223 | 297.3836 | 3.0347 | 297.3709
3.0223 | 298.6331 | 3.0344 | 298.6204
3.0221 | 299.8826 | 3.0341 | 299.8698
3.0221 | 301.1321 | 3.0339 | 301.1193
3.022 | 302.3816 | 3.0336 | 302.3687
3.022 | 303.6311 | 3.0334 | 303.6182
3.022 | 304.8806 | 3.0331 | 304.8676
3.0218 | 306.1301 | 3.0329 | 306.1171
3.0216 | 307.3796 | 3.0326 | 307.3665
3.0216 | 308.6291 | 3.0325 | 308.616
3.0215 | 309.8786 | 3.0321 | 309.8654
3.0215 | 311.1281 | 3.0318 | 311.1149
3.0213 | 312.3776 | 3.0317 | 312.3643
3.0213 | 313.6271 | 3.0313 | 313.6138
3.0212 | 314.8766 | 3.0312 | 314.8633
3.0212 | 316.1262 | 3.0308 | 316.1128
3.021 | 317.3756 | 3.0307 | 317.3622
3.021 | 318.6251 | 3.0304 | 318.6117
3.0208 | 319.8746 | 3.0302 | 319.8612
3.0208 | 321.1241 | 3.0299 | 321.1106
3.0207 | 322.3736 | 3.0296 | 322.36
3.0207 | 323.6231 | 3.0294 | 323.6095
3.0205 | 324.8726 | 3.0291 | 324.859
3.0204 | 326.1221 | 3.0289 | 326.1085
3.0204 | 327.3716 | 3.0286 | 327.3579
3.0202 | 328.6212 | 3.0284 | 328.6073
3.0202 | 329.8707 | 3.0281 | 329.8568
3.02 | 331.1202 | 3.0279 | 331.1062
3.02 | 332.3696 | 3.0276 | 332.3557
3.0199 | 333.6191 | 3.0275 | 333.6051
3.0199 | 334.8686 | 3.0271 | 334.8545
3.0197 | 336.1181 | 3.027 | 336.104
3.0197 | 337.3676 | 3.0266 | 337.3534
3.0195 | 338.6172 | 3.0265 | 338.6029
3.0195 | 339.8667 | 3.0262 | 339.8524
3.0194 | 341.1162 | 3.026 | 341.1018
3.0192 | 342.3657 | 3.0257 | 342.3513
3.0192 | 343.6151 | 3.0255 | 343.6007
3.0191 | 344.8646 | 3.0252 | 344.8502
3.0191 | 346.1142 | 3.025 | 346.0996
3.0189 | 347.3636 | 3.0247 | 347.3491
3.0189 | 348.6132 | 3.0246 | 348.5985
3.0187 | 349.8627 | 3.0242 | 349.848
3.0187 | 351.1122 | 3.0241 | 351.0975
3.0186 | 352.3617 | 3.0237 | 352.3469
3.0184 | 353.6112 | 3.0236 | 353.5963
3.0183 | 354.8607 | 3.0234 | 354.8458
3.0183 | 356.1102 | 3.0231 | 356.0952
3.0183 | 357.3597 | 3.0228 | 357.3446
3.0181 | 358.6092 | 3.0226 | 358.5941
3.0181 | 359.8588 | 3.0225 | 359.8435
3.0179 | 361.1082 | 3.0221 | 361.093
3.0178 | 362.3577 | 3.022 | 362.3424
3.0178 | 363.6072 | 3.0216 | 363.5918
3.0176 | 364.8567 | 3.0215 | 364.8412
3.0176 | 366.1062 | 3.0212 | 366.0907
3.0174 | 367.3557 | 3.021 | 367.3401
3.0173 | 368.6052 | 3.0207 | 368.5896
3.0173 | 369.8547 | 3.0205 | 369.8391
3.0171 | 371.1043 | 3.0202 | 371.0885
3.0171 | 372.3538 | 3.02 | 372.338
3.017 | 373.6032 | 3.0197 | 373.5874
3.017 | 374.8528 | 3.0195 | 374.8368
3.0168 | 376.1023 | 3.0194 | 376.0863
3.0166 | 377.3518 | 3.0191 | 377.3357
3.0166 | 378.6013 | 3.0189 | 378.5852
3.0165 | 379.8508 | 3.0186 | 379.8346
3.0165 | 381.1003 | 3.0184 | 381.084
3.0163 | 382.3498 | 3.0181 | 382.3335
3.0162 | 383.5993 | 3.0179 | 383.5829
3.0162 | 384.8488 | 3.0176 | 384.8324
3.016 | 386.0983 | 3.0174 | 386.0819
3.016 | 387.3478 | 3.0173 | 387.3313
3.0158 | 388.5974 | 3.017 | 388.5808
3.0157 | 389.8468 | 3.0168 | 389.8302
3.0157 | 391.0964 | 3.0165 | 391.0797
3.0155 | 392.3459 | 3.0163 | 392.3292
3.0155 | 393.5953 | 3.016 | 393.5786
3.0154 | 394.8448 | 3.0158 | 394.828
3.0152 | 396.0944 | 3.0155 | 396.0774
3.0152 | 397.3439 | 3.0154 | 397.3269
3.015 | 398.5934 | 3.015 | 398.5764
3.0149 | 399.8429 | 3.0149 | 399.8258
3.0149 | 401.0924 | 3.0145 | 401.0753
3.0149 | 402.3419 | 3.0144 | 402.3247
3.0147 | 403.5914 | 3.0141 | 403.5742
3.0145 | 404.8409 | 3.0139 | 404.8236
3.0144 | 406.0904 | 3.0137 | 406.0731
3.0142 | 407.3399 | 3.0134 | 407.3226
3.0142 | 408.5894 | 3.0133 | 408.572
3.0141 | 409.8389 | 3.0129 | 409.8215
3.0141 | 411.0884 | 3.0128 | 411.0709
3.0139 | 412.3379 | 3.0124 | 412.3204
3.0137 | 413.5875 | 3.0123 | 413.5699
3.0137 | 414.837 | 3.012 | 414.8193
3.0136 | 416.0864 | 3.0118 | 416.0687
3.0136 | 417.336 | 3.0115 | 417.3182
3.0134 | 418.5855 | 3.0113 | 418.5676
3.0133 | 419.835 | 3.011 | 419.8171
3.0131 | 421.0845 | 3.0108 | 421.0664
3.0131 | 422.334 | 3.0105 | 422.3159
3.0129 | 423.5835 | 3.0103 | 423.5653
3.0129 | 424.833 | 3.01 | 424.8148
3.0128 | 426.0825 | 3.0099 | 426.0642
3.0126 | 427.332 | 3.0095 | 427.3136
3.0124 | 428.5815 | 3.0094 | 428.5631
3.0124 | 429.831 | 3.0092 | 429.8124
3.0123 | 431.0805 | 3.0089 | 431.0619
3.0121 | 432.33 | 3.0086 | 432.3113
3.0121 | 433.5795 | 3.0084 | 433.5608
3.012 | 434.829 | 3.0083 | 434.8102
3.012 | 436.0785 | 3.0079 | 436.0596
3.0118 | 437.328 | 3.0078 | 437.3091
3.0116 | 438.5774 | 3.0074 | 438.5585
3.0115 | 439.827 | 3.0073 | 439.8079
3.0113 | 441.0764 | 3.007 | 441.0573
3.0113 | 442.326 | 3.0066 | 442.3068
3.0112 | 443.5755 | 3.0065 | 443.5562
3.0112 | 444.825 | 3.0062 | 444.8056
3.011 | 446.0745 | 3.006 | 446.0551
3.0108 | 447.324 | 3.0058 | 447.3045
3.0107 | 448.5735 | 3.0055 | 448.554
3.0107 | 449.823 | 3.0052 | 449.8034
3.0105 | 451.0725 | 3.005 | 451.0529
3.0103 | 452.322 | 3.0049 | 452.3023
3.0102 | 453.5715 | 3.0045 | 453.5518
3.0102 | 454.821 | 3.0044 | 454.8012
3.01 | 456.0705 | 3.0041 | 456.0507
3.0099 | 457.32 | 3.0039 | 457.3001
3.0097 | 458.5695 | 3.0036 | 458.5496
3.0097 | 459.819 | 3.0032 | 459.799
3.0095 | 461.0685 | 3.0031 | 461.0484
3.0095 | 462.318 | 3.0029 | 462.2979
3.0094 | 463.5675 | 3.0026 | 463.5472
3.0092 | 464.817 | 3.0024 | 464.7967
3.0091 | 466.0665 | 3.0021 | 466.0461
3.0091 | 467.316 | 3.002 | 467.2956
3.0089 | 468.5655 | 3.0016 | 468.545
3.0087 | 469.815 | 3.0013 | 469.7944
3.0087 | 471.0644 | 3.0011 | 471.0439
3.0086 | 472.314 | 3.0008 | 472.2934
3.0084 | 473.5635 | 3.0007 | 473.5428
3.0083 | 474.8129 | 3.0003 | 474.7923
3.0083 | 476.0624 | 3 | 476.0416
3.0081 | 477.312 | 2.9999 | 477.2911
3.0079 | 478.5614 | 2.9995 | 478.5405
3.0079 | 479.811 | 2.9994 | 479.7899
3.0078 | 481.0604 | 2.9991 | 481.0394
3.0076 | 482.3099 | 2.9989 | 482.2888
3.0076 | 483.5595 | 2.9986 | 483.5382
3.0074 | 484.809 | 2.9984 | 484.7877
3.0073 | 486.0584 | 2.9981 | 486.0371
3.0071 | 487.308 | 2.9979 | 487.2866
3.007 | 488.5574 | 2.9976 | 488.536
3.007 | 489.8069 | 2.9973 | 489.7853
3.0068 | 491.0564 | 2.9971 | 491.0348
3.0066 | 492.3059 | 2.9968 | 492.2843
3.0065 | 493.5554 | 2.9966 | 493.5337
3.0063 | 494.8049 | 2.9963 | 494.7832
3.0062 | 496.0544 | 2.996 | 496.0326
3.0062 | 497.304 | 2.9958 | 497.282
3.006 | 498.5535 | 2.9955 | 498.5314
3.0058 | 499.8029 | 2.9952 | 499.7808
3.0057 | 501.0524 | 2.995 | 501.0303
3.0055 | 502.302 | 2.9947 | 502.2797
3.0055 | 503.5515 | 2.9945 | 503.5291
3.0053 | 504.801 | 2.9942 | 504.7786
3.0053 | 506.0505 | 2.994 | 506.028
3.0052 | 507.3 | 2.9937 | 507.2775
3.005 | 508.5495 | 2.9934 | 508.5269
3.0049 | 509.799 | 2.9932 | 509.7764
3.0049 | 511.0484 | 2.9929 | 511.0258
3.0047 | 512.298 | 2.9926 | 512.2752
3.0045 | 513.5475 | 2.9924 | 513.5247
3.0044 | 514.7969 | 2.9921 | 514.7741
3.0042 | 516.0464 | 2.9918 | 516.0236
3.0041 | 517.296 | 2.9915 | 517.273
3.0039 | 518.5455 | 2.9913 | 518.5225
3.0039 | 519.795 | 2.991 | 519.772
3.0037 | 521.0444 | 2.9907 | 521.0214
3.0036 | 522.2939 | 2.9905 | 522.2708
3.0036 | 523.5434 | 2.9902 | 523.5203
3.0032 | 524.7929 | 2.99 | 524.7697
3.0032 | 526.0424 | 2.9897 | 526.0192
3.0031 | 527.2919 | 2.9894 | 527.2686
3.0029 | 528.5414 | 2.989 | 528.518
3.0028 | 529.7909 | 2.9889 | 529.7674
3.0026 | 531.0404 | 2.9886 | 531.0169
3.0026 | 532.2899 | 2.9882 | 532.2663
3.0024 | 533.5395 | 2.9881 | 533.5158
3.0023 | 534.7889 | 2.9878 | 534.7652
3.0021 | 536.0384 | 2.9874 | 536.0146
3.002 | 537.2879 | 2.9871 | 537.264
3.0018 | 538.5374 | 2.9868 | 538.5134
3.0018 | 539.7869 | 2.9866 | 539.7628
3.0016 | 541.0364 | 2.9863 | 541.0122
3.0015 | 542.2859 | 2.986 | 542.2617
3.0013 | 543.5354 | 2.9857 | 543.5112
3.0011 | 544.7849 | 2.9853 | 544.7605
3.001 | 546.0344 | 2.9852 | 546.01
3.0008 | 547.2839 | 2.9848 | 547.2594
3.0007 | 548.5334 | 2.9847 | 548.5088
3.0007 | 549.7829 | 2.9844 | 549.7583
3.0005 | 551.0324 | 2.984 | 551.0077
3.0003 | 552.2819 | 2.9837 | 552.2572
3.0002 | 553.5314 | 2.9834 | 553.5066
3 | 554.7809 | 2.9832 | 554.756
3 | 556.0304 | 2.9829 | 556.0055
2.9999 | 557.2799 | 2.9826 | 557.2549
2.9997 | 558.5294 | 2.9823 | 558.5044
2.9995 | 559.7789 | 2.9819 | 559.7538
2.9994 | 561.0283 | 2.9816 | 561.0032
2.9992 | 562.2778 | 2.9815 | 562.2526
2.9991 | 563.5273 | 2.9811 | 563.502
2.9989 | 564.7768 | 2.9808 | 564.7516
2.9987 | 566.0263 | 2.9805 | 566.0009
2.9987 | 567.2758 | 2.9803 | 567.2504
2.9984 | 568.5252 | 2.98 | 568.4998
2.9984 | 569.7748 | 2.9797 | 569.7492
2.9982 | 571.0242 | 2.9794 | 570.9987
2.9981 | 572.2737 | 2.979 | 572.2481
2.9979 | 573.5232 | 2.9789 | 573.4976
2.9978 | 574.7728 | 2.9786 | 574.747
2.9976 | 576.0221 | 2.9782 | 575.9964
2.9974 | 577.2717 | 2.9779 | 577.2458
2.9973 | 578.5212 | 2.9776 | 578.4953
2.9971 | 579.7707 | 2.9773 | 579.7447
2.997 | 581.0202 | 2.9769 | 580.994
2.9968 | 582.2697 | 2.9766 | 582.2436
2.9968 | 583.5192 | 2.9765 | 583.493
2.9965 | 584.7687 | 2.9761 | 584.7424
2.9965 | 586.0181 | 2.9758 | 585.9918
2.9961 | 587.2676 | 2.9755 | 587.2412
2.9961 | 588.5171 | 2.9752 | 588.4908
2.996 | 589.7667 | 2.9748 | 589.7401
2.9958 | 591.0161 | 2.9745 | 590.9896
2.9957 | 592.2656 | 2.9742 | 592.239
2.9955 | 593.5151 | 2.9739 | 593.4885
2.9953 | 594.7646 | 2.9736 | 594.738
2.9952 | 596.0141 | 2.9732 | 595.9874
2.995 | 597.2636 | 2.9729 | 597.2368
2.9949 | 598.5131 | 2.9727 | 598.4863
2.9947 | 599.7626 | 2.9724 | 599.7357
2.9945 | 601.012 | 2.9721 | 600.9852
2.9944 | 602.2615 | 2.9718 | 602.2347
2.9942 | 603.511 | 2.9715 | 603.484
2.994 | 604.7605 | 2.9711 | 604.7334
2.9939 | 606.01 | 2.9708 | 605.9828
2.9937 | 607.2595 | 2.9705 | 607.2323
2.9936 | 608.509 | 2.9702 | 608.4817
2.9934 | 609.7585 | 2.9698 | 609.7312
2.9932 | 611.008 | 2.9695 | 610.9806
2.9931 | 612.2575 | 2.9692 | 612.2301
2.9929 | 613.5069 | 2.9689 | 613.4795
2.9928 | 614.7564 | 2.9685 | 614.729
2.9926 | 616.0059 | 2.9684 | 615.9784
2.9924 | 617.2555 | 2.9679 | 617.2278
2.9923 | 618.5049 | 2.9677 | 618.4772
2.9921 | 619.7544 | 2.9673 | 619.7266
2.992 | 621.0039 | 2.9669 | 620.976
2.9918 | 622.2535 | 2.9666 | 622.2255
2.9916 | 623.5029 | 2.9665 | 623.4748
2.9915 | 624.7525 | 2.966 | 624.7242
2.9913 | 626.002 | 2.9656 | 625.9737
2.9911 | 627.2514 | 2.9653 | 627.2231
2.991 | 628.5009 | 2.965 | 628.4725
2.9908 | 629.7504 | 2.9647 | 629.722
2.9907 | 630.9999 | 2.9644 | 630.9714
2.9905 | 632.2494 | 2.9642 | 632.2208
2.9903 | 633.4989 | 2.9639 | 633.4703
2.9902 | 634.7484 | 2.9634 | 634.7196
2.99 | 635.9979 | 2.9631 | 635.9691
2.9899 | 637.2474 | 2.9627 | 637.2185
2.9897 | 638.4969 | 2.9624 | 638.468
2.9895 | 639.7464 | 2.9621 | 639.7174
2.9894 | 640.9959 | 2.9618 | 640.9669
2.989 | 642.2455 | 2.9614 | 642.2163
2.9889 | 643.4949 | 2.9611 | 643.4657
2.9887 | 644.7444 | 2.9608 | 644.7151
2.9886 | 645.9939 | 2.9605 | 645.9646
2.9884 | 647.2435 | 2.96 | 647.2141
2.9882 | 648.493 | 2.9598 | 648.4634
2.9881 | 649.7424 | 2.9595 | 649.7128
2.9879 | 650.9919 | 2.959 | 650.9623
2.9878 | 652.2414 | 2.9587 | 652.2117
2.9876 | 653.491 | 2.9584 | 653.4611
2.9874 | 654.7405 | 2.9581 | 654.7106
2.9873 | 655.9899 | 2.9577 | 655.96
2.9871 | 657.2395 | 2.9574 | 657.2094
2.9868 | 658.489 | 2.9571 | 658.4589
2.9868 | 659.7385 | 2.9568 | 659.7084
2.9866 | 660.988 | 2.9564 | 660.9578
2.9863 | 662.2375 | 2.9561 | 662.2072
2.9861 | 663.4869 | 2.9556 | 663.4567
2.986 | 664.7364 | 2.9553 | 664.7061
2.9858 | 665.9858 | 2.955 | 665.9556
2.9857 | 667.2353 | 2.9547 | 667.2051
2.9855 | 668.4848 | 2.9542 | 668.4544
2.9853 | 669.7344 | 2.954 | 669.7039
2.9852 | 670.9838 | 2.9535 | 670.9534
2.9848 | 672.2333 | 2.9532 | 672.2028
2.9848 | 673.4828 | 2.9529 | 673.4523
2.9845 | 674.7324 | 2.9526 | 674.7017
2.9844 | 675.9819 | 2.9522 | 675.9512
2.9842 | 677.2313 | 2.9518 | 677.2005
2.984 | 678.4808 | 2.9514 | 678.45
2.9839 | 679.7303 | 2.9511 | 679.6995
2.9837 | 680.9798 | 2.9508 | 680.9488
2.9834 | 682.2293 | 2.9505 | 682.1983
2.9832 | 683.4788 | 2.9502 | 683.4477
2.9831 | 684.7284 | 2.9497 | 684.6972
2.9829 | 685.9778 | 2.9493 | 685.9467
2.9828 | 687.2272 | 2.949 | 687.196
2.9826 | 688.4768 | 2.9487 | 688.4455
2.9824 | 689.7263 | 2.9482 | 689.6949
2.9821 | 690.9758 | 2.9479 | 690.9444
2.9819 | 692.2253 | 2.9476 | 692.1938
2.9818 | 693.4747 | 2.9472 | 693.4433
2.9818 | 694.7242 | 2.9469 | 694.6927
2.9815 | 695.9737 | 2.9464 | 695.9421
2.9811 | 697.2232 | 2.9461 | 697.1916
2.9811 | 698.4728 | 2.9458 | 698.441
2.981 | 699.7222 | 2.9455 | 699.6904
2.9807 | 700.9717 | 2.945 | 700.9398
2.9805 | 702.2212 | 2.9447 | 702.1892
2.9803 | 703.4708 | 2.9442 | 703.4388
2.9802 | 704.7202 | 2.9439 | 704.688
2.98 | 705.9697 | 2.9435 | 705.9375
2.9797 | 707.2192 | 2.9432 | 707.1869
2.9795 | 708.4688 | 2.9429 | 708.4363
2.9794 | 709.7182 | 2.9424 | 709.6858
2.9792 | 710.9678 | 2.9421 | 710.9353
2.979 | 712.2172 | 2.9416 | 712.1846
2.9789 | 713.4668 | 2.9413 | 713.434
2.9786 | 714.7162 | 2.941 | 714.6835
2.9784 | 715.9657 | 2.9405 | 715.9329
2.9782 | 717.2152 | 2.9403 | 717.1823
2.9781 | 718.4648 | 2.9398 | 718.4317
2.9779 | 719.7142 | 2.9393 | 719.6811
2.9776 | 720.9637 | 2.939 | 720.9306
2.9774 | 722.2132 | 2.9387 | 722.1801
2.9773 | 723.4627 | 2.9382 | 723.4294
2.9771 | 724.7121 | 2.9379 | 724.679
2.9768 | 725.9617 | 2.9374 | 725.9284
2.9766 | 727.2112 | 2.9371 | 727.1778
2.9765 | 728.4607 | 2.9368 | 728.4273
2.9763 | 729.7101 | 2.9363 | 729.6767
2.976 | 730.9597 | 2.9359 | 730.9261
2.976 | 732.2092 | 2.9356 | 732.1755
2.9757 | 733.4588 | 2.9351 | 733.4249
2.9755 | 734.7082 | 2.9348 | 734.6744
2.9753 | 735.9577 | 2.9343 | 735.9239
2.975 | 737.2072 | 2.934 | 737.1733
2.9748 | 738.4567 | 2.9335 | 738.4227
2.9747 | 739.7062 | 2.9332 | 739.6721
2.9744 | 740.9557 | 2.9329 | 740.9215
2.9742 | 742.2052 | 2.9324 | 742.171
2.974 | 743.4547 | 2.9319 | 743.4204
2.9739 | 744.7041 | 2.9316 | 744.6698
2.9736 | 745.9536 | 2.9311 | 745.9192
2.9734 | 747.2031 | 2.9308 | 747.1687
2.9732 | 748.4526 | 2.9303 | 748.4182
2.9729 | 749.702 | 2.93 | 749.6676
2.9727 | 750.9516 | 2.9295 | 750.917
2.9726 | 752.2011 | 2.9292 | 752.1665
2.9723 | 753.4506 | 2.9288 | 753.4158
2.9721 | 754.7002 | 2.9284 | 754.6653
2.9719 | 755.9497 | 2.9279 | 755.9148
2.9718 | 757.1991 | 2.9274 | 757.1642
2.9715 | 758.4487 | 2.9271 | 758.4136
2.9713 | 759.6981 | 2.9268 | 759.663
2.971 | 760.9476 | 2.9263 | 760.9124
2.9708 | 762.1972 | 2.9259 | 762.1619
2.9706 | 763.4467 | 2.9255 | 763.4113
2.9703 | 764.6962 | 2.925 | 764.6607
2.9702 | 765.9457 | 2.9247 | 765.9101
2.97 | 767.1951 | 2.9242 | 767.1596
2.9697 | 768.4447 | 2.9238 | 768.4091
2.9695 | 769.6941 | 2.9234 | 769.6585
2.9694 | 770.9436 | 2.9229 | 770.9077
2.969 | 772.1931 | 2.9226 | 772.1572
2.9689 | 773.4427 | 2.9221 | 773.4068
2.9687 | 774.692 | 2.9216 | 774.6561
2.9684 | 775.9416 | 2.9213 | 775.9056
2.9682 | 777.1911 | 2.9208 | 777.155
2.9681 | 778.4406 | 2.9203 | 778.4043
2.9677 | 779.69 | 2.92 | 779.6538
2.9676 | 780.9396 | 2.9195 | 780.9032
2.9674 | 782.1891 | 2.919 | 782.1525
2.9671 | 783.4386 | 2.9185 | 783.402
2.9669 | 784.6881 | 2.918 | 784.6515
2.9666 | 785.9376 | 2.9177 | 785.9009
2.9665 | 787.187 | 2.9172 | 787.1503
2.9661 | 788.4365 | 2.9167 | 788.3997
2.966 | 789.686 | 2.9164 | 789.6492
2.9658 | 790.9357 | 2.9158 | 790.8986
2.9655 | 792.1852 | 2.9155 | 792.1481
2.9653 | 793.4347 | 2.915 | 793.3975
2.965 | 794.6842 | 2.9145 | 794.6469
2.9648 | 795.9336 | 2.914 | 795.8963
2.9645 | 797.1832 | 2.9137 | 797.1457
2.9644 | 798.4327 | 2.9132 | 798.3951
2.964 | 799.6821 | 2.9127 | 799.6445
2.9639 | 800.9316 | 2.9122 | 800.8939
2.9637 | 802.1812 | 2.9117 | 802.1433
2.9634 | 803.4307 | 2.9113 | 803.3926
2.9632 | 804.6802 | 2.9108 | 804.642
2.9631 | 805.9297 | 2.9103 | 805.8915
2.9627 | 807.1791 | 2.91 | 807.1409
2.9624 | 808.4286 | 2.9095 | 808.3902
2.9623 | 809.678 | 2.909 | 809.6397
2.9619 | 810.9276 | 2.9085 | 810.8892
2.9618 | 812.1772 | 2.9079 | 812.1386
2.9614 | 813.4267 | 2.9075 | 813.3879
2.9613 | 814.6762 | 2.9071 | 814.6373
2.961 | 815.9256 | 2.9066 | 815.8868
2.9608 | 817.1751 | 2.9061 | 817.1361
2.9605 | 818.4246 | 2.9056 | 818.3856
2.9603 | 819.6742 | 2.9053 | 819.6349
2.96 | 820.9237 | 2.9046 | 820.8843
2.9598 | 822.1732 | 2.9042 | 822.1338
2.9595 | 823.4228 | 2.9037 | 823.3832
2.9592 | 824.6723 | 2.9032 | 824.6325
2.959 | 825.9218 | 2.9027 | 825.882
2.9587 | 827.1714 | 2.9022 | 827.1315
2.9585 | 828.4209 | 2.9017 | 828.3809
2.9582 | 829.6703 | 2.9013 | 829.6303
2.9581 | 830.9198 | 2.9008 | 830.8797
2.9577 | 832.1693 | 2.9001 | 832.1291
2.9574 | 833.4188 | 2.8996 | 833.3786
2.9573 | 834.6684 | 2.8992 | 834.628
2.9569 | 835.9179 | 2.8987 | 835.8773
2.9566 | 837.1674 | 2.8982 | 837.1268
2.9564 | 838.417 | 2.8977 | 838.3762
2.9563 | 839.6665 | 2.8971 | 839.6256
2.956 | 840.916 | 2.8966 | 840.8751
2.9556 | 842.1657 | 2.8961 | 842.1244
2.9553 | 843.4151 | 2.8956 | 843.3739
2.9552 | 844.6646 | 2.8951 | 844.6233
2.9548 | 845.9144 | 2.8945 | 845.8726
2.9547 | 847.1639 | 2.8941 | 847.1221
2.9543 | 848.4134 | 2.8935 | 848.3716
2.954 | 849.663 | 2.893 | 849.621
2.9537 | 850.9125 | 2.8924 | 850.8703
2.9535 | 852.1619 | 2.8921 | 852.1197
2.9532 | 853.4113 | 2.8914 | 853.3692
2.9529 | 854.6612 | 2.8909 | 854.6186
2.9527 | 855.9107 | 2.8904 | 855.868
2.9524 | 857.1602 | 2.8898 | 857.1174
2.9521 | 858.4098 | 2.8893 | 858.3668
2.9518 | 859.6592 | 2.8888 | 859.6164
2.9516 | 860.9087 | 2.8882 | 860.8656
2.9513 | 862.1582 | 2.8877 | 862.115
2.951 | 863.4078 | 2.8872 | 863.3644
2.9508 | 864.6572 | 2.8866 | 864.6138
2.9505 | 865.9069 | 2.8861 | 865.8633
2.9502 | 867.1564 | 2.8856 | 867.1127
2.95 | 868.406 | 2.885 | 868.3621
2.9497 | 869.6556 | 2.8845 | 869.6115
2.9493 | 870.9052 | 2.8838 | 870.8609
2.949 | 872.1547 | 2.8833 | 872.1103
2.9487 | 873.4043 | 2.8827 | 873.3597
2.9485 | 874.6538 | 2.8822 | 874.6092
2.9482 | 875.9033 | 2.8817 | 875.8587
2.9479 | 877.1528 | 2.8811 | 877.108
2.9476 | 878.4022 | 2.8804 | 878.3575
2.9472 | 879.6518 | 2.8799 | 879.6068
2.9471 | 880.9013 | 2.8793 | 880.8563
2.9468 | 882.1508 | 2.8788 | 882.1056
2.9464 | 883.4002 | 2.8782 | 883.3551
2.9461 | 884.6496 | 2.8777 | 884.6045
2.9458 | 885.899 | 2.877 | 885.854
2.9455 | 887.1485 | 2.8766 | 887.1034
2.9453 | 888.398 | 2.8759 | 888.3528
2.9448 | 889.6475 | 2.8753 | 889.6022
2.9447 | 890.897 | 2.8748 | 890.8516
2.9443 | 892.1464 | 2.8741 | 892.1011
2.944 | 893.3959 | 2.8735 | 893.3505
2.9437 | 894.6453 | 2.873 | 894.5998
2.9434 | 895.8945 | 2.8724 | 895.8492
2.9432 | 897.144 | 2.8717 | 897.0988
2.9429 | 898.3934 | 2.8711 | 898.3482
2.9426 | 899.643 | 2.8706 | 899.5975
2.9422 | 900.8926 | 2.8699 | 900.8468
2.9418 | 902.142 | 2.8693 | 902.0964
2.9416 | 903.3916 | 2.8688 | 903.3458
2.9413 | 904.6411 | 2.8682 | 904.5952
2.941 | 905.8906 | 2.8675 | 905.8446
2.9406 | 907.1401 | 2.8669 | 907.094
2.9405 | 908.3894 | 2.8664 | 908.3435
2.94 | 909.6389 | 2.8657 | 909.5929
2.9397 | 910.8884 | 2.8651 | 910.8423
2.9393 | 912.1379 | 2.8645 | 912.0917
2.939 | 913.3872 | 2.8638 | 913.3412
2.9389 | 914.6367 | 2.8632 | 914.5905
2.9384 | 915.8862 | 2.8625 | 915.8399
2.938 | 917.1357 | 2.8619 | 917.0893
2.9377 | 918.385 | 2.8614 | 918.3388
2.9376 | 919.6344 | 2.8606 | 919.5882
2.9371 | 920.8837 | 2.8601 | 920.8376
2.9368 | 922.1332 | 2.8595 | 922.087
2.9364 | 923.3827 | 2.8586 | 923.3364
2.9361 | 924.6322 | 2.8582 | 924.5859
2.9358 | 925.8816 | 2.8575 | 925.8353
2.9355 | 927.1311 | 2.8569 | 927.0847
2.9351 | 928.3806 | 2.8561 | 928.3341
2.9348 | 929.6301 | 2.8554 | 929.5836
2.9345 | 930.8798 | 2.8548 | 930.8329
2.9342 | 932.1292 | 2.8541 | 932.0823
2.9339 | 933.3788 | 2.8535 | 933.3317
2.9335 | 934.6282 | 2.8528 | 934.5812
2.9332 | 935.8778 | 2.8522 | 935.8307
2.9329 | 937.1275 | 2.8514 | 937.0799
2.9326 | 938.377 | 2.8507 | 938.3293
2.9322 | 939.6265 | 2.8501 | 939.5788
2.9319 | 940.876 | 2.8494 | 940.8282
2.9314 | 942.1255 | 2.8488 | 942.0776
2.9311 | 943.375 | 2.848 | 943.3269
2.9308 | 944.6244 | 2.8473 | 944.5764
2.9305 | 945.8739 | 2.8467 | 945.8259
2.93 | 947.1235 | 2.8461 | 947.0752
2.9297 | 948.373 | 2.8452 | 948.3246
2.9295 | 949.6226 | 2.8446 | 949.574
2.929 | 950.8722 | 2.844 | 950.8235
2.9287 | 952.1216 | 2.8432 | 952.0729
2.9284 | 953.371 | 2.8425 | 953.3223
2.9279 | 954.6206 | 2.8419 | 954.5716
2.9276 | 955.8701 | 2.8411 | 955.8211
2.9272 | 957.1196 | 2.8404 | 957.0703
2.9269 | 958.369 | 2.8396 | 958.3198
2.9264 | 959.6182 | 2.839 | 959.5692
2.9261 | 960.8677 | 2.8381 | 960.8186
2.9258 | 962.1171 | 2.8375 | 962.0679
2.9253 | 963.3667 | 2.8367 | 963.3174
2.925 | 964.6162 | 2.8359 | 964.5668
2.9247 | 965.8657 | 2.8352 | 965.8161
2.9242 | 967.1151 | 2.8344 | 967.0655
2.9238 | 968.3644 | 2.8338 | 968.3149
2.9235 | 969.6139 | 2.833 | 969.5644
2.923 | 970.8633 | 2.8322 | 970.8138
2.9227 | 972.1127 | 2.8315 | 972.0631
2.9224 | 973.3622 | 2.8307 | 973.3125
2.9219 | 974.6116 | 2.8299 | 974.5619
2.9216 | 975.8611 | 2.8293 | 975.8114
2.9213 | 977.1105 | 2.8285 | 977.0608
2.9208 | 978.3598 | 2.8277 | 978.3101
2.9205 | 979.6092 | 2.8269 | 979.5596
2.9201 | 980.8585 | 2.826 | 980.8089
2.9196 | 982.1079 | 2.8252 | 982.0584
2.9193 | 983.3574 | 2.8244 | 983.3077
2.9188 | 984.6071 | 2.8236 | 984.5572
2.9185 | 985.8568 | 2.8228 | 985.8066
2.918 | 987.1064 | 2.822 | 987.0559
2.9177 | 988.3558 | 2.8212 | 988.3053
2.9172 | 989.6052 | 2.8204 | 989.5548
2.9169 | 990.8548 | 2.8196 | 990.8041
2.9164 | 992.1043 | 2.8188 | 992.0535
2.9161 | 993.3538 | 2.818 | 993.303
2.9156 | 994.6034 | 2.8172 | 994.5524
2.9153 | 995.8529 | 2.8162 | 995.8019
2.9148 | 997.1024 | 2.8154 | 997.0513
2.9143 | 998.3517 | 2.8146 | 998.3006
2.914 | 999.6011 | 2.8138 | 999.55
2.9135 | 1000.851 | 2.813 | 1000.799
2.9132 | 1002.1 | 2.812 | 1002.049
2.9127 | 1003.349 | 2.8112 | 1003.298
2.9122 | 1004.599 | 2.8102 | 1004.548
2.9119 | 1005.848 | 2.8094 | 1005.797
2.9114 | 1007.0976 | 2.8085 | 1007.0464
2.9111 | 1008.347 | 2.8076 | 1008.296
2.9106 | 1009.597 | 2.8068 | 1009.545
2.9101 | 1010.846 | 2.8059 | 1010.794
2.9098 | 1012.096 | 2.8051 | 1012.044
2.9093 | 1013.345 | 2.8041 | 1013.293
2.9088 | 1014.595 | 2.8031 | 1014.543
2.9085 | 1015.844 | 2.8022 | 1015.792
2.908 | 1017.094 | 2.8014 | 1017.041
2.9075 | 1018.343 | 2.8004 | 1018.291
2.9072 | 1019.592 | 2.7994 | 1019.54
2.9067 | 1020.842 | 2.7984 | 1020.7896
2.9063 | 1022.091 | 2.7976 | 1022.039
2.9058 | 1023.341 | 2.7967 | 1023.288
2.9054 | 1024.59 | 2.7955 | 1024.538
2.905 | 1025.84 | 2.7946 | 1025.7872
2.9045 | 1027.089 | 2.7938 | 1027.037
2.9042 | 1028.339 | 2.7928 | 1028.286
2.9037 | 1029.588 | 2.7918 | 1029.535
2.9032 | 1030.8376 | 2.7907 | 1030.785
2.9027 | 1032.0872 | 2.7897 | 1032.034
2.9024 | 1033.3368 | 2.7888 | 1033.283
2.9019 | 1034.586 | 2.7878 | 1034.533
2.9014 | 1035.836 | 2.7867 | 1035.782
2.9009 | 1037.085 | 2.7857 | 1037.032
2.9004 | 1038.335 | 2.7847 | 1038.281
2.9 | 1039.584 | 2.7836 | 1039.53
2.8995 | 1040.834 | 2.7826 | 1040.78
2.899 | 1042.083 | 2.7815 | 1042.029
2.8985 | 1043.332 | 2.7805 | 1043.279
2.898 | 1044.582 | 2.7794 | 1044.528
2.8975 | 1045.831 | 2.7783 | 1045.777
2.8972 | 1047.081 | 2.7773 | 1047.027
2.8966 | 1048.33 | 2.7762 | 1048.276
2.8961 | 1049.58 | 2.775 | 1049.5256
2.8958 | 1050.829 | 2.7739 | 1050.775
2.8951 | 1052.079 | 2.7728 | 1052.024
2.8946 | 1053.328 | 2.7717 | 1053.274
2.8943 | 1054.5776 | 2.7705 | 1054.523
2.8937 | 1055.827 | 2.7692 | 1055.773
2.8932 | 1057.077 | 2.7681 | 1057.022
2.8927 | 1058.326 | 2.767 | 1058.271
2.8922 | 1059.576 | 2.7657 | 1059.5208
2.8917 | 1060.825 | 2.7646 | 1060.77
2.8912 | 1062.074 | 2.7634 | 1062.019
2.8908 | 1063.324 | 2.7621 | 1063.269
2.8903 | 1064.573 | 2.7608 | 1064.518
2.8898 | 1065.823 | 2.7596 | 1065.768
2.8891 | 1067.072 | 2.7584 | 1067.017
2.8887 | 1068.322 | 2.757 | 1068.2664
2.8882 | 1069.571 | 2.7558 | 1069.516
2.8877 | 1070.821 | 2.7546 | 1070.765
2.887 | 1072.07 | 2.7533 | 1072.0144
2.8866 | 1073.32 | 2.752 | 1073.264
2.8861 | 1074.569 | 2.7505 | 1074.513
2.8856 | 1075.8184 | 2.7492 | 1075.763
2.8851 | 1077.068 | 2.7478 | 1077.012
2.8845 | 1078.317 | 2.7465 | 1078.261
2.884 | 1079.567 | 2.745 | 1079.511
2.8835 | 1080.816 | 2.7436 | 1080.76
2.8829 | 1082.066 | 2.7423 | 1082.0096
2.8824 | 1083.3152 | 2.7408 | 1083.259
2.8817 | 1084.5648 | 2.7394 | 1084.508
2.8812 | 1085.814 | 2.7379 | 1085.758
2.8808 | 1087.064 | 2.7365 | 1087.007
2.8801 | 1088.313 | 2.735 | 1088.257
2.8795 | 1089.563 | 2.7334 | 1089.506
2.879 | 1090.812 | 2.732 | 1090.755
2.8785 | 1092.062 | 2.7305 | 1092.0048
2.8779 | 1093.311 | 2.7289 | 1093.254
2.8774 | 1094.56 | 2.7271 | 1094.504
2.8767 | 1095.81 | 2.7257 | 1095.753
2.8762 | 1097.06 | 2.724 | 1097.002
2.8756 | 1098.309 | 2.7224 | 1098.252
2.8749 | 1099.559 | 2.7207 | 1099.501
2.8743 | 1100.808 | 2.719 | 1100.75
2.8738 | 1102.057 | 2.7173 | 1102
2.8733 | 1103.307 | 2.7155 | 1103.249
2.8727 | 1104.556 | 2.7139 | 1104.499
2.872 | 1105.806 | 2.7121 | 1105.748
2.8716 | 1107.056 | 2.7102 | 1106.998
2.8709 | 1108.305 | 2.7084 | 1108.247
2.8703 | 1109.555 | 2.7066 | 1109.496
2.8696 | 1110.804 | 2.7047 | 1110.7456
2.869 | 1112.053 | 2.7027 | 1111.995
2.8685 | 1113.303 | 2.7008 | 1113.244
2.8678 | 1114.552 | 2.6989 | 1114.4936
2.8672 | 1115.802 | 2.6969 | 1115.743
2.8666 | 1117.051 | 2.6948 | 1116.992
2.8659 | 1118.301 | 2.6927 | 1118.242
2.8654 | 1119.55 | 2.6906 | 1119.491
2.8648 | 1120.8 | 2.6885 | 1120.741
2.8641 | 1122.049 | 2.6864 | 1121.99
2.8635 | 1123.299 | 2.6842 | 1123.239
2.8628 | 1124.548 | 2.6819 | 1124.489
2.8622 | 1125.798 | 2.6798 | 1125.738
2.8615 | 1127.047 | 2.6776 | 1126.987
2.8611 | 1128.296 | 2.6751 | 1128.237
2.8603 | 1129.546 | 2.6727 | 1129.486
2.8596 | 1130.7952 | 2.6703 | 1130.736
2.859 | 1132.0448 | 2.6679 | 1131.985
2.8583 | 1133.294 | 2.6655 | 1133.2344
2.8577 | 1134.544 | 2.6629 | 1134.484
2.857 | 1135.793 | 2.6603 | 1135.733
2.8564 | 1137.042 | 2.6576 | 1136.983
2.8556 | 1138.292 | 2.6548 | 1138.232
2.8549 | 1139.542 | 2.6522 | 1139.481
2.8543 | 1140.7912 | 2.6493 | 1140.731
2.8536 | 1142.041 | 2.6464 | 1141.98
2.8528 | 1143.29 | 2.6435 | 1143.229
2.8522 | 1144.54 | 2.6405 | 1144.479
2.8515 | 1145.789 | 2.6375 | 1145.728
2.8507 | 1147.038 | 2.6343 | 1146.978
2.8501 | 1148.288 | 2.6311 | 1148.227
2.8493 | 1149.538 | 2.6279 | 1149.476
2.8486 | 1150.787 | 2.6246 | 1150.726
2.8478 | 1152.036 | 2.6212 | 1151.975
2.8472 | 1153.286 | 2.6177 | 1153.224
2.8464 | 1154.535 | 2.6141 | 1154.474
2.8457 | 1155.785 | 2.6104 | 1155.7232
2.8449 | 1157.034 | 2.6067 | 1156.973
2.8443 | 1158.284 | 2.6028 | 1158.222
2.8435 | 1159.533 | 2.599 | 1159.471
2.8428 | 1160.783 | 2.5948 | 1160.7208
2.842 | 1162.032 | 2.5907 | 1161.97
2.8412 | 1163.282 | 2.5864 | 1163.219
2.8404 | 1164.531 | 2.582 | 1164.469
2.8396 | 1165.7808 | 2.5775 | 1165.718
2.8388 | 1167.03 | 2.5728 | 1166.968
2.838 | 1168.28 | 2.5681 | 1168.217
2.8373 | 1169.529 | 2.5631 | 1169.4664
2.8365 | 1170.778 | 2.558 | 1170.716
2.8357 | 1172.028 | 2.5528 | 1171.965
2.8349 | 1173.278 | 2.5473 | 1173.2144
2.8341 | 1174.527 | 2.5418 | 1174.464
2.8333 | 1175.776 | 2.5359 | 1175.713
2.8325 | 1177.026 | 2.5299 | 1176.9624
2.8317 | 1178.275 | 2.5238 | 1178.212
2.8307 | 1179.525 | 2.5173 | 1179.461
2.8299 | 1180.774 | 2.5107 | 1180.71
2.8291 | 1182.023 | 2.5036 | 1181.96
2.8281 | 1183.273 | 2.4965 | 1183.209
2.8273 | 1184.522 | 2.4887 | 1184.458
2.8265 | 1185.772 | 2.4808 | 1185.708
2.8256 | 1187.021 | 2.4726 | 1186.957
2.8248 | 1188.271 | 2.4637 | 1188.2064
2.8238 | 1189.52 | 2.4547 | 1189.456
2.8228 | 1190.769 | 2.4447 | 1190.705
2.822 | 1192.019 | 2.4344 | 1191.954
2.821 | 1193.268 | 2.4229 | 1193.204
2.8202 | 1194.5176 | 2.411 | 1194.453
2.8193 | 1195.767 | 2.3984 | 1195.702
2.8183 | 1197.0168 | 2.3842 | 1196.952
2.8173 | 1198.2664 | 2.3692 | 1198.201
2.8164 | 1199.516 | 2.3524 | 1199.4504
2.8156 | 1200.765 | 2.3345 | 1200.7
2.8146 | 1202.0144 | 2.3141 | 1201.949
2.8136 | 1203.264 | 2.2923 | 1203.198
2.8127 | 1204.513 | 2.2681 | 1204.448
2.8115 | 1205.763 | 2.2402 | 1205.697
2.8107 | 1207.012 | 2.2099 | 1206.9464
2.8097 | 1208.261 | 2.1745 | 1208.196
2.8086 | 1209.511 | 2.1353 | 1209.445
2.8076 | 1210.76 | 2.0892 | 1210.6944
2.8065 | 1212.01 | 2.037 | 1211.944
2.8055 | 1213.259 | 2.0022 | 1213.159
2.8044 | 1214.509 | 2.0002 | 1214.225
2.8035 | 1215.758 | 2.0002 | 1215.164
2.8025 | 1217.008 | 2.0002 | 1216.003
2.8014 | 1218.257 | 2.0002 | 1216.76
2.8002 | 1219.506 | 2.0002 | 1217.446
2.7993 | 1220.756 | 2.0002 | 1218.071
2.7981 | 1222.006 | 2.0001 | 1218.642
2.797 | 1223.255 | 2.0002 | 1219.164
2.7959 | 1224.504 | 2.0002 | 1219.644
2.7947 | 1225.754 | 2.0002 | 1220.085
2.7936 | 1227.003 | 2.0002 | 1220.492
2.7923 | 1228.253 | 2.0002 | 1220.868
2.7912 | 1229.502 | 2.0002 | 1221.215
2.7901 | 1230.751 | 2.0002 | 1221.5376
2.7889 | 1232.001 | 2.0004 | 1221.8376
2.7878 | 1233.25 | 2.0018 | 1222.119
2.7865 | 1234.5 | 2.0002 | 1222.384
2.7854 | 1235.749 | 2.0002 | 1222.629
2.7841 | 1236.999 | 2.0002 | 1222.8592
2.783 | 1238.248 | 2.0002 | 1223.076
2.7817 | 1239.498 | 2.0002 | 1223.2808
2.7805 | 1240.7472 | 2.0002 | 1223.475
2.7791 | 1241.9968 | 2.0002 | 1223.659
2.7778 | 1243.246 | 2.0002 | 1223.8336
2.7765 | 1244.496 | 2.0002 | 1224.001
2.7754 | 1245.745 | 2.0002 | 1224.16
2.7739 | 1246.995 | 2.0002 | 1224.313
2.7726 | 1248.244 | 2.0002 | 1224.459
2.7713 | 1249.4936 | 2.0002 | 1224.6
2.77 | 1250.743 | 2.0002 | 1224.735
2.7686 | 1251.9928 | 2.0002 | 1224.866
2.7673 | 1253.242 | 2.0002 | 1224.992
2.7658 | 1254.492 | 2.0002 | 1225.114
2.7646 | 1255.741 | 2.0002 | 1225.231
2.7631 | 1256.991 | 2.0002 | 1225.3456
2.7617 | 1258.24 | 2.0004 | 1225.457
2.7602 | 1259.49 | 2.0002 | 1225.564
2.7587 | 1260.7392 | 2.0002 | 1225.669
2.7573 | 1261.989 | 2.0002 | 1225.771
2.7558 | 1263.238 | 2.0002 | 1225.87
2.7544 | 1264.487 | 2.0002 | 1225.966
2.7528 | 1265.737 | 2.0002 | 1226.06
2.7513 | 1266.9864 | 2.0002 | 1226.152
2.7499 | 1268.236 | 2.0002 | 1226.242
2.7483 | 1269.485 | 2.0002 | 1226.3296
2.7466 | 1270.735 | 2.0002 | 1226.415
2.745 | 1271.984 | 2.0002 | 1226.4992
2.7436 | 1273.234 | 2.0002 | 1226.581
2.7418 | 1274.483 | 2.0002 | 1226.662
2.7402 | 1275.733 | 2.0002 | 1226.74
2.7386 | 1276.982 | 2.0002 | 1226.817
2.737 | 1278.232 | 2.0002 | 1226.8928
2.7353 | 1279.481 | 2.0002 | 1226.967
2.7336 | 1280.7304 | 2.0002 | 1227.04
2.7318 | 1281.98 | 2.0002 | 1227.111
2.7302 | 1283.229 | 2.0002 | 1227.181
2.7284 | 1284.479 | 2.0002 | 1227.25
2.7266 | 1285.728 | 2.0002 | 1227.318
2.7249 | 1286.978 | 2.0002 | 1227.384
2.7231 | 1288.227 | 2.0002 | 1227.449
2.7211 | 1289.477 | 2.0002 | 1227.514
2.7194 | 1290.726 | 2.0002 | 1227.577
2.7176 | 1291.976 | 2.0002 | 1227.639
2.7157 | 1293.225 | 2.0002 | 1227.7
2.7139 | 1294.474 | 2.0002 | 1227.76
2.7119 | 1295.724 | 2.0002 | 1227.819
2.71 | 1296.973 | 2.0002 | 1227.878
2.7081 | 1298.2224 | 2.0002 | 1227.935
2.706 | 1299.472 | 2.0002 | 1227.992
2.7042 | 1300.722 | 2.0002 | 1228.047
2.7021 | 1301.971 | 2.0002 | 1228.103
2.7002 | 1303.221 | 2.0002 | 1228.1568
2.6981 | 1304.47 | 2.0002 | 1228.21
2.696 | 1305.72 | 2.0002 | 1228.263
2.6939 | 1306.969 | 2.0002 | 1228.314
2.6916 | 1308.219 | 2.0002 | 1228.366
2.6897 | 1309.468 | 2.0002 | 1228.416
2.6874 | 1310.717 | 2.0002 | 1228.466
2.6853 | 1311.966 | 2.0002 | 1228.515
2.6831 | 1313.216 | 2.0002 | 1228.563
2.681 | 1314.465 | 2.0002 | 1228.612
2.6787 | 1315.715 | 2.0002 | 1228.659
2.6764 | 1316.964 | 2.0002 | 1228.705
2.6742 | 1318.214 | 2.0002 | 1228.751
2.6719 | 1319.4632 | 2.0002 | 1228.7968
2.6697 | 1320.713 | 2.0004 | 1228.842
2.6672 | 1321.962 | 2.0002 | 1228.886
2.6648 | 1323.212 | 2.0002 | 1228.93
2.6624 | 1324.461 | 2.0002 | 1228.973
2.66 | 1325.711 | 2.0002 | 1229.016
2.6576 | 1326.96 | 2.0002 | 1229.058
2.6551 | 1328.209 | 2.0002 | 1229.1
2.6527 | 1329.459 | 2.0002 | 1229.141
2.6501 | 1330.709 | 2.0002 | 1229.182
2.6477 | 1331.958 | 2.0002 | 1229.223
2.6451 | 1333.207 | 2.0002 | 1229.262
2.6425 | 1334.4568 | 2.0002 | 1229.302
2.6401 | 1335.706 | 2.0002 | 1229.341
2.6374 | 1336.956 | 2.0002 | 1229.38
2.6348 | 1338.205 | 2.0002 | 1229.418
2.6321 | 1339.454 | 2.0002 | 1229.456
2.6293 | 1340.704 | 2.0002 | 1229.493
2.6267 | 1341.953 | 2.0002 | 1229.53
2.624 | 1343.202 | 2.0002 | 1229.566
2.6212 | 1344.452 | 2.0002 | 1229.603
2.6183 | 1345.702 | 2.0002 | 1229.638
2.6156 | 1346.951 | 2.0002 | 1229.674
2.6127 | 1348.2 | 2.0002 | 1229.709
2.6098 | 1349.45 | 2.0002 | 1229.744
2.6067 | 1350.699 | 2.0002 | 1229.778
2.6038 | 1351.949 | 2.0002 | 1229.812
2.6009 | 1353.198 | 2.0002 | 1229.846
2.5977 | 1354.447 | 2.0002 | 1229.879
2.5948 | 1355.697 | 2.0002 | 1229.912
2.5916 | 1356.946 | 2.0002 | 1229.945
2.5883 | 1358.196 | 2.0002 | 1229.977
2.5851 | 1359.445 | 2.0002 | 1230.009
2.582 | 1360.695 | 2.0002 | 1230.041
2.5788 | 1361.944 | 2.0002 | 1230.072
2.5754 | 1363.193 | 2.0002 | 1230.103
2.572 | 1364.443 | 2.0002 | 1230.1344
2.5688 | 1365.692 | 2.0002 | 1230.165
2.5654 | 1366.942 | 2.0002 | 1230.195
2.5619 | 1368.191 | 2.0002 | 1230.225
2.5583 | 1369.441 | 2.0002 | 1230.255
2.5549 | 1370.69 | 2.0002 | 1230.284
2.5512 | 1371.94 | 2.0002 | 1230.314
2.5477 | 1373.189 | 2.0002 | 1230.342
2.5439 | 1374.439 | 2.0002 | 1230.371
2.5402 | 1375.688 | 2.0002 | 1230.4
2.5364 | 1376.937 | 2.0002 | 1230.428
2.5325 | 1378.1864 | 2.0002 | 1230.456
2.5286 | 1379.436 | 2.0002 | 1230.483
2.5247 | 1380.685 | 2.0002 | 1230.511
2.5207 | 1381.935 | 2.0002 | 1230.538
2.5167 | 1383.184 | 2.0002 | 1230.565
2.5125 | 1384.4336 | 2.0002 | 1230.592
2.5084 | 1385.683 | 2.0002 | 1230.618
2.5041 | 1386.932 | 2.0002 | 1230.644
2.4999 | 1388.182 | 2.0004 | 1230.67
2.4955 | 1389.431 | 2.0002 | 1230.696
2.491 | 1390.681 | 2.0002 | 1230.722
2.4868 | 1391.93 | 2.0002 | 1230.7472
2.4821 | 1393.179 | 2.0002 | 1230.773
2.4776 | 1394.429 | 2.0002 | 1230.797
2.4729 | 1395.678 | 2.0002 | 1230.822
2.4683 | 1396.928 | 2.0004 | 1230.847
2.4634 | 1398.177 | 2.0002 | 1230.871
2.4586 | 1399.4264 | 2.0002 | 1230.895
2.4536 | 1400.676 | 2.0002 | 1230.919
2.4486 | 1401.925 | 2.0002 | 1230.943
2.4436 | 1403.175 | 2.0002 | 1230.9664
2.4384 | 1404.424 | 2.0004 | 1230.99
2.4331 | 1405.6736 | 2.0002 | 1231.0128
2.4277 | 1406.923 | 2.0002 | 1231.036
2.4223 | 1408.172 | 2.0002 | 1231.059
2.4168 | 1409.422 | 2.0002 | 1231.081
2.4111 | 1410.671 | 2.0002 | 1231.104
2.4055 | 1411.921 | 2.0002 | 1231.126
2.3997 | 1413.17 | 2.0002 | 1231.148
2.3937 | 1414.419 | 2.0002 | 1231.17
2.3877 | 1415.669 | 2.0002 | 1231.192
2.3816 | 1416.918 | 2.0004 | 1231.213
2.3753 | 1418.168 | 2.0002 | 1231.235
2.3688 | 1419.417 | 2.0002 | 1231.256
2.3624 | 1420.667 | 2.0002 | 1231.277
2.3558 | 1421.916 | 2.0002 | 1231.298
2.349 | 1423.166 | 2.0002 | 1231.3064
2.342 | 1424.415
2.3351 | 1425.664
2.3278 | 1426.914
2.3204 | 1428.163
2.3135 | 1429.413
2.3054 | 1430.662
2.2973 | 1431.912
2.2891 | 1433.161
2.2809 | 1434.411
2.2723 | 1435.66
2.2636 | 1436.91
2.2547 | 1438.1592
2.2454 | 1439.409
2.2359 | 1440.658
2.226 | 1441.908
2.2158 | 1443.157
2.2054 | 1444.407
2.1944 | 1445.656
2.1831 | 1446.905
2.1713 | 1448.154
2.1592 | 1449.403
2.1464 | 1450.653
2.1332 | 1451.902
2.1193 | 1453.152
2.1046 | 1454.401
2.0893 | 1455.651
2.0732 | 1456.9
2.0559 | 1458.149
2.0378 | 1459.399
2.0175 | 1460.648
2.0018 | 1461.888
2.0004 | 1463.051
2.0002 | 1464.136
2.0002 | 1465.156
2.0004 | 1466.12
2.0004 | 1467.033
2.0004 | 1467.898
2.0004 | 1468.7176
2.0004 | 1469.495
2.0004 | 1470.233
2.0004 | 1470.933
2.0004 | 1471.598
2.0004 | 1472.23
2.0004 | 1472.83
2.0004 | 1473.401
2.0004 | 1473.943
2.0004 | 1474.459
2.0004 | 1474.9496
2.0004 | 1475.417
2.0004 | 1475.8608
2.0004 | 1476.284
2.0004 | 1476.686
2.0004 | 1477.069
2.0004 | 1477.4328
2.0004 | 1477.779
2.0004 | 1478.107
2.0004 | 1478.419
2.0004 | 1478.714
2.0004 | 1478.995
2.0002 | 1479.262
2.0002 | 1479.512
2.0004 | 1479.7472
2.0004 | 1479.968
2.0004 | 1480.1768
2.0004 | 1480.373
2.0002 | 1480.556
2.0004 | 1480.729
2.0004 | 1480.891
2.0004 | 1481.043
2.0002 | 1481.1872
2.0004 | 1481.323
2.0004 | 1481.451
2.0004 | 1481.572
2.0004 | 1481.688
2.0004 | 1481.798
2.0004 | 1481.903
2.0004 | 1482.004
2.0004 | 1482.1
2.0004 | 1482.1936
2.0004 | 1482.283
2.0004 | 1482.37
2.0004 | 1482.454
2.0004 | 1482.536
2.0004 | 1482.615
2.0004 | 1482.692
2.0004 | 1482.767
2.0006 | 1482.84
2.0004 | 1482.911
2.0004 | 1482.9808
2.0004 | 1483.049
2.0004 | 1483.115
2.0004 | 1483.18
2.0004 | 1483.244
2.0004 | 1483.306
2.0004 | 1483.367
2.0004 | 1483.426
2.0004 | 1483.485
2.0004 | 1483.543
2.0004 | 1483.599
2.0004 | 1483.654
2.0004 | 1483.708
2.0004 | 1483.761
2.0004 | 1483.8136
2.0004 | 1483.865
2.0004 | 1483.915
2.0004 | 1483.965
2.0004 | 1484.014
2.0006 | 1484.061
2.0004 | 1484.108
2.0004 | 1484.155
2.0004 | 1484.2
2.0004 | 1484.245
2.0004 | 1484.289
2.0004 | 1484.332
2.0004 | 1484.375
2.0004 | 1484.417
2.0004 | 1484.458
2.0004 | 1484.499
2.0004 | 1484.539
2.0004 | 1484.578
2.0004 | 1484.617
2.0004 | 1484.655
2.0004 | 1484.693
2.0004 | 1484.731
2.0004 | 1484.7672
2.0004 | 1484.804
2.0004 | 1484.839
2.0004 | 1484.875
2.0004 | 1484.9096
2.0004 | 1484.944
2.0004 | 1484.978
2.0004 | 1485.012
2.0004 | 1485.045
2.0004 | 1485.078
2.0004 | 1485.11
2.0004 | 1485.142
2.0004 | 1485.1736
2.0004 | 1485.205
2.0004 | 1485.236
2.0004 | 1485.2664
2.0004 | 1485.297
2.0004 | 1485.326
2.0004 | 1485.356
2.0004 | 1485.385
2.0004 | 1485.414
2.0006 | 1485.443
2.0004 | 1485.472
2.0004 | 1485.5
2.0004 | 1485.527
2.0004 | 1485.555
2.0004 | 1485.5824
2.0004 | 1485.609
2.0006 | 1485.636
2.0006 | 1485.663
2.0004 | 1485.689
2.0004 | 1485.715
2.0004 | 1485.741
2.0006 | 1485.766
2.0004 | 1485.792
2.0004 | 1485.817
2.0004 | 1485.842
2.0004 | 1485.867
2.0006 | 1485.891
2.0004 | 1485.915
2.0004 | 1485.94
2.0004 | 1485.963
2.0004 | 1485.987
2.0004 | 1486.011
2.0004 | 1486.034
2.0004 | 1486.057
2.0004 | 1486.08
2.0004 | 1486.103
2.0004 | 1486.126
2.0004 | 1486.148
2.0004 | 1486.17
2.0006 | 1486.192
2.0004 | 1486.214
2.0004 | 1486.236
2.0004 | 1486.2576
2.0004 | 1486.279
2.0004 | 1486.3
2.0004 | 1486.321
2.0004 | 1486.3424
2.0004 | 1486.355