## Sheet1
2voltage | 2capacity | 86.0voltage | 86.0capacity | 172.0voltage | 172.0capacity | 258.0voltage | 258.0capacity | 344.0voltage | 344.0capacity | 430.0voltage | 430.0capacity
3.6387 | 0 | 3.6093 | 0 | 3.6112 | 0 | 1.9999 | 0 | 2.0001 | 0 | 2.0001 | 0
3.4532 | 1.249711 | 3.427 | 1.249703 | 3.3904 | 1.249675 | 2.0001 | 0.023 | 2.0001 | 0.02170556 | 2.0001 | 0.006363889
3.309 | 2.499403 | 3.2984 | 2.499386 | 3.2732 | 2.499386 | 1.9999 | 0.0443
3.2427 | 3.749067 | 3.2411 | 3.749056 | 3.2177 | 3.749022
3.2033 | 4.998731 | 3.206 | 4.998719 | 3.1849 | 4.998661
3.1763 | 6.248364 | 3.1833 | 6.248361 | 3.1644 | 6.248283
3.1587 | 7.497975 | 3.1679 | 7.498 | 3.1502 | 7.497947
3.146 | 8.747586 | 3.1571 | 8.747642 | 3.1403 | 8.747564
3.1361 | 9.997197 | 3.1495 | 9.997275 | 3.1336 | 9.997194
3.1292 | 11.24681 | 3.1442 | 11.2469 | 3.1282 | 11.24683
3.1237 | 12.49642 | 3.1402 | 12.49651 | 3.1239 | 12.49646
3.1192 | 13.74603 | 3.1371 | 13.74612 | 3.1205 | 13.74605
3.1156 | 14.99564 | 3.1345 | 14.99574 | 3.1174 | 14.99567
3.1124 | 16.24525 | 3.1324 | 16.24539 | 3.1145 | 16.245275
3.1097 | 17.49487 | 3.1307 | 17.49502 | 3.1121 | 17.49489
3.1071 | 18.74449 | 3.1289 | 18.74467 | 3.1097 | 18.74452
3.1048 | 19.9941 | 3.1274 | 19.99427 | 3.1074 | 19.99415
3.1027 | 21.24371 | 3.1261 | 21.24386 | 3.1053 | 21.24376
3.1008 | 22.49334 | 3.1248 | 22.49343 | 3.1032 | 22.49336
3.0989 | 23.74295 | 3.1235 | 23.74303 | 3.1011 | 23.74297
3.0971 | 24.99255 | 3.1224 | 24.99265 | 3.099 | 24.99261
3.0956 | 26.242125 | 3.1213 | 26.24228 | 3.0972 | 26.24227
3.094 | 27.4917 | 3.1203 | 27.49188 | 3.0953 | 27.49189
3.0926 | 28.74126 | 3.1192 | 28.74151 | 3.0934 | 28.74151
3.0913 | 29.99085 | 3.1184 | 29.99112 | 3.0916 | 29.991125
3.0898 | 31.24042 | 3.1173 | 31.24075 | 3.0897 | 31.24071
3.0885 | 32.48999 | 3.1163 | 32.49035 | 3.0879 | 32.49034
3.0874 | 33.73958 | 3.1155 | 33.73991 | 3.0861 | 33.73993
3.0863 | 34.98916 | 3.1147 | 34.98952 | 3.0843 | 34.9895
3.0853 | 36.2387 | 3.1139 | 36.23911 | 3.0827 | 36.23911
3.0843 | 37.48833 | 3.1129 | 37.48871 | 3.0809 | 37.48872
3.0834 | 38.73801 | 3.1123 | 38.73834 | 3.0793 | 38.73833
3.0824 | 39.98764 | 3.1114 | 39.98796 | 3.0777 | 39.98793
3.0814 | 41.23726 | 3.1106 | 41.23756 | 3.0761 | 41.23755
3.0806 | 42.48687 | 3.1098 | 42.48717 | 3.0745 | 42.48713
3.0798 | 43.73648 | 3.1092 | 43.7368 | 3.0729 | 43.73671
3.079 | 44.98606 | 3.1085 | 44.98642 | 3.0714 | 44.98631
3.0782 | 46.23567 | 3.1077 | 46.23603 | 3.0698 | 46.23589
3.0775 | 47.48527 | 3.1071 | 47.48564 | 3.0685 | 47.48549
3.0767 | 48.73487 | 3.1064 | 48.73528 | 3.0671 | 48.73507
3.0761 | 49.98447 | 3.1058 | 49.98488 | 3.0656 | 49.98466
3.0754 | 51.23408 | 3.1051 | 51.23448 | 3.0643 | 51.23425
3.0748 | 52.48373 | 3.1045 | 52.4841 | 3.0629 | 52.48385
3.0743 | 53.7334 | 3.1039 | 53.73366 | 3.0614 | 53.73346
3.0737 | 54.98304 | 3.1034 | 54.98321 | 3.0603 | 54.98303
3.0732 | 56.23264 | 3.1027 | 56.23279 | 3.059 | 56.23262
3.0725 | 57.4822 | 3.1022 | 57.48239 | 3.0577 | 57.48221
3.0721 | 58.73182 | 3.1018 | 58.73199 | 3.0564 | 58.73178
3.0714 | 59.98143 | 3.1011 | 59.98158 | 3.0553 | 59.98133
3.0709 | 61.23107 | 3.1006 | 61.23119 | 3.054 | 61.23095
3.0706 | 62.48067 | 3.1 | 62.48078 | 3.0528 | 62.48054
3.0701 | 63.73029 | 3.0995 | 63.73039 | 3.0517 | 63.73017
3.0696 | 64.97989 | 3.099 | 64.98 | 3.0506 | 64.97978
3.0692 | 66.22949 | 3.0985 | 66.22959 | 3.0495 | 66.22937
3.0687 | 67.47912 | 3.098 | 67.47924 | 3.0485 | 67.47898
3.0683 | 68.72874 | 3.0976 | 68.72888 | 3.0474 | 68.72856
3.0679 | 69.97832 | 3.0971 | 69.97849 | 3.0464 | 69.97816
3.0674 | 71.22793 | 3.0966 | 71.22811 | 3.0453 | 71.22775
3.0671 | 72.47759 | 3.0961 | 72.47771 | 3.0443 | 72.47733
3.0667 | 73.72718 | 3.0956 | 73.7273 | 3.0433 | 73.72696
3.0662 | 74.97672 | 3.0953 | 74.97689 | 3.0424 | 74.97654
3.0659 | 76.22634 | 3.0948 | 76.2265 | 3.0414 | 76.22617
3.0656 | 77.47594 | 3.0943 | 77.4761 | 3.0406 | 77.47577
3.0653 | 78.72552 | 3.094 | 78.72572 | 3.0396 | 78.72537
3.065 | 79.97506 | 3.0935 | 79.97532 | 3.0386 | 79.97494
3.0646 | 81.22466 | 3.093 | 81.22489 | 3.0378 | 81.22455
3.0643 | 82.47426 | 3.0927 | 82.47449 | 3.037 | 82.47414
3.064 | 83.72387 | 3.0922 | 83.72408 | 3.0361 | 83.72375
3.0638 | 84.97346 | 3.0919 | 84.97368 | 3.0353 | 84.97333
3.0635 | 86.22307 | 3.0914 | 86.22324 | 3.0344 | 86.22293
3.0632 | 87.47269 | 3.0911 | 87.47286 | 3.0336 | 87.47252
3.0629 | 88.72224 | 3.0906 | 88.72251 | 3.0328 | 88.72207
3.0627 | 89.97186 | 3.0903 | 89.97213 | 3.032 | 89.97168
3.0624 | 91.22142 | 3.0898 | 91.22168 | 3.0312 | 91.22131
3.0622 | 92.47106 | 3.0895 | 92.47128 | 3.0306 | 92.47094
3.0619 | 93.72069 | 3.0892 | 93.72089 | 3.0298 | 93.7205
3.0617 | 94.97029 | 3.0888 | 94.9705 | 3.029 | 94.97009
3.0614 | 96.21986 | 3.0885 | 96.2201 | 3.0283 | 96.21968
3.0612 | 97.46948 | 3.0882 | 97.4697 | 3.0275 | 97.46926
3.0609 | 98.71911 | 3.0877 | 98.71929 | 3.0269 | 98.71882
3.0608 | 99.96876 | 3.0874 | 99.96889 | 3.0262 | 99.96842
3.0604 | 101.2184 | 3.0871 | 101.2185 | 3.0254 | 101.218
3.0603 | 102.468 | 3.0867 | 102.4681 | 3.0248 | 102.4676
3.0601 | 103.7176 | 3.0863 | 103.7177 | 3.0241 | 103.7172
3.06 | 104.9672 | 3.0859 | 104.9673 | 3.0235 | 104.9668
3.0596 | 106.2168 | 3.0856 | 106.217 | 3.0227 | 106.2164
3.0595 | 107.4665 | 3.0853 | 107.4666 | 3.022 | 107.466
3.0593 | 108.7161 | 3.085 | 108.7162 | 3.0214 | 108.7155
3.0591 | 109.9657 | 3.0846 | 109.9658 | 3.0207 | 109.9651
3.059 | 111.2152 | 3.0843 | 111.2154 | 3.0199 | 111.2148
3.0588 | 112.4648 | 3.084 | 112.465 | 3.0194 | 112.4644
3.0585 | 113.7144 | 3.0837 | 113.7146 | 3.0188 | 113.7139
3.0583 | 114.9641 | 3.0834 | 114.9643 | 3.018 | 114.9635
3.0582 | 116.2137 | 3.083 | 116.2139 | 3.0173 | 116.2131
3.058 | 117.4633 | 3.0827 | 117.4634 | 3.0167 | 117.4627
3.0579 | 118.7128 | 3.0824 | 118.713 | 3.0162 | 118.7123
3.0577 | 119.9624 | 3.0821 | 119.9626 | 3.0156 | 119.9619
3.0575 | 121.212 | 3.0817 | 121.2122 | 3.0149 | 121.2115
3.0574 | 122.4616 | 3.0814 | 122.4618 | 3.0143 | 122.461
3.0572 | 123.7112 | 3.0813 | 123.7114 | 3.0136 | 123.7107
3.057 | 124.9608 | 3.0809 | 124.961 | 3.013 | 124.9603
3.0569 | 126.2104 | 3.0806 | 126.2106 | 3.0123 | 126.2099
3.0567 | 127.46 | 3.0803 | 127.4602 | 3.0118 | 127.4595
3.0566 | 128.7096 | 3.08 | 128.7098 | 3.0112 | 128.7091
3.0566 | 129.9592 | 3.0796 | 129.9594 | 3.0106 | 129.9587
3.0562 | 131.2088 | 3.0795 | 131.209 | 3.0099 | 131.2083
3.0562 | 132.4584 | 3.0792 | 132.4586 | 3.0093 | 132.4579
3.0561 | 133.708 | 3.0788 | 133.7082 | 3.0088 | 133.7074
3.0559 | 134.9577 | 3.0785 | 134.9578 | 3.0081 | 134.957
3.0558 | 136.2073 | 3.0784 | 136.2074 | 3.0075 | 136.2066
3.0556 | 137.4569 | 3.0779 | 137.457 | 3.0068 | 137.4562
3.0554 | 138.7065 | 3.0777 | 138.7066 | 3.0064 | 138.7058
3.0554 | 139.9561 | 3.0774 | 139.9562 | 3.0059 | 139.9554
3.0553 | 141.2058 | 3.0772 | 141.2058 | 3.0052 | 141.205
3.0551 | 142.4554 | 3.0769 | 142.4554 | 3.0046 | 142.4545
3.0549 | 143.705 | 3.0766 | 143.7049 | 3.0041 | 143.7041
3.0549 | 144.9546 | 3.0763 | 144.9545 | 3.0035 | 144.9537
3.0548 | 146.2042 | 3.0761 | 146.2041 | 3.0028 | 146.2033
3.0546 | 147.4538 | 3.0758 | 147.4537 | 3.0023 | 147.4529
3.0545 | 148.7033 | 3.0756 | 148.7033 | 3.0017 | 148.7024
3.0543 | 149.9529 | 3.0753 | 149.9528 | 3.0012 | 149.952
3.0543 | 151.2026 | 3.075 | 151.2024 | 3.0005 | 151.2016
3.0541 | 152.4522 | 3.0746 | 152.452 | 2.9999 | 152.4512
3.054 | 153.7018 | 3.0745 | 153.7016 | 2.9994 | 153.7008
3.054 | 154.9514 | 3.0742 | 154.9512 | 2.9989 | 154.9504
3.0537 | 156.201 | 3.0738 | 156.2008 | 2.9983 | 156.2
3.0537 | 157.4507 | 3.0737 | 157.4504 | 2.9978 | 157.4496
3.0537 | 158.7003 | 3.0733 | 158.7 | 2.9972 | 158.6991
3.0535 | 159.9498 | 3.0732 | 159.9496 | 2.9967 | 159.9488
3.0533 | 161.1995 | 3.0729 | 161.1992 | 2.9962 | 161.1984
3.0532 | 162.4491 | 3.0727 | 162.4488 | 2.9955 | 162.448
3.0532 | 163.6988 | 3.0724 | 163.6984 | 2.9951 | 163.6976
3.053 | 164.9484 | 3.0721 | 164.948 | 2.9944 | 164.9471
3.0528 | 166.198 | 3.0719 | 166.1976 | 2.9939 | 166.1967
3.0527 | 167.4476 | 3.0716 | 167.4472 | 2.9934 | 167.4463
3.0527 | 168.6972 | 3.0714 | 168.6968 | 2.993 | 168.696
3.0525 | 169.9468 | 3.0711 | 169.9464 | 2.9923 | 169.9455
3.0525 | 171.1964 | 3.0709 | 171.1961 | 2.9918 | 171.1951
3.0524 | 172.446 | 3.0708 | 172.4457 | 2.9913 | 172.4447
3.0524 | 173.6956 | 3.0704 | 173.6953 | 2.9909 | 173.6943
3.0522 | 174.9453 | 3.0701 | 174.9449 | 2.9902 | 174.9439
3.052 | 176.1948 | 3.07 | 176.1945 | 2.9897 | 176.1934
3.052 | 177.4444 | 3.0696 | 177.4441 | 2.9892 | 177.443
3.0519 | 178.694 | 3.0693 | 178.6937 | 2.9888 | 178.6926
3.0519 | 179.9436 | 3.0692 | 179.9433 | 2.9883 | 179.9421
3.0517 | 181.1932 | 3.069 | 181.1929 | 2.9878 | 181.1917
3.0516 | 182.4428 | 3.0687 | 182.4425 | 2.9873 | 182.4412
3.0516 | 183.6924 | 3.0685 | 183.692 | 2.9868 | 183.6908
3.0514 | 184.942 | 3.0682 | 184.9417 | 2.9863 | 184.9404
3.0512 | 186.1916 | 3.068 | 186.1913 | 2.9859 | 186.19
3.0512 | 187.4411 | 3.0677 | 187.4409 | 2.9854 | 187.4396
3.0511 | 188.6907 | 3.0675 | 188.6905 | 2.9849 | 188.6892
3.0511 | 189.9403 | 3.0672 | 189.94 | 2.9844 | 189.9388
3.0509 | 191.1899 | 3.0671 | 191.1896 | 2.9839 | 191.1883
3.0507 | 192.4395 | 3.0669 | 192.4392 | 2.9834 | 192.4379
3.0507 | 193.6891 | 3.0666 | 193.6888 | 2.983 | 193.6874
3.0506 | 194.9387 | 3.0664 | 194.9384 | 2.9826 | 194.937
3.0504 | 196.1883 | 3.0661 | 196.188 | 2.9821 | 196.1866
3.0504 | 197.4379 | 3.0659 | 197.4376 | 2.9817 | 197.4362
3.0503 | 198.6875 | 3.0656 | 198.6872 | 2.9812 | 198.6858
3.0501 | 199.9371 | 3.0654 | 199.9368 | 2.9807 | 199.9354
3.0501 | 201.1867 | 3.0651 | 201.1864 | 2.9804 | 201.185
3.0499 | 202.4362 | 3.065 | 202.436 | 2.9799 | 202.4346
3.0499 | 203.6858 | 3.0646 | 203.6856 | 2.9796 | 203.6842
3.0498 | 204.9354 | 3.0645 | 204.9352 | 2.9791 | 204.9338
3.0498 | 206.185 | 3.0643 | 206.1848 | 2.9786 | 206.1833
3.0496 | 207.4346 | 3.064 | 207.4344 | 2.9783 | 207.4329
3.0496 | 208.6842 | 3.0638 | 208.6839 | 2.9778 | 208.6824
3.0495 | 209.9338 | 3.0635 | 209.9335 | 2.9775 | 209.932
3.0493 | 211.1834 | 3.0633 | 211.1831 | 2.977 | 211.1816
3.0493 | 212.433 | 3.063 | 212.4327 | 2.9765 | 212.4311
3.0491 | 213.6825 | 3.0629 | 213.6823 | 2.9762 | 213.6807
3.049 | 214.9321 | 3.0627 | 214.9319 | 2.9757 | 214.9303
3.049 | 216.1817 | 3.0624 | 216.1815 | 2.9752 | 216.1799
3.0488 | 217.4313 | 3.0622 | 217.4311 | 2.9749 | 217.4295
3.0488 | 218.6809 | 3.0619 | 218.6807 | 2.9744 | 218.6791
3.0487 | 219.9305 | 3.0617 | 219.9303 | 2.9741 | 219.9287
3.0485 | 221.1802 | 3.0614 | 221.1799 | 2.9736 | 221.1782
3.0485 | 222.4297 | 3.0612 | 222.4295 | 2.9733 | 222.4278
3.0483 | 223.6793 | 3.0611 | 223.6792 | 2.9728 | 223.6774
3.0483 | 224.9289 | 3.0608 | 224.9287 | 2.9725 | 224.927
3.0482 | 226.1786 | 3.0606 | 226.1783 | 2.972 | 226.1766
3.0482 | 227.4281 | 3.0604 | 227.4279 | 2.9717 | 227.4262
3.048 | 228.6777 | 3.0601 | 228.6775 | 2.9712 | 228.6758
3.0478 | 229.9274 | 3.06 | 229.9272 | 2.9708 | 229.9253
3.0478 | 231.177 | 3.0598 | 231.1767 | 2.9705 | 231.1749
3.0477 | 232.4266 | 3.0595 | 232.4264 | 2.97 | 232.4245
3.0477 | 233.6762 | 3.0593 | 233.676 | 2.9696 | 233.674
3.0475 | 234.9258 | 3.0591 | 234.9255 | 2.9692 | 234.9236
3.0474 | 236.1754 | 3.0588 | 236.1751 | 2.9688 | 236.1731
3.0474 | 237.4251 | 3.0587 | 237.4247 | 2.9684 | 237.4227
3.0472 | 238.6746 | 3.0583 | 238.6743 | 2.9679 | 238.6722
3.0472 | 239.9242 | 3.0582 | 239.9239 | 2.9676 | 239.9218
3.047 | 241.1738 | 3.058 | 241.1735 | 2.9671 | 241.1714
3.0469 | 242.4235 | 3.0579 | 242.4231 | 2.9668 | 242.4209
3.0469 | 243.6731 | 3.0575 | 243.6727 | 2.9663 | 243.6706
3.0467 | 244.9227 | 3.0574 | 244.9223 | 2.966 | 244.9201
3.0467 | 246.1723 | 3.057 | 246.1719 | 2.9657 | 246.1697
3.0467 | 247.4219 | 3.0569 | 247.4215 | 2.9652 | 247.4192
3.0466 | 248.6715 | 3.0567 | 248.6711 | 2.9647 | 248.6688
3.0464 | 249.9211 | 3.0564 | 249.9207 | 2.9644 | 249.9184
3.0464 | 251.1707 | 3.0562 | 251.1702 | 2.9639 | 251.168
3.0462 | 252.4203 | 3.0559 | 252.4198 | 2.9636 | 252.4175
3.0462 | 253.6699 | 3.0558 | 253.6695 | 2.9633 | 253.6671
3.0461 | 254.9196 | 3.0556 | 254.9191 | 2.9628 | 254.9167
3.0461 | 256.1692 | 3.0553 | 256.1687 | 2.9623 | 256.1662
3.0459 | 257.4188 | 3.0551 | 257.4183 | 2.962 | 257.4158
3.0457 | 258.6684 | 3.0548 | 258.6679 | 2.9616 | 258.6654
3.0457 | 259.918 | 3.0546 | 259.9175 | 2.9612 | 259.915
3.0456 | 261.1676 | 3.0545 | 261.1671 | 2.9608 | 261.1646
3.0454 | 262.4172 | 3.0543 | 262.4166 | 2.9602 | 262.4142
3.0454 | 263.6668 | 3.054 | 263.6662 | 2.96 | 263.6637
3.0453 | 264.9164 | 3.0538 | 264.9158 | 2.9595 | 264.9132
3.0453 | 266.166 | 3.0537 | 266.1654 | 2.9592 | 266.1628
3.0451 | 267.4156 | 3.0533 | 267.415 | 2.9587 | 267.4124
3.0451 | 268.6652 | 3.053 | 268.6646 | 2.9584 | 268.662
3.0449 | 269.9148 | 3.0528 | 269.9142 | 2.9579 | 269.9115
3.0448 | 271.1644 | 3.0527 | 271.1638 | 2.9575 | 271.1611
3.0448 | 272.414 | 3.0525 | 272.4133 | 2.9571 | 272.4107
3.0446 | 273.6636 | 3.0522 | 273.6629 | 2.9566 | 273.6602
3.0446 | 274.9131 | 3.052 | 274.9125 | 2.9563 | 274.9098
3.0445 | 276.1627 | 3.0519 | 276.162 | 2.9558 | 276.1593
3.0443 | 277.4123 | 3.0516 | 277.4116 | 2.9555 | 277.4089
3.0443 | 278.662 | 3.0514 | 278.6612 | 2.955 | 278.6585
3.0441 | 279.9116 | 3.0512 | 279.9108 | 2.9547 | 279.908
3.0441 | 281.1612 | 3.0509 | 281.1604 | 2.9544 | 281.1576
3.044 | 282.4108 | 3.0507 | 282.4099 | 2.9539 | 282.4072
3.0438 | 283.6604 | 3.0506 | 283.6595 | 2.9534 | 283.6567
3.0438 | 284.91 | 3.0503 | 284.9091 | 2.9531 | 284.9063
3.0436 | 286.1596 | 3.0501 | 286.1587 | 2.9526 | 286.1558
3.0436 | 287.4091 | 3.0498 | 287.4083 | 2.9523 | 287.4054
3.0435 | 288.6587 | 3.0496 | 288.6579 | 2.9518 | 288.655
3.0435 | 289.9082 | 3.0495 | 289.9075 | 2.9515 | 289.9046
3.0433 | 291.1578 | 3.0491 | 291.157 | 2.951 | 291.1541
3.0432 | 292.4074 | 3.049 | 292.4067 | 2.9505 | 292.4037
3.0432 | 293.657 | 3.0488 | 293.6562 | 2.9502 | 293.6532
3.043 | 294.9065 | 3.0485 | 294.9058 | 2.9497 | 294.9028
3.043 | 296.1561 | 3.0483 | 296.1554 | 2.9494 | 296.1524
3.0428 | 297.4057 | 3.048 | 297.405 | 2.9489 | 297.402
3.0428 | 298.6554 | 3.0478 | 298.6546 | 2.9486 | 298.6515
3.0427 | 299.9049 | 3.0477 | 299.9042 | 2.9481 | 299.901
3.0425 | 301.1545 | 3.0474 | 301.1538 | 2.9476 | 301.1506
3.0425 | 302.4041 | 3.0472 | 302.4033 | 2.9473 | 302.4002
3.0425 | 303.6537 | 3.0469 | 303.653 | 2.9468 | 303.6498
3.0424 | 304.9033 | 3.0467 | 304.9025 | 2.9465 | 304.8994
3.0422 | 306.153 | 3.0466 | 306.1521 | 2.946 | 306.1489
3.042 | 307.4026 | 3.0464 | 307.4017 | 2.9455 | 307.3985
3.042 | 308.6522 | 3.0461 | 308.6512 | 2.9452 | 308.6481
3.0419 | 309.9017 | 3.0459 | 309.9009 | 2.9447 | 309.8977
3.0417 | 311.1514 | 3.0457 | 311.1504 | 2.9442 | 311.1473
3.0417 | 312.4009 | 3.0454 | 312.4 | 2.9439 | 312.3968
3.0417 | 313.6505 | 3.0453 | 313.6496 | 2.9436 | 313.6464
3.0415 | 314.9001 | 3.0449 | 314.8992 | 2.9431 | 314.8959
3.0415 | 316.1497 | 3.0448 | 316.1488 | 2.9426 | 316.1455
3.0414 | 317.3993 | 3.0445 | 317.3984 | 2.9421 | 317.3951
3.0412 | 318.6489 | 3.0443 | 318.648 | 2.9418 | 318.6446
3.0412 | 319.8984 | 3.0441 | 319.8977 | 2.9413 | 319.8942
3.0411 | 321.148 | 3.0438 | 321.1473 | 2.941 | 321.1438
3.0411 | 322.3977 | 3.0436 | 322.3968 | 2.9405 | 322.3933
3.0409 | 323.6472 | 3.0435 | 323.6465 | 2.94 | 323.6429
3.0407 | 324.8968 | 3.0432 | 324.896 | 2.9395 | 324.8925
3.0407 | 326.1464 | 3.0428 | 326.1456 | 2.9392 | 326.1421
3.0406 | 327.396 | 3.0428 | 327.3951 | 2.9387 | 327.3916
3.0406 | 328.6455 | 3.0425 | 328.6448 | 2.9384 | 328.6412
3.0404 | 329.8951 | 3.0424 | 329.8943 | 2.9379 | 329.8907
3.0403 | 331.1446 | 3.042 | 331.1439 | 2.9374 | 331.1403
3.0403 | 332.3942 | 3.0419 | 332.3934 | 2.9371 | 332.3898
3.0401 | 333.6438 | 3.0417 | 333.643 | 2.9366 | 333.6393
3.0401 | 334.8934 | 3.0414 | 334.8926 | 2.9361 | 334.889
3.0399 | 336.143 | 3.0412 | 336.1422 | 2.9357 | 336.1385
3.0398 | 337.3925 | 3.0409 | 337.3918 | 2.9353 | 337.388
3.0398 | 338.6421 | 3.0407 | 338.6414 | 2.9349 | 338.6376
3.0396 | 339.8917 | 3.0404 | 339.8909 | 2.9345 | 339.8872
3.0395 | 341.1412 | 3.0403 | 341.1405 | 2.934 | 341.1368
3.0395 | 342.3908 | 3.0401 | 342.3901 | 2.9336 | 342.3864
3.0393 | 343.6405 | 3.0398 | 343.6396 | 2.9331 | 343.636
3.0393 | 344.8901 | 3.0396 | 344.8893 | 2.9328 | 344.8856
3.0391 | 346.1396 | 3.0393 | 346.1388 | 2.9323 | 346.1352
3.039 | 347.3892 | 3.0391 | 347.3884 | 2.9318 | 347.3848
3.039 | 348.6388 | 3.0388 | 348.638 | 2.9313 | 348.6343
3.0388 | 349.8884 | 3.0386 | 349.8876 | 2.931 | 349.8839
3.0386 | 351.138 | 3.0385 | 351.1372 | 2.9305 | 351.1334
3.0386 | 352.3876 | 3.0382 | 352.3868 | 2.9298 | 352.383
3.0385 | 353.6371 | 3.038 | 353.6364 | 2.9295 | 353.6325
3.0385 | 354.8866 | 3.0377 | 354.8859 | 2.929 | 354.8821
3.0382 | 356.1362 | 3.0375 | 356.1355 | 2.9286 | 356.1316
3.0382 | 357.3858 | 3.0372 | 357.3851 | 2.9282 | 357.3812
3.0382 | 358.6354 | 3.037 | 358.6346 | 2.9278 | 358.6307
3.038 | 359.885 | 3.0367 | 359.8842 | 2.9273 | 359.8803
3.0378 | 361.1346 | 3.0365 | 361.1338 | 2.9268 | 361.1298
3.0378 | 362.3842 | 3.0364 | 362.3833 | 2.9263 | 362.3793
3.0377 | 363.6338 | 3.0361 | 363.6329 | 2.9258 | 363.6289
3.0377 | 364.8833 | 3.0359 | 364.8824 | 2.9253 | 364.8784
3.0375 | 366.1329 | 3.0357 | 366.1321 | 2.925 | 366.128
3.0374 | 367.3825 | 3.0354 | 367.3817 | 2.9245 | 367.3776
3.0372 | 368.632 | 3.0351 | 368.6312 | 2.924 | 368.6271
3.0372 | 369.8816 | 3.0349 | 369.8808 | 2.9236 | 369.8766
3.037 | 371.1312 | 3.0348 | 371.1304 | 2.9231 | 371.1262
3.0369 | 372.3808 | 3.0344 | 372.38 | 2.9226 | 372.3757
3.0369 | 373.6304 | 3.0343 | 373.6296 | 2.9221 | 373.6252
3.0367 | 374.88 | 3.034 | 374.8792 | 2.9216 | 374.8748
3.0367 | 376.1296 | 3.0338 | 376.1288 | 2.9211 | 376.1244
3.0365 | 377.3792 | 3.0335 | 377.3783 | 2.9206 | 377.374
3.0364 | 378.6288 | 3.0333 | 378.6279 | 2.9202 | 378.6236
3.0362 | 379.8784 | 3.033 | 379.8774 | 2.9197 | 379.8731
3.0362 | 381.128 | 3.0328 | 381.127 | 2.9192 | 381.1226
3.0361 | 382.3776 | 3.0325 | 382.3766 | 2.9187 | 382.3721
3.0361 | 383.6272 | 3.0323 | 383.6262 | 2.9182 | 383.6217
3.0359 | 384.8768 | 3.0322 | 384.8758 | 2.9177 | 384.8712
3.0357 | 386.1263 | 3.0319 | 386.1254 | 2.9173 | 386.1208
3.0356 | 387.3759 | 3.0317 | 387.375 | 2.9168 | 387.3703
3.0356 | 388.6254 | 3.0314 | 388.6246 | 2.9163 | 388.6198
3.0354 | 389.875 | 3.0312 | 389.8742 | 2.9158 | 389.8693
3.0353 | 391.1246 | 3.0309 | 391.1237 | 2.9153 | 391.1189
3.0351 | 392.3742 | 3.0307 | 392.3733 | 2.9148 | 392.3684
3.0351 | 393.6238 | 3.0304 | 393.6228 | 2.9144 | 393.618
3.0349 | 394.8734 | 3.0303 | 394.8724 | 2.9137 | 394.8676
3.0348 | 396.123 | 3.0299 | 396.122 | 2.9132 | 396.1171
3.0348 | 397.3725 | 3.0298 | 397.3716 | 2.9127 | 397.3667
3.0346 | 398.6221 | 3.0294 | 398.6212 | 2.9123 | 398.6163
3.0344 | 399.8717 | 3.0293 | 399.8707 | 2.9118 | 399.8658
3.0344 | 401.1213 | 3.029 | 401.1204 | 2.9113 | 401.1153
3.0343 | 402.3709 | 3.0288 | 402.37 | 2.9106 | 402.3648
3.0341 | 403.6205 | 3.0286 | 403.6195 | 2.9102 | 403.6144
3.034 | 404.8701 | 3.0283 | 404.8691 | 2.9097 | 404.864
3.034 | 406.1196 | 3.028 | 406.1187 | 2.9092 | 406.1135
3.0338 | 407.3692 | 3.0278 | 407.3684 | 2.9085 | 407.3631
3.0336 | 408.6189 | 3.0277 | 408.6179 | 2.9081 | 408.6126
3.0335 | 409.8685 | 3.0273 | 409.8675 | 2.9076 | 409.8622
3.0335 | 411.118 | 3.0272 | 411.1171 | 2.9071 | 411.1117
3.0333 | 412.3676 | 3.0269 | 412.3667 | 2.9064 | 412.3613
3.0333 | 413.6172 | 3.0267 | 413.6162 | 2.906 | 413.6108
3.0332 | 414.8668 | 3.0264 | 414.8658 | 2.9055 | 414.8604
3.033 | 416.1164 | 3.0262 | 416.1153 | 2.9048 | 416.11
3.0328 | 417.366 | 3.0259 | 417.3648 | 2.9043 | 417.3596
3.0327 | 418.6156 | 3.0257 | 418.6144 | 2.9039 | 418.6091
3.0327 | 419.8652 | 3.0254 | 419.864 | 2.9032 | 419.8587
3.0325 | 421.1147 | 3.0252 | 421.1136 | 2.9027 | 421.1083
3.0323 | 422.3644 | 3.0249 | 422.3632 | 2.9022 | 422.3578
3.0323 | 423.6139 | 3.0248 | 423.6128 | 2.9016 | 423.6074
3.0322 | 424.8636 | 3.0244 | 424.8623 | 2.9011 | 424.857
3.032 | 426.1132 | 3.0243 | 426.1119 | 2.9005 | 426.1065
3.0319 | 427.3627 | 3.0241 | 427.3615 | 2.9 | 427.3561
3.0319 | 428.6123 | 3.024 | 428.611 | 2.8995 | 428.6057
3.0317 | 429.8618 | 3.0236 | 429.8605 | 2.8989 | 429.8552
3.0315 | 431.1114 | 3.0235 | 431.1101 | 2.8984 | 431.1048
3.0315 | 432.3609 | 3.0231 | 432.3596 | 2.8977 | 432.3544
3.0314 | 433.6105 | 3.023 | 433.6093 | 2.8972 | 433.604
3.0312 | 434.8601 | 3.0227 | 434.8588 | 2.8966 | 434.8536
3.0312 | 436.1096 | 3.0225 | 436.1084 | 2.8961 | 436.1031
3.0311 | 437.3592 | 3.0222 | 437.358 | 2.8955 | 437.3526
3.0309 | 438.6088 | 3.022 | 438.6076 | 2.895 | 438.6022
3.0309 | 439.8585 | 3.0217 | 439.8571 | 2.8943 | 439.8517
3.0306 | 441.108 | 3.0215 | 441.1066 | 2.8937 | 441.1012
3.0306 | 442.3577 | 3.0214 | 442.3562 | 2.8932 | 442.3508
3.0304 | 443.6073 | 3.021 | 443.6058 | 2.8926 | 443.6004
3.0303 | 444.8569 | 3.0209 | 444.8553 | 2.8921 | 444.8499
3.0303 | 446.1065 | 3.0206 | 446.1049 | 2.8914 | 446.0995
3.0301 | 447.356 | 3.0204 | 447.3545 | 2.8908 | 447.349
3.0299 | 448.6056 | 3.0202 | 448.6041 | 2.8901 | 448.5985
3.0299 | 449.8553 | 3.0199 | 449.8536 | 2.8897 | 449.848
3.0296 | 451.1048 | 3.0198 | 451.1032 | 2.889 | 451.0976
3.0296 | 452.3544 | 3.0194 | 452.3528 | 2.8885 | 452.3472
3.0294 | 453.604 | 3.0193 | 453.6024 | 2.8879 | 453.5968
3.0293 | 454.8536 | 3.019 | 454.852 | 2.8872 | 454.8463
3.0293 | 456.1032 | 3.0188 | 456.1015 | 2.8866 | 456.0958
3.0291 | 457.3528 | 3.0185 | 457.3511 | 2.8861 | 457.3453
3.029 | 458.6024 | 3.0183 | 458.6006 | 2.8855 | 458.5949
3.0288 | 459.852 | 3.018 | 459.8503 | 2.8848 | 459.8445
3.0288 | 461.1016 | 3.0178 | 461.0998 | 2.8843 | 461.094
3.0285 | 462.3512 | 3.0177 | 462.3494 | 2.8837 | 462.3436
3.0285 | 463.6008 | 3.0173 | 463.5989 | 2.883 | 463.5931
3.0285 | 464.8504 | 3.0172 | 464.8485 | 2.8824 | 464.8426
3.0282 | 466.1001 | 3.0169 | 466.098 | 2.8817 | 466.0921
3.0282 | 467.3497 | 3.0167 | 467.3476 | 2.8811 | 467.3417
3.028 | 468.5993 | 3.0164 | 468.5972 | 2.8806 | 468.5912
3.0278 | 469.8488 | 3.0162 | 469.8468 | 2.88 | 469.8408
3.0277 | 471.0985 | 3.0159 | 471.0963 | 2.8793 | 471.0903
3.0275 | 472.348 | 3.0157 | 472.3459 | 2.8785 | 472.3399
3.0275 | 473.5977 | 3.0154 | 473.5955 | 2.878 | 473.5894
3.0273 | 474.8472 | 3.0152 | 474.845 | 2.8774 | 474.839
3.0273 | 476.0968 | 3.0149 | 476.0946 | 2.8767 | 476.0885
3.027 | 477.3464 | 3.0148 | 477.3442 | 2.8761 | 477.338
3.027 | 478.596 | 3.0144 | 478.5937 | 2.8755 | 478.5876
3.0269 | 479.8456 | 3.0143 | 479.8433 | 2.8748 | 479.8372
3.0267 | 481.0951 | 3.0141 | 481.0929 | 2.8742 | 481.0868
3.0265 | 482.3447 | 3.0138 | 482.3425 | 2.8735 | 482.3363
3.0265 | 483.5943 | 3.0136 | 483.5921 | 2.8729 | 483.5858
3.0264 | 484.8439 | 3.0133 | 484.8416 | 2.8721 | 484.8353
3.0262 | 486.0935 | 3.0131 | 486.0912 | 2.8714 | 486.0849
3.0261 | 487.3431 | 3.013 | 487.3408 | 2.8708 | 487.3344
3.0259 | 488.5928 | 3.0127 | 488.5904 | 2.8701 | 488.584
3.0257 | 489.8423 | 3.0125 | 489.84 | 2.8693 | 489.8336
3.0257 | 491.092 | 3.0122 | 491.0896 | 2.8688 | 491.0831
3.0256 | 492.3416 | 3.012 | 492.3392 | 2.868 | 492.3326
3.0254 | 493.5911 | 3.0117 | 493.5887 | 2.8674 | 493.5821
3.0252 | 494.8407 | 3.0115 | 494.8383 | 2.8667 | 494.8316
3.0252 | 496.0903 | 3.0112 | 496.0879 | 2.8659 | 496.0812
3.0251 | 497.3399 | 3.011 | 497.3374 | 2.8653 | 497.3308
3.0249 | 498.5896 | 3.0109 | 498.587 | 2.8646 | 498.5803
3.0248 | 499.8391 | 3.0106 | 499.8365 | 2.8638 | 499.8298
3.0246 | 501.0887 | 3.0102 | 501.0861 | 2.8632 | 501.0794
3.0244 | 502.3383 | 3.0101 | 502.3357 | 2.8625 | 502.3289
3.0244 | 503.5879 | 3.0099 | 503.5852 | 2.8617 | 503.5785
3.0243 | 504.8374 | 3.0096 | 504.8348 | 2.8611 | 504.828
3.0241 | 506.087 | 3.0094 | 506.0844 | 2.8603 | 506.0776
3.024 | 507.3366 | 3.0091 | 507.334 | 2.8596 | 507.3271
3.0238 | 508.5861 | 3.0089 | 508.5836 | 2.8588 | 508.5767
3.0238 | 509.8358 | 3.0088 | 509.8331 | 2.8582 | 509.8263
3.0236 | 511.0853 | 3.0085 | 511.0827 | 2.8575 | 511.0758
3.0235 | 512.3349 | 3.0083 | 512.3323 | 2.8567 | 512.3253
3.0233 | 513.5845 | 3.008 | 513.5818 | 2.8559 | 513.5748
3.0231 | 514.8341 | 3.0077 | 514.8314 | 2.8551 | 514.8244
3.0231 | 516.0836 | 3.0075 | 516.081 | 2.8545 | 516.074
3.023 | 517.3332 | 3.0073 | 517.3306 | 2.8537 | 517.3236
3.0228 | 518.5829 | 3.007 | 518.5801 | 2.853 | 518.5731
3.0227 | 519.8325 | 3.0068 | 519.8297 | 2.8522 | 519.8227
3.0225 | 521.0821 | 3.0067 | 521.0794 | 2.8514 | 521.0722
3.0223 | 522.3318 | 3.0064 | 522.3289 | 2.8508 | 522.3218
3.0222 | 523.5814 | 3.006 | 523.5785 | 2.8499 | 523.5713
3.0222 | 524.8309 | 3.0059 | 524.828 | 2.8491 | 524.8209
3.022 | 526.0805 | 3.0057 | 526.0776 | 2.8483 | 526.0704
3.0219 | 527.3301 | 3.0054 | 527.3271 | 2.8475 | 527.3199
3.0217 | 528.5797 | 3.0052 | 528.5767 | 2.8469 | 528.5694
3.0215 | 529.8293 | 3.0049 | 529.8262 | 2.8461 | 529.819
3.0214 | 531.0788 | 3.0047 | 531.0758 | 2.8453 | 531.0685
3.0212 | 532.3285 | 3.0044 | 532.3254 | 2.8443 | 532.318
3.021 | 533.5781 | 3.0043 | 533.575 | 2.8437 | 533.5676
3.0209 | 534.8277 | 3.0041 | 534.8246 | 2.8427 | 534.8172
3.0207 | 536.0773 | 3.0038 | 536.0742 | 2.842 | 536.0668
3.0207 | 537.3269 | 3.0036 | 537.3237 | 2.8411 | 537.3162
3.0204 | 538.5765 | 3.0033 | 538.5732 | 2.8403 | 538.5657
3.0204 | 539.8261 | 3.0031 | 539.8228 | 2.8395 | 539.8153
3.0202 | 541.0756 | 3.0028 | 541.0725 | 2.8386 | 541.0648
3.0201 | 542.3253 | 3.0026 | 542.322 | 2.8377 | 542.3144
3.0199 | 543.5748 | 3.0023 | 543.5716 | 2.8369 | 543.564
3.0198 | 544.8244 | 3.0022 | 544.8212 | 2.8361 | 544.8135
3.0198 | 546.074 | 3.0018 | 546.0707 | 2.8351 | 546.063
3.0194 | 547.3236 | 3.0017 | 547.3202 | 2.8343 | 547.3126
3.0194 | 548.5732 | 3.0015 | 548.5698 | 2.8335 | 548.5621
3.0193 | 549.8228 | 3.0012 | 549.8194 | 2.8325 | 549.8116
3.0191 | 551.0724 | 3.0009 | 551.069 | 2.8317 | 551.0612
3.019 | 552.322 | 3.0007 | 552.3185 | 2.8307 | 552.3107
3.0188 | 553.5715 | 3.0005 | 553.5681 | 2.8299 | 553.5602
3.0186 | 554.8211 | 3.0002 | 554.8176 | 2.829 | 554.8098
3.0185 | 556.0707 | 3.0001 | 556.0672 | 2.828 | 556.0593
3.0183 | 557.3203 | 2.9997 | 557.3168 | 2.8272 | 557.3088
3.0181 | 558.57 | 2.9996 | 558.5663 | 2.8262 | 558.5583
3.0181 | 559.8195 | 2.9993 | 559.8158 | 2.8254 | 559.8079
3.018 | 561.0691 | 2.9991 | 561.0654 | 2.8244 | 561.0574
3.0178 | 562.3187 | 2.9988 | 562.315 | 2.8235 | 562.3069
3.0177 | 563.5683 | 2.9985 | 563.5645 | 2.8225 | 563.5564
3.0175 | 564.8179 | 2.9983 | 564.8141 | 2.8215 | 564.806
3.0173 | 566.0675 | 2.998 | 566.0637 | 2.8207 | 566.0555
3.0172 | 567.3171 | 2.9978 | 567.3133 | 2.8198 | 567.305
3.017 | 568.5667 | 2.9975 | 568.5629 | 2.8188 | 568.5545
3.0169 | 569.8162 | 2.9973 | 569.8125 | 2.8178 | 569.8041
3.0167 | 571.0658 | 2.997 | 571.0621 | 2.8169 | 571.0537
3.0165 | 572.3154 | 2.9968 | 572.3116 | 2.8159 | 572.3032
3.0164 | 573.565 | 2.9965 | 573.5612 | 2.8149 | 573.5527
3.0162 | 574.8145 | 2.9964 | 574.8108 | 2.8138 | 574.8023
3.016 | 576.0641 | 2.9962 | 576.0604 | 2.8128 | 576.0518
3.016 | 577.3136 | 2.9959 | 577.31 | 2.8119 | 577.3013
3.0159 | 578.5632 | 2.9955 | 578.5595 | 2.8109 | 578.5508
3.0157 | 579.8128 | 2.9954 | 579.8091 | 2.8098 | 579.8004
3.0156 | 581.0624 | 2.9951 | 581.0586 | 2.8088 | 581.0499
3.0154 | 582.312 | 2.9949 | 582.3082 | 2.8078 | 582.2994
3.0152 | 583.5615 | 2.9946 | 583.5578 | 2.8068 | 583.5489
3.0151 | 584.8112 | 2.9943 | 584.8074 | 2.8057 | 584.7985
3.0149 | 586.0608 | 2.9941 | 586.0569 | 2.8048 | 586.048
3.0148 | 587.3104 | 2.9938 | 587.3064 | 2.8036 | 587.2975
3.0146 | 588.5599 | 2.9936 | 588.556 | 2.8025 | 588.547
3.0144 | 589.8094 | 2.9933 | 589.8056 | 2.8015 | 589.7966
3.0143 | 591.059 | 2.9931 | 591.0552 | 2.8004 | 591.046
3.0141 | 592.3085 | 2.9928 | 592.3047 | 2.7993 | 592.2957
3.0139 | 593.5581 | 2.9925 | 593.5544 | 2.7983 | 593.5452
3.0138 | 594.8076 | 2.9922 | 594.804 | 2.7972 | 594.7947
3.0136 | 596.0574 | 2.992 | 596.0536 | 2.7962 | 596.0442
3.0136 | 597.307 | 2.9918 | 597.3031 | 2.7949 | 597.2937
3.0133 | 598.5565 | 2.9915 | 598.5526 | 2.7939 | 598.5433
3.0133 | 599.8061 | 2.9912 | 599.8021 | 2.7928 | 599.7928
3.013 | 601.0557 | 2.9909 | 601.0518 | 2.7917 | 601.0424
3.0128 | 602.3052 | 2.9907 | 602.3014 | 2.7905 | 602.2919
3.0127 | 603.5548 | 2.9904 | 603.551 | 2.7894 | 603.5414
3.0125 | 604.8044 | 2.9902 | 604.8005 | 2.7881 | 604.7909
3.0123 | 606.054 | 2.9899 | 606.0501 | 2.787 | 606.0404
3.0122 | 607.3036 | 2.9896 | 607.2996 | 2.7859 | 607.29
3.012 | 608.5531 | 2.9894 | 608.5493 | 2.7847 | 608.5395
3.0118 | 609.8026 | 2.9891 | 609.7989 | 2.7836 | 609.789
3.0117 | 611.0523 | 2.9888 | 611.0484 | 2.7823 | 611.0385
3.0115 | 612.3019 | 2.9886 | 612.298 | 2.7812 | 612.288
3.0115 | 613.5515 | 2.9883 | 613.5475 | 2.7801 | 613.5376
3.0112 | 614.801 | 2.9881 | 614.797 | 2.7788 | 614.7872
3.011 | 616.0506 | 2.9878 | 616.0466 | 2.7775 | 616.0367
3.0109 | 617.3002 | 2.9875 | 617.2961 | 2.7763 | 617.2862
3.0107 | 618.5497 | 2.9872 | 618.5458 | 2.7752 | 618.5357
3.0106 | 619.7993 | 2.987 | 619.7953 | 2.7739 | 619.7852
3.0104 | 621.0489 | 2.9867 | 621.0448 | 2.7728 | 621.0347
3.0102 | 622.2985 | 2.9863 | 622.2944 | 2.7715 | 622.2843
3.0101 | 623.5481 | 2.9862 | 623.544 | 2.7702 | 623.5338
3.0099 | 624.7976 | 2.9859 | 624.7935 | 2.7691 | 624.7833
3.0097 | 626.0472 | 2.9855 | 626.0431 | 2.7678 | 626.0328
3.0096 | 627.2968 | 2.9852 | 627.2926 | 2.7665 | 627.2823
3.0094 | 628.5464 | 2.9851 | 628.5423 | 2.7652 | 628.5318
3.0093 | 629.796 | 2.9847 | 629.7918 | 2.7639 | 629.7813
3.0091 | 631.0457 | 2.9844 | 631.0413 | 2.7626 | 631.0308
3.0089 | 632.2953 | 2.9841 | 632.291 | 2.7613 | 632.2804
3.0088 | 633.5448 | 2.9839 | 633.5405 | 2.76 | 633.5299
3.0086 | 634.7944 | 2.9836 | 634.7901 | 2.7587 | 634.7793
3.0085 | 636.044 | 2.9833 | 636.0396 | 2.7575 | 636.0288
3.0083 | 637.2935 | 2.9831 | 637.2892 | 2.7562 | 637.2783
3.0081 | 638.5431 | 2.9828 | 638.5388 | 2.7549 | 638.5279
3.008 | 639.7927 | 2.9825 | 639.7884 | 2.7534 | 639.7774
3.0078 | 641.0422 | 2.9821 | 641.0379 | 2.7521 | 641.0269
3.0075 | 642.2918 | 2.9818 | 642.2874 | 2.7507 | 642.2764
3.0075 | 643.5414 | 2.9817 | 643.5371 | 2.7494 | 643.5258
3.0072 | 644.7909 | 2.9813 | 644.7866 | 2.7481 | 644.7755
3.007 | 646.0405 | 2.981 | 646.0363 | 2.7466 | 646.025
3.0068 | 647.2901 | 2.9807 | 647.2858 | 2.7453 | 647.2744
3.0067 | 648.5397 | 2.9804 | 648.5353 | 2.7439 | 648.524
3.0065 | 649.7893 | 2.9802 | 649.7849 | 2.7426 | 649.7735
3.0064 | 651.0388 | 2.9799 | 651.0344 | 2.7412 | 651.0228
3.0062 | 652.2884 | 2.9796 | 652.284 | 2.7397 | 652.2725
3.006 | 653.538 | 2.9792 | 653.5337 | 2.7382 | 653.522
3.0059 | 654.7875 | 2.9789 | 654.7831 | 2.7368 | 654.7715
3.0057 | 656.0372 | 2.9786 | 656.0327 | 2.7353 | 656.0209
3.0054 | 657.2868 | 2.9783 | 657.2823 | 2.7339 | 657.2704
3.0052 | 658.5364 | 2.9781 | 658.5318 | 2.7324 | 658.52
3.0051 | 659.7859 | 2.9776 | 659.7815 | 2.731 | 659.7696
3.0049 | 661.0355 | 2.9775 | 661.031 | 2.7295 | 661.019
3.0047 | 662.285 | 2.9771 | 662.2806 | 2.7279 | 662.2685
3.0046 | 663.5346 | 2.9768 | 663.5302 | 2.7263 | 663.518
3.0044 | 664.7842 | 2.9765 | 664.7798 | 2.7248 | 664.7675
3.0043 | 666.0338 | 2.9762 | 666.0293 | 2.7234 | 666.017
3.0041 | 667.2834 | 2.9759 | 667.2789 | 2.7218 | 667.2665
3.0039 | 668.5331 | 2.9755 | 668.5286 | 2.7202 | 668.516
3.0036 | 669.7826 | 2.9752 | 669.7781 | 2.7186 | 669.7655
3.0036 | 671.0321 | 2.975 | 671.0276 | 2.7171 | 671.0149
3.0033 | 672.2817 | 2.9747 | 672.2772 | 2.7155 | 672.2644
3.0031 | 673.5314 | 2.9744 | 673.5268 | 2.7139 | 673.514
3.003 | 674.781 | 2.9741 | 674.7764 | 2.7123 | 674.7636
3.0028 | 676.0306 | 2.9738 | 676.0259 | 2.7106 | 676.013
3.0026 | 677.2801 | 2.9734 | 677.2755 | 2.709 | 677.2625
3.0025 | 678.5297 | 2.9731 | 678.5251 | 2.7074 | 678.512
3.0022 | 679.7793 | 2.9728 | 679.7746 | 2.7058 | 679.7615
3.0022 | 681.0288 | 2.9725 | 681.0241 | 2.704 | 681.011
3.0018 | 682.2784 | 2.9721 | 682.2737 | 2.7024 | 682.2605
3.0017 | 683.528 | 2.9718 | 683.5232 | 2.7006 | 683.51
3.0015 | 684.7775 | 2.9717 | 684.7728 | 2.699 | 684.7595
3.0014 | 686.027 | 2.9713 | 686.0225 | 2.6972 | 686.0089
3.0012 | 687.2767 | 2.9708 | 687.272 | 2.6955 | 687.2585
3.001 | 688.5262 | 2.9705 | 688.5216 | 2.6939 | 688.508
3.0009 | 689.7758 | 2.9704 | 689.7712 | 2.6921 | 689.7576
3.0005 | 691.0253 | 2.9699 | 691.0207 | 2.6903 | 691.0069
3.0004 | 692.2748 | 2.9697 | 692.2703 | 2.6884 | 692.2564
3.0002 | 693.5244 | 2.9694 | 693.5199 | 2.6866 | 693.506
3.0001 | 694.774 | 2.9691 | 694.7694 | 2.6848 | 694.7555
2.9999 | 696.0236 | 2.9688 | 696.019 | 2.6829 | 696.0049
2.9997 | 697.2731 | 2.9684 | 697.2685 | 2.6811 | 697.2544
2.9996 | 698.5227 | 2.9681 | 698.518 | 2.6792 | 698.5039
2.9993 | 699.7723 | 2.9678 | 699.7676 | 2.6772 | 699.7534
2.9991 | 701.022 | 2.9675 | 701.0171 | 2.6753 | 701.0028
2.9989 | 702.2715 | 2.9671 | 702.2668 | 2.6734 | 702.2524
2.9988 | 703.521 | 2.9668 | 703.5163 | 2.6716 | 703.5018
2.9986 | 704.7706 | 2.9663 | 704.7658 | 2.6695 | 704.7514
2.9985 | 706.0201 | 2.9662 | 706.0154 | 2.6675 | 706.0008
2.9983 | 707.2698 | 2.9658 | 707.265 | 2.6656 | 707.2504
2.998 | 708.5193 | 2.9655 | 708.5145 | 2.6635 | 708.4998
2.9978 | 709.7688 | 2.9652 | 709.7642 | 2.6616 | 709.7494
2.9976 | 711.0185 | 2.9649 | 711.0137 | 2.6595 | 710.9988
2.9975 | 712.268 | 2.9644 | 712.2632 | 2.6574 | 712.2484
2.9972 | 713.5175 | 2.9641 | 713.5128 | 2.6553 | 713.4978
2.997 | 714.7672 | 2.9637 | 714.7623 | 2.6532 | 714.7472
2.9968 | 716.0168 | 2.9634 | 716.0119 | 2.6509 | 715.9968
2.9967 | 717.2663 | 2.9631 | 717.2614 | 2.6488 | 717.2462
2.9964 | 718.5159 | 2.9628 | 718.511 | 2.6466 | 718.4957
2.9964 | 719.7654 | 2.9625 | 719.7605 | 2.6443 | 719.7452
2.996 | 721.0151 | 2.9621 | 721.0101 | 2.642 | 720.9946
2.9959 | 722.2647 | 2.9618 | 722.2596 | 2.6398 | 722.244
2.9957 | 723.5142 | 2.9615 | 723.5092 | 2.6375 | 723.4936
2.9955 | 724.7639 | 2.9612 | 724.7588 | 2.6351 | 724.7431
2.9954 | 726.0135 | 2.9608 | 726.0084 | 2.6328 | 725.9926
2.9951 | 727.2632 | 2.9604 | 727.2579 | 2.6303 | 727.242
2.9949 | 728.5127 | 2.9602 | 728.5074 | 2.6278 | 728.4915
2.9947 | 729.7623 | 2.9599 | 729.7569 | 2.6254 | 729.741
2.9946 | 731.0119 | 2.9595 | 731.0064 | 2.6228 | 730.9906
2.9944 | 732.2615 | 2.9591 | 732.2561 | 2.6203 | 732.2401
2.9943 | 733.5111 | 2.9587 | 733.5056 | 2.6177 | 733.4896
2.9939 | 734.7607 | 2.9584 | 734.7553 | 2.6151 | 734.739
2.9938 | 736.0103 | 2.9581 | 736.0048 | 2.6123 | 735.9885
2.9936 | 737.2598 | 2.9576 | 737.2543 | 2.6096 | 737.238
2.9934 | 738.5093 | 2.9575 | 738.5039 | 2.6069 | 738.4875
2.9933 | 739.7588 | 2.957 | 739.7535 | 2.6041 | 739.737
2.993 | 741.0084 | 2.9566 | 741.003 | 2.6012 | 740.9864
2.9928 | 742.258 | 2.9563 | 742.2526 | 2.5983 | 742.236
2.9926 | 743.5075 | 2.956 | 743.5021 | 2.5954 | 743.4854
2.9925 | 744.7571 | 2.9555 | 744.7517 | 2.5923 | 744.7349
2.9923 | 746.0066 | 2.9552 | 746.0013 | 2.5893 | 745.9844
2.992 | 747.2561 | 2.9549 | 747.2508 | 2.5862 | 747.2338
2.9918 | 748.5058 | 2.9545 | 748.5004 | 2.583 | 748.4833
2.9917 | 749.7554 | 2.9542 | 749.75 | 2.5797 | 749.7328
2.9915 | 751.0049 | 2.9539 | 750.9996 | 2.5763 | 750.9822
2.9912 | 752.2545 | 2.9536 | 752.2492 | 2.5731 | 752.2317
2.991 | 753.5041 | 2.9531 | 753.4987 | 2.5696 | 753.4812
2.9909 | 754.7536 | 2.9528 | 754.7482 | 2.566 | 754.7306
2.9907 | 756.0033 | 2.9524 | 755.9978 | 2.5625 | 755.9801
2.9904 | 757.2528 | 2.9521 | 757.2473 | 2.5588 | 757.2294
2.9902 | 758.5024 | 2.9518 | 758.4969 | 2.555 | 758.4789
2.9901 | 759.752 | 2.9515 | 759.7465 | 2.5512 | 759.7284
2.9899 | 761.0015 | 2.9512 | 760.996 | 2.5471 | 760.9778
2.9897 | 762.2511 | 2.9507 | 762.2457 | 2.5429 | 762.2273
2.9894 | 763.5007 | 2.9503 | 763.4952 | 2.5389 | 763.4766
2.9892 | 764.7502 | 2.95 | 764.7447 | 2.5345 | 764.7262
2.9891 | 765.9998 | 2.9497 | 765.9943 | 2.5302 | 765.9757
2.9889 | 767.2495 | 2.9494 | 767.2438 | 2.5255 | 767.2252
2.9886 | 768.499 | 2.9489 | 768.4934 | 2.521 | 768.4746
2.9883 | 769.7486 | 2.9486 | 769.7429 | 2.5161 | 769.724
2.9881 | 770.9982 | 2.9481 | 770.9924 | 2.5111 | 770.9735
2.988 | 772.2478 | 2.9478 | 772.242 | 2.5058 | 772.2229
2.9878 | 773.4973 | 2.9474 | 773.4916 | 2.5006 | 773.4723
2.9876 | 774.747 | 2.947 | 774.7412 | 2.495 | 774.7218
2.9873 | 775.9966 | 2.9466 | 775.9908 | 2.4892 | 775.9713
2.9872 | 777.2462 | 2.9463 | 777.2403 | 2.4832 | 777.2208
2.987 | 778.4957 | 2.946 | 778.4899 | 2.4771 | 778.4702
2.9868 | 779.7453 | 2.9455 | 779.7394 | 2.4706 | 779.7197
2.9865 | 780.9948 | 2.9452 | 780.9889 | 2.4637 | 780.9692
2.9863 | 782.2444 | 2.9449 | 782.2385 | 2.4566 | 782.2186
2.9862 | 783.494 | 2.9445 | 783.4881 | 2.4493 | 783.468
2.986 | 784.7436 | 2.9441 | 784.7376 | 2.4412 | 784.7174
2.9857 | 785.9932 | 2.9437 | 785.9871 | 2.4328 | 785.9668
2.9855 | 787.2427 | 2.9432 | 787.2366 | 2.4241 | 787.2164
2.9852 | 788.4923 | 2.9429 | 788.4862 | 2.4148 | 788.4657
2.9851 | 789.7418 | 2.9426 | 789.7357 | 2.4051 | 789.7151
2.9849 | 790.9913 | 2.9421 | 790.9853 | 2.3946 | 790.9647
2.9847 | 792.241 | 2.9418 | 792.2349 | 2.3831 | 792.2141
2.9846 | 793.4906 | 2.9415 | 793.4844 | 2.371 | 793.4635
2.9842 | 794.7402 | 2.941 | 794.734 | 2.3584 | 794.7129
2.9841 | 795.9897 | 2.9407 | 795.9836 | 2.3444 | 795.9623
2.9838 | 797.2393 | 2.9402 | 797.2331 | 2.3292 | 797.2118
2.9836 | 798.4889 | 2.9399 | 798.4827 | 2.3128 | 798.4612
2.9833 | 799.7385 | 2.9394 | 799.7322 | 2.2955 | 799.7105
2.9831 | 800.9881 | 2.939 | 800.9818 | 2.2761 | 800.9598
2.983 | 802.2376 | 2.9386 | 802.2313 | 2.255 | 802.2093
2.9828 | 803.4872 | 2.9382 | 803.4808 | 2.2319 | 803.4587
2.9826 | 804.7369 | 2.9378 | 804.7303 | 2.2073 | 804.7081
2.9823 | 805.9864 | 2.9374 | 805.9798 | 2.1796 | 805.9575
2.982 | 807.236 | 2.937 | 807.2294 | 2.1491 | 807.2068
2.9818 | 808.4855 | 2.9366 | 808.4789 | 2.1155 | 808.4564
2.9817 | 809.7351 | 2.9363 | 809.7285 | 2.0793 | 809.7057
2.9813 | 810.9847 | 2.9358 | 810.9781 | 2.0383 | 810.9551
2.9812 | 812.2343 | 2.9355 | 812.2276 | 2.0027 | 812.1964
2.981 | 813.4839 | 2.9349 | 813.4772 | 1.9999 | 813.353
2.9807 | 814.7335 | 2.9345 | 814.7268 | 1.9999 | 814.4204
2.9805 | 815.983 | 2.934 | 815.9764 | 1.9999 | 815.417
2.9804 | 817.2325 | 2.9337 | 817.226 | 1.9999 | 816.3536
2.98 | 818.4822 | 2.9332 | 818.4755 | 1.9999 | 817.238
2.9799 | 819.7318 | 2.9329 | 819.7251 | 1.9999 | 818.076
2.9796 | 820.9814 | 2.9324 | 820.9746 | 1.9999 | 818.8716
2.9794 | 822.2309 | 2.9321 | 822.2241 | 1.9999 | 819.6285
2.9792 | 823.4805 | 2.9316 | 823.4737 | 1.9999 | 820.3491
2.9789 | 824.73 | 2.9311 | 824.7232 | 2.0001 | 821.0359
2.9788 | 825.9796 | 2.9307 | 825.9728 | 1.9999 | 821.6905
2.9786 | 827.2293 | 2.9303 | 827.2223 | 1.9999 | 822.3148
2.9783 | 828.4789 | 2.9298 | 828.4718 | 2.0001 | 822.91
2.9781 | 829.7284 | 2.9295 | 829.7214 | 1.9999 | 823.4777
2.9778 | 830.978 | 2.929 | 830.9708 | 1.9999 | 824.019
2.9776 | 832.2275 | 2.9286 | 832.2204 | 2.0001 | 824.535
2.9773 | 833.4771 | 2.9282 | 833.47 | 2.0001 | 825.0273
2.9773 | 834.7267 | 2.9278 | 834.7196 | 2.0001 | 825.4967
2.977 | 835.9764 | 2.9273 | 835.9692 | 2.0001 | 825.9444
2.9767 | 837.2259 | 2.9268 | 837.2188 | 1.9999 | 826.3715
2.9765 | 838.4755 | 2.9265 | 838.4683 | 1.9999 | 826.779
2.9763 | 839.7251 | 2.926 | 839.718 | 1.9999 | 827.1684
2.976 | 840.9747 | 2.9255 | 840.9675 | 2.0001 | 827.54
2.9759 | 842.2243 | 2.9252 | 842.217 | 1.9999 | 827.8955
2.9755 | 843.4738 | 2.9247 | 843.4665 | 1.9999 | 828.2355
2.9754 | 844.7234 | 2.9242 | 844.716 | 2.0001 | 828.561
2.975 | 845.9729 | 2.9237 | 845.9656 | 1.9999 | 828.8729
2.9749 | 847.2224 | 2.9232 | 847.2151 | 2.0001 | 829.1719
2.9746 | 848.4721 | 2.9229 | 848.4647 | 2.0001 | 829.4592
2.9744 | 849.7216 | 2.9224 | 849.7143 | 2.0015 | 829.7374
2.9741 | 850.9712 | 2.9219 | 850.9638 | 1.9999 | 830.0054
2.9739 | 852.2208 | 2.9215 | 852.2134 | 1.9999 | 830.2615
2.9736 | 853.4703 | 2.9211 | 853.4629 | 1.9999 | 830.5082
2.9734 | 854.7199 | 2.9206 | 854.7124 | 1.9999 | 830.7462
2.9733 | 855.9695 | 2.9202 | 855.962 | 2.0001 | 830.9763
2.9729 | 857.2191 | 2.9197 | 857.2116 | 1.9999 | 831.1987
2.9728 | 858.4686 | 2.9192 | 858.4612 | 1.9999 | 831.414
2.9725 | 859.7182 | 2.9187 | 859.7107 | 1.9999 | 831.6228
2.9723 | 860.9678 | 2.9182 | 860.9602 | 2.0001 | 831.8254
2.972 | 862.2173 | 2.9179 | 862.2098 | 1.9999 | 832.0222
2.9717 | 863.4669 | 2.9174 | 863.4592 | 1.9999 | 832.2135
2.9715 | 864.7165 | 2.9169 | 864.7089 | 2.0001 | 832.3996
2.9713 | 865.966 | 2.9165 | 865.9584 | 2.0001 | 832.5808
2.971 | 867.2156 | 2.916 | 867.208 | 2.0001 | 832.7574
2.9707 | 868.4652 | 2.9155 | 868.4575 | 2.0001 | 832.9297
2.9705 | 869.7148 | 2.915 | 869.707 | 2.0001 | 833.0977
2.9702 | 870.9644 | 2.9145 | 870.9566 | 2.0001 | 833.262
2.97 | 872.2139 | 2.914 | 872.2062 | 2.0001 | 833.4224
2.9697 | 873.4636 | 2.9135 | 873.4557 | 1.9999 | 833.5792
2.9696 | 874.7132 | 2.9131 | 874.7052 | 2.0001 | 833.7328
2.9692 | 875.9627 | 2.9126 | 875.9548 | 1.9999 | 833.883
2.9691 | 877.2123 | 2.9121 | 877.2044 | 2.0001 | 834.0302
2.9688 | 878.462 | 2.9116 | 878.4539 | 1.9999 | 834.1743
2.9686 | 879.7115 | 2.9111 | 879.7034 | 1.9999 | 834.3156
2.9683 | 880.9611 | 2.9106 | 880.953 | 2.0001 | 834.4541
2.9681 | 882.2106 | 2.9102 | 882.2025 | 2.0001 | 834.59
2.9678 | 883.4601 | 2.9097 | 883.4521 | 1.9999 | 834.7235
2.9675 | 884.7096 | 2.9092 | 884.7015 | 1.9999 | 834.8544
2.9671 | 885.9592 | 2.9087 | 885.9511 | 2.0001 | 834.9829
2.967 | 887.2087 | 2.9082 | 887.2006 | 1.9999 | 835.1093
2.9667 | 888.4582 | 2.9077 | 888.4502 | 1.9999 | 835.2333
2.9665 | 889.7077 | 2.9071 | 889.6998 | 2.0001 | 835.3554
2.9662 | 890.9574 | 2.9066 | 890.9493 | 1.9999 | 835.4755
2.966 | 892.2069 | 2.9061 | 892.1989 | 2.0001 | 835.5935
2.9657 | 893.4564 | 2.9056 | 893.4484 | 2.0001 | 835.7095
2.9654 | 894.7061 | 2.9052 | 894.698 | 2.0001 | 835.8236
2.9652 | 895.9556 | 2.9047 | 895.9475 | 2.0001 | 835.9361
2.9649 | 897.2052 | 2.904 | 897.1971 | 2.0001 | 836.0468
2.9646 | 898.4548 | 2.9035 | 898.4465 | 1.9999 | 836.1558
2.9644 | 899.7044 | 2.9031 | 899.696 | 2.0001 | 836.263
2.9641 | 900.954 | 2.9026 | 900.9456 | 1.9999 | 836.3689
2.9637 | 902.2036 | 2.9019 | 902.1951 | 1.9999 | 836.4731
2.9634 | 903.4531 | 2.9014 | 903.4446 | 1.9999 | 836.5757
2.9633 | 904.7027 | 2.901 | 904.6942 | 2.0001 | 836.677
2.9629 | 905.9522 | 2.9005 | 905.9437 | 2.0001 | 836.7768
2.9628 | 907.2017 | 2.9 | 907.1933 | 2.0001 | 836.8752
2.9625 | 908.4513 | 2.8993 | 908.4428 | 2.0001 | 836.9723
2.9621 | 909.7008 | 2.8989 | 909.6923 | 2.0001 | 837.068
2.9618 | 910.9504 | 2.8982 | 910.9419 | 2.0001 | 837.1624
2.9616 | 912.1999 | 2.8977 | 912.1915 | 2.0001 | 837.2556
2.9613 | 913.4494 | 2.8972 | 913.441 | 2.0001 | 837.3476
2.961 | 914.699 | 2.8966 | 914.6906 | 2.0001 | 837.4382
2.9608 | 915.9485 | 2.8961 | 915.9401 | 2.0001 | 837.5278
2.9605 | 917.198 | 2.8956 | 917.1896 | 2.0001 | 837.6163
2.9602 | 918.4476 | 2.895 | 918.4391 | 1.9999 | 837.7036
2.9599 | 919.6972 | 2.8945 | 919.6887 | 2.0001 | 837.7899
2.9597 | 920.9468 | 2.894 | 920.9382 | 2.0001 | 837.875
2.9594 | 922.1963 | 2.8934 | 922.1877 | 1.9999 | 837.9592
2.9591 | 923.4458 | 2.8929 | 923.4373 | 1.9999 | 838.0423
2.9589 | 924.6954 | 2.8922 | 924.6868 | 2.0001 | 838.1244
2.9586 | 925.9449 | 2.8918 | 925.9364 | 1.9999 | 838.2055
2.9583 | 927.1945 | 2.8911 | 927.186 | 2.0001 | 838.2856
2.9579 | 928.444 | 2.8906 | 928.4355 | 1.9999 | 838.3649
2.9576 | 929.6937 | 2.89 | 929.685 | 1.9999 | 838.4431
2.9573 | 930.9432 | 2.8895 | 930.9345 | 1.9999 | 838.5205
2.9571 | 932.1927 | 2.8888 | 932.184 | 1.9999 | 838.5971
2.9568 | 933.4423 | 2.8884 | 933.4335 | 2.0001 | 838.6726
2.9565 | 934.6919 | 2.8877 | 934.6831 | 1.9999 | 838.7475
2.9562 | 935.9415 | 2.8872 | 935.9326 | 1.9999 | 838.8214
2.9558 | 937.1911 | 2.8866 | 937.1822 | 2.0001 | 838.8945
2.9555 | 938.4406 | 2.8861 | 938.4317 | 1.9999 | 838.9668
2.9552 | 939.6902 | 2.8855 | 939.6812 | 2.0001 | 839.0383
2.955 | 940.9398 | 2.8848 | 940.9309 | 2.0001 | 839.1092
2.9547 | 942.1893 | 2.8842 | 942.1804 | 2.0001 | 839.1792
2.9544 | 943.4389 | 2.8837 | 943.43 | 2.0001 | 839.2484
2.9541 | 944.6886 | 2.883 | 944.6795 | 2.0001 | 839.317
2.9537 | 945.9381 | 2.8826 | 945.9291 | 2.0001 | 839.3848
2.9534 | 947.1876 | 2.8819 | 947.1785 | 2.0001 | 839.4517
2.9533 | 948.4372 | 2.8813 | 948.4281 | 2.0001 | 839.5182
2.9529 | 949.6868 | 2.8806 | 949.6776 | 2.0001 | 839.5838
2.9524 | 950.9364 | 2.8801 | 950.9272 | 1.9999 | 839.6488
2.9523 | 952.186 | 2.8795 | 952.1767 | 2.0001 | 839.7132
2.952 | 953.4355 | 2.8788 | 953.4262 | 1.9999 | 839.777
2.9516 | 954.6851 | 2.8782 | 954.6757 | 2.0001 | 839.8401
2.9513 | 955.9347 | 2.8777 | 955.9253 | 2.0001 | 839.9025
2.951 | 957.1842 | 2.8771 | 957.1748 | 2.0001 | 839.9643
2.9507 | 958.4338 | 2.8764 | 958.4244 | 1.9999 | 840.0256
2.9503 | 959.6834 | 2.8758 | 959.674 | 2.0001 | 840.0861
2.95 | 960.933 | 2.8751 | 960.9235 | 2.0001 | 840.1461
2.9497 | 962.1826 | 2.8745 | 962.1731 | 2.0001 | 840.2055
2.9494 | 963.4322 | 2.8738 | 963.4226 | 2.0001 | 840.2644
2.9491 | 964.6817 | 2.8732 | 964.6722 | 1.9999 | 840.3227
2.9487 | 965.9313 | 2.8725 | 965.9217 | 1.9999 | 840.3804
2.9484 | 967.1808 | 2.8719 | 967.1713 | 1.9999 | 840.4376
2.9481 | 968.4303 | 2.8713 | 968.4208 | 2.0001 | 840.4942
2.9478 | 969.6801 | 2.8706 | 969.6703 | 1.9999 | 840.5504
2.9474 | 970.9297 | 2.87 | 970.9199 | 2.0001 | 840.606
2.9471 | 972.1791 | 2.8693 | 972.1694 | 1.9999 | 840.6612
2.9468 | 973.4287 | 2.8687 | 973.4189 | 2.0001 | 840.7156
2.9465 | 974.6782 | 2.868 | 974.6686 | 2.0001 | 840.7697
2.9462 | 975.9278 | 2.8674 | 975.918 | 1.9999 | 840.8232
2.9458 | 977.1773 | 2.8667 | 977.1676 | 1.9999 | 840.8762
2.9455 | 978.4269 | 2.8661 | 978.4172 | 1.9999 | 840.9288
2.945 | 979.6765 | 2.8654 | 979.6667 | 1.9999 | 840.9808
2.9447 | 980.9262 | 2.8646 | 980.9162 | 2.0001 | 841.0324
2.9444 | 982.1757 | 2.864 | 982.1658 | 1.9999 | 841.0836
2.9441 | 983.4253 | 2.8633 | 983.4154 | 1.9999 | 841.1343
2.9437 | 984.675 | 2.8625 | 984.6648 | 2.0001 | 841.1846
2.9434 | 985.9245 | 2.8619 | 985.9144 | 2.0001 | 841.2343
2.9431 | 987.1741 | 2.8612 | 987.1638 | 2.0001 | 841.2836
2.9428 | 988.4236 | 2.8604 | 988.4134 | 1.9999 | 841.3326
2.9423 | 989.6732 | 2.8598 | 989.6629 | 2.0001 | 841.3812
2.942 | 990.9227 | 2.8591 | 990.9125 | 2.0001 | 841.4293
2.9416 | 992.1723 | 2.8583 | 992.162 | 1.9999 | 841.477
2.9411 | 993.4218 | 2.8577 | 993.4116 | 2.0001 | 841.5243
2.9408 | 994.6715 | 2.857 | 994.6612 | 2.0001 | 841.5711
2.9405 | 995.921 | 2.8562 | 995.9107 | 2.0001 | 841.6176
2.9402 | 997.1705 | 2.8556 | 997.1602 | 1.9999 | 841.6636
2.9399 | 998.4202 | 2.855 | 998.4097 | 1.9999 | 841.7093
2.9395 | 999.6697 | 2.8541 | 999.6592 | 1.9999 | 841.7547
2.939 | 1000.919 | 2.8533 | 1000.909 | 1.9999 | 841.7996
2.9387 | 1002.169 | 2.8527 | 1002.158 | 2.0001 | 841.8441
2.9384 | 1003.418 | 2.8519 | 1003.408 | 1.9999 | 841.8881
2.9379 | 1004.668 | 2.8512 | 1004.657 | 2.0001 | 841.9319
2.9376 | 1005.917 | 2.8504 | 1005.907 | 1.9999 | 841.9754
2.9371 | 1007.167 | 2.8498 | 1007.156 | 2.0001 | 842.0186
2.9368 | 1008.417 | 2.849 | 1008.406 | 2.0001 | 842.0613
2.9365 | 1009.666 | 2.8482 | 1009.655 | 1.9999 | 842.1036
2.9361 | 1010.916 | 2.8475 | 1010.905 | 1.9999 | 842.1457
2.9357 | 1012.165 | 2.8467 | 1012.154 | 1.9999 | 842.1875
2.9353 | 1013.415 | 2.8459 | 1013.404 | 1.9999 | 842.2288
2.935 | 1014.664 | 2.8451 | 1014.654 | 2.0001 | 842.2699
2.9345 | 1015.914 | 2.8443 | 1015.903 | 2.0001 | 842.3105
2.9342 | 1017.163 | 2.8435 | 1017.153 | 2.0001 | 842.3509
2.9339 | 1018.413 | 2.8428 | 1018.402 | 2.0001 | 842.391
2.9334 | 1019.662 | 2.8419 | 1019.652 | 1.9999 | 842.4308
2.9331 | 1020.912 | 2.8411 | 1020.901 | 1.9999 | 842.4702
2.9328 | 1022.1616 | 2.8404 | 1022.151 | 1.9999 | 842.5093
2.9323 | 1023.4112 | 2.8396 | 1023.4 | 2.0001 | 842.5482
2.9318 | 1024.661 | 2.8388 | 1024.6496 | 2.0001 | 842.5867
2.9315 | 1025.91 | 2.8378 | 1025.8992 | 2.0001 | 842.625
2.9311 | 1027.16 | 2.8372 | 1027.149 | 1.9999 | 842.6629
2.9307 | 1028.409 | 2.8364 | 1028.398 | 2.0001 | 842.7004
2.9303 | 1029.659 | 2.8354 | 1029.648 | 1.9999 | 842.7379
2.9298 | 1030.908 | 2.8348 | 1030.897 | 1.9999 | 842.7749
2.9295 | 1032.158 | 2.834 | 1032.147 | 2.0001 | 842.8117
2.929 | 1033.408 | 2.833 | 1033.396 | 2.0001 | 842.8483
2.9287 | 1034.657 | 2.8322 | 1034.646 | 2.0001 | 842.8844
2.9282 | 1035.907 | 2.8312 | 1035.895 | 2.0001 | 842.9204
2.9279 | 1037.156 | 2.8304 | 1037.1448 | 2.0001 | 842.9562
2.9274 | 1038.406 | 2.8296 | 1038.394 | 2.0001 | 842.9916
2.9271 | 1039.655 | 2.8286 | 1039.644 | 1.9999 | 843.0268
2.9266 | 1040.905 | 2.8278 | 1040.893 | 2.0001 | 843.0618
2.9261 | 1042.154 | 2.827 | 1042.143 | 2.0001 | 843.0964
2.9258 | 1043.404 | 2.8261 | 1043.392 | 2.0001 | 843.1309
2.9253 | 1044.654 | 2.8251 | 1044.642 | 2.0001 | 843.165
2.925 | 1045.903 | 2.8243 | 1045.891 | 2.0001 | 843.1989
2.9245 | 1047.153 | 2.8233 | 1047.141 | 2.0001 | 843.2327
2.9242 | 1048.4024 | 2.8223 | 1048.39 | 2.0001 | 843.2661
2.9237 | 1049.652 | 2.8215 | 1049.64 | 2.0001 | 843.2994
2.9232 | 1050.902 | 2.8206 | 1050.89 | 2.0001 | 843.3323
2.9227 | 1052.151 | 2.8196 | 1052.139 | 1.9999 | 843.365
2.9224 | 1053.401 | 2.8186 | 1053.389 | 1.9999 | 843.3975
2.9219 | 1054.65 | 2.8178 | 1054.638 | 2.0001 | 843.4299
2.9216 | 1055.9 | 2.8169 | 1055.888 | 1.9999 | 843.4619
2.9211 | 1057.149 | 2.8159 | 1057.137 | 2.0001 | 843.4938
2.9206 | 1058.399 | 2.8149 | 1058.387 | 2.0001 | 843.5253
2.9202 | 1059.648 | 2.814 | 1059.636 | 2.0001 | 843.5567
2.9198 | 1060.898 | 2.813 | 1060.886 | 2.0001 | 843.5878
2.9194 | 1062.147 | 2.812 | 1062.1352 | 1.9999 | 843.6188
2.9189 | 1063.397 | 2.811 | 1063.385 | 2.0001 | 843.6497
2.9185 | 1064.647 | 2.8101 | 1064.634 | 2.0001 | 843.6802
2.9181 | 1065.896 | 2.8089 | 1065.884 | 2.0001 | 843.7105
2.9176 | 1067.146 | 2.808 | 1067.133 | 2.0001 | 843.7406
2.9171 | 1068.395 | 2.807 | 1068.383 | 2.0001 | 843.7706
2.9168 | 1069.645 | 2.806 | 1069.632 | 2.0001 | 843.8004
2.9161 | 1070.895 | 2.8049 | 1070.882 | 2.0001 | 843.8299
2.9158 | 1072.144 | 2.8039 | 1072.131 | 2.0001 | 843.8592
2.9153 | 1073.394 | 2.8028 | 1073.3808 | 1.9999 | 843.8884
2.9148 | 1074.643 | 2.8018 | 1074.6304 | 1.9999 | 843.9173
2.9144 | 1075.8928 | 2.8007 | 1075.88 | 1.9999 | 843.9461
2.914 | 1077.142 | 2.7997 | 1077.129 | 1.9999 | 843.9747
2.9135 | 1078.392 | 2.7986 | 1078.379 | 2.0001 | 844.003
2.9131 | 1079.641 | 2.7975 | 1079.628 | 2.0001 | 844.0313
2.9126 | 1080.891 | 2.7964 | 1080.878 | 2.0001 | 844.0593
2.9121 | 1082.141 | 2.7954 | 1082.127 | 2.0001 | 844.0871
2.9116 | 1083.39 | 2.7941 | 1083.377 | 2.0001 | 844.1148
2.9111 | 1084.64 | 2.7931 | 1084.626 | 2.0001 | 844.1422
2.9108 | 1085.889 | 2.792 | 1085.876 | 1.9999 | 844.1696
2.9102 | 1087.139 | 2.7909 | 1087.125 | 2.0001 | 844.1967
2.9097 | 1088.388 | 2.7897 | 1088.375 | 2.0001 | 844.2236
2.9092 | 1089.638 | 2.7886 | 1089.624 | 2.0001 | 844.2505
2.9087 | 1090.887 | 2.7873 | 1090.874 | 2.0001 | 844.2771
2.9082 | 1092.137 | 2.7862 | 1092.123 | 2.0001 | 844.3036
2.9079 | 1093.386 | 2.7851 | 1093.373 | 1.9999 | 844.33
2.9073 | 1094.636 | 2.7838 | 1094.6224 | 1.9999 | 844.356
2.9068 | 1095.886 | 2.7826 | 1095.872 | 2.0001 | 844.382
2.9063 | 1097.135 | 2.7813 | 1097.121 | 2.0001 | 844.4078
2.9058 | 1098.385 | 2.7802 | 1098.371 | 1.9999 | 844.4335
2.9053 | 1099.6344 | 2.7789 | 1099.621 | 2.0001 | 844.459
2.9048 | 1100.884 | 2.7776 | 1100.87 | 2.0001 | 844.4844
2.9043 | 1102.134 | 2.7763 | 1102.12 | 2.0001 | 844.5096
2.9039 | 1103.383 | 2.775 | 1103.369 | 2.0001 | 844.5347
2.9034 | 1104.633 | 2.7738 | 1104.619 | 1.9999 | 844.5596
2.9027 | 1105.882 | 2.7725 | 1105.868 | 2.0001 | 844.5843
2.9022 | 1107.132 | 2.771 | 1107.118 | 2.0001 | 844.6089
2.9018 | 1108.381 | 2.7697 | 1108.367 | 2.0001 | 844.6333
2.9011 | 1109.631 | 2.7683 | 1109.617 | 2.0001 | 844.6577
2.9006 | 1110.88 | 2.767 | 1110.866 | 2.0001 | 844.6819
2.9003 | 1112.13 | 2.7655 | 1112.116 | 2.0001 | 844.706
2.8995 | 1113.38 | 2.7641 | 1113.365 | 2.0001 | 844.7297
2.899 | 1114.629 | 2.7628 | 1114.615 | 2.0001 | 844.7535
2.8985 | 1115.879 | 2.7613 | 1115.864 | 1.9999 | 844.7772
2.898 | 1117.128 | 2.7599 | 1117.1136 | 1.9999 | 844.8006
2.8976 | 1118.378 | 2.7584 | 1118.363 | 2.0001 | 844.824
2.8969 | 1119.627 | 2.757 | 1119.613 | 2.0001 | 844.8471
2.8964 | 1120.877 | 2.7555 | 1120.862 | 2.0001 | 844.8702
2.8958 | 1122.126 | 2.7539 | 1122.112 | 2.0001 | 844.8932
2.8953 | 1123.376 | 2.7525 | 1123.361 | 2.0001 | 844.9159
2.8947 | 1124.6256 | 2.7508 | 1124.611 | 1.9999 | 844.9386
2.8942 | 1125.875 | 2.7492 | 1125.86 | 1.9999 | 844.9611
2.8937 | 1127.1248 | 2.7476 | 1127.11 | 1.9999 | 844.9836
2.893 | 1128.3744 | 2.746 | 1128.359 | 1.9999 | 845.0059
2.8926 | 1129.624 | 2.7445 | 1129.608 | 2.0001 | 845.0281
2.8919 | 1130.874 | 2.7428 | 1130.858 | 2.0001 | 845.0502
2.8913 | 1132.123 | 2.7412 | 1132.107 | 1.9999 | 845.0722
2.8908 | 1133.373 | 2.7394 | 1133.357 | 1.9999 | 845.094
2.8901 | 1134.622 | 2.7378 | 1134.606 | 2.0001 | 845.1157
2.8897 | 1135.872 | 2.736 | 1135.856 | 1.9999 | 845.1373
2.889 | 1137.121 | 2.7342 | 1137.105 | 2.0001 | 845.1588
2.8884 | 1138.371 | 2.7324 | 1138.355 | 2.0001 | 845.1802
2.8877 | 1139.62 | 2.7307 | 1139.605 | 2.0001 | 845.2012
2.8872 | 1140.87 | 2.7287 | 1140.854 | 1.9999 | 845.2224
2.8866 | 1142.12 | 2.7269 | 1142.104 | 2.0001 | 845.2435
2.8861 | 1143.369 | 2.725 | 1143.353 | 1.9999 | 845.2644
2.8855 | 1144.619 | 2.7231 | 1144.603 | 1.9999 | 845.2707
2.8848 | 1145.868 | 2.7211 | 1145.852
2.8842 | 1147.118 | 2.7192 | 1147.101
2.8835 | 1148.3672 | 2.7173 | 1148.351
2.883 | 1149.6168 | 2.7152 | 1149.6
2.8824 | 1150.866 | 2.7131 | 1150.85
2.8817 | 1152.116 | 2.711 | 1152.099
2.8811 | 1153.365 | 2.7089 | 1153.3488
2.8805 | 1154.615 | 2.7066 | 1154.598
2.8798 | 1155.865 | 2.7045 | 1155.848
2.8792 | 1157.114 | 2.7023 | 1157.097
2.8785 | 1158.364 | 2.7 | 1158.347
2.8779 | 1159.613 | 2.6977 | 1159.596
2.8772 | 1160.863 | 2.6953 | 1160.846
2.8766 | 1162.112 | 2.6929 | 1162.095
2.8759 | 1163.362 | 2.6905 | 1163.345
2.8753 | 1164.611 | 2.6879 | 1164.594
2.8745 | 1165.8608 | 2.6855 | 1165.844
2.8738 | 1167.11 | 2.6829 | 1167.093
2.8732 | 1168.36 | 2.6801 | 1168.343
2.8725 | 1169.609 | 2.6776 | 1169.592
2.8717 | 1170.859 | 2.6746 | 1170.842
2.8711 | 1172.109 | 2.6719 | 1172.091
2.8704 | 1173.358 | 2.6692 | 1173.341
2.8696 | 1174.608 | 2.6663 | 1174.59
2.869 | 1175.857 | 2.6633 | 1175.84
2.8683 | 1177.107 | 2.6603 | 1177.089
2.8675 | 1178.356 | 2.6572 | 1178.338
2.8669 | 1179.606 | 2.654 | 1179.588
2.8661 | 1180.855 | 2.6508 | 1180.838
2.8653 | 1182.105 | 2.6477 | 1182.087
2.8646 | 1183.354 | 2.6443 | 1183.336
2.8638 | 1184.604 | 2.6409 | 1184.586
2.863 | 1185.8536 | 2.6374 | 1185.835
2.8624 | 1187.1032 | 2.6338 | 1187.085
2.8616 | 1188.3528 | 2.6301 | 1188.334
2.8608 | 1189.602 | 2.6264 | 1189.584
2.8601 | 1190.852 | 2.6225 | 1190.833
2.8593 | 1192.101 | 2.6186 | 1192.083
2.8585 | 1193.351 | 2.6146 | 1193.332
2.8577 | 1194.6 | 2.6106 | 1194.582
2.8569 | 1195.85 | 2.6064 | 1195.831
2.8561 | 1197.099 | 2.602 | 1197.081
2.8553 | 1198.349 | 2.5975 | 1198.33
2.8545 | 1199.598 | 2.5928 | 1199.58
2.8537 | 1200.848 | 2.5883 | 1200.829
2.8529 | 1202.098 | 2.5834 | 1202.078
2.852 | 1203.347 | 2.5784 | 1203.328
2.8512 | 1204.596 | 2.5734 | 1204.577
2.8504 | 1205.846 | 2.5681 | 1205.827
2.8495 | 1207.096 | 2.5628 | 1207.076
2.8487 | 1208.345 | 2.5571 | 1208.326
2.8478 | 1209.594 | 2.5515 | 1209.575
2.8469 | 1210.844 | 2.5454 | 1210.825
2.8461 | 1212.094 | 2.5392 | 1212.074
2.8451 | 1213.343 | 2.5328 | 1213.323
2.8441 | 1214.592 | 2.5261 | 1214.573
2.8433 | 1215.842 | 2.5194 | 1215.8224
2.8424 | 1217.092 | 2.5124 | 1217.072
2.8416 | 1218.341 | 2.505 | 1218.321
2.8404 | 1219.591 | 2.4973 | 1219.571
2.8396 | 1220.84 | 2.4892 | 1220.82
2.8386 | 1222.09 | 2.4808 | 1222.0696
2.8377 | 1223.3392 | 2.4721 | 1223.319
2.8367 | 1224.589 | 2.4632 | 1224.569
2.8357 | 1225.838 | 2.4535 | 1225.818
2.8348 | 1227.088 | 2.4432 | 1227.067
2.8338 | 1228.337 | 2.4324 | 1228.317
2.8328 | 1229.587 | 2.4207 | 1229.5664
2.8317 | 1230.836 | 2.4085 | 1230.816
2.8307 | 1232.086 | 2.3951 | 1232.065
2.8298 | 1233.335 | 2.3812 | 1233.314
2.8288 | 1234.585 | 2.3655 | 1234.564
2.8277 | 1235.834 | 2.3483 | 1235.813
2.8265 | 1237.084 | 2.3291 | 1237.063
2.8256 | 1238.334 | 2.3077 | 1238.312
2.8244 | 1239.583 | 2.2839 | 1239.562
2.8233 | 1240.833 | 2.2575 | 1240.811
2.8222 | 1242.082 | 2.2267 | 1242.06
2.8211 | 1243.332 | 2.1912 | 1243.31
2.8201 | 1244.581 | 2.15 | 1244.559
2.819 | 1245.831 | 2.1016 | 1245.809
2.8178 | 1247.08 | 2.0446 | 1247.058
2.8167 | 1248.33 | 2.0023 | 1248.277
2.8154 | 1249.579 | 2.0001 | 1249.333
2.8143 | 1250.829 | 1.9999 | 1250.252
2.8131 | 1252.078 | 2.0001 | 1251.068
2.8119 | 1253.328 | 2.0001 | 1251.804
2.8107 | 1254.577 | 1.9999 | 1252.471
2.8096 | 1255.827 | 2.0001 | 1253.079
2.8083 | 1257.077 | 2.0001 | 1253.636
2.807 | 1258.326 | 2.0001 | 1254.148
2.8059 | 1259.576 | 2.0001 | 1254.618
2.8044 | 1260.825 | 2.0001 | 1255.051
2.8033 | 1262.075 | 1.9999 | 1255.451
2.802 | 1263.324 | 2.0001 | 1255.822
2.8006 | 1264.574 | 2.0001 | 1256.165
2.7993 | 1265.8232 | 2.0001 | 1256.484
2.798 | 1267.073 | 1.9999 | 1256.781
2.7965 | 1268.322 | 2.0012 | 1257.062
2.7952 | 1269.572 | 2.0001 | 1257.325
2.7938 | 1270.821 | 1.9999 | 1257.571
2.7925 | 1272.071 | 1.9999 | 1257.8032
2.791 | 1273.32 | 1.9999 | 1258.023
2.7896 | 1274.5696 | 1.9999 | 1258.231
2.7881 | 1275.8192 | 1.9999 | 1258.429
2.7865 | 1277.069 | 1.9999 | 1258.619
2.7852 | 1278.318 | 2.0001 | 1258.8
2.7836 | 1279.568 | 2.0001 | 1258.975
2.7822 | 1280.817 | 1.9999 | 1259.1424
2.7805 | 1282.067 | 2.0001 | 1259.304
2.7791 | 1283.316 | 2.0001 | 1259.46
2.7775 | 1284.566 | 2.0001 | 1259.611
2.7759 | 1285.815 | 2.0001 | 1259.757
2.7742 | 1287.065 | 2.0001 | 1259.8992
2.7726 | 1288.314 | 2.0001 | 1260.037
2.7709 | 1289.564 | 2.0001 | 1260.172
2.7694 | 1290.813 | 2.0001 | 1260.302
2.7676 | 1292.063 | 2.0001 | 1260.43
2.7658 | 1293.312 | 2.0001 | 1260.554
2.7642 | 1294.562 | 2.0001 | 1260.676
2.7625 | 1295.811 | 2.0001 | 1260.795
2.7607 | 1297.061 | 2.0001 | 1260.912
2.7589 | 1298.31 | 2.0001 | 1261.0256
2.757 | 1299.56 | 2.0001 | 1261.137
2.7552 | 1300.809 | 2.0001 | 1261.247
2.7533 | 1302.059 | 2.0001 | 1261.354
2.7515 | 1303.308 | 2.0001 | 1261.46
2.7495 | 1304.558 | 2.0001 | 1261.564
2.7476 | 1305.8072 | 2.0001 | 1261.665
2.7457 | 1307.0568 | 2.0001 | 1261.766
2.7437 | 1308.306 | 2.0001 | 1261.864
2.7416 | 1309.556 | 2.0001 | 1261.9608
2.7397 | 1310.805 | 2.0001 | 1262.056
2.7376 | 1312.055 | 2.0001 | 1262.15
2.7355 | 1313.304 | 2.0001 | 1262.243
2.7334 | 1314.5536 | 2.0001 | 1262.334
2.7313 | 1315.8032 | 2.0001 | 1262.424
2.7292 | 1317.053 | 2.0001 | 1262.512
2.7269 | 1318.302 | 2.0001 | 1262.599
2.7248 | 1319.552 | 2.0001 | 1262.686
2.7226 | 1320.801 | 2.0001 | 1262.771
2.7202 | 1322.051 | 2.0001 | 1262.854
2.7179 | 1323.3 | 2.0001 | 1262.937
2.7156 | 1324.55 | 2.0001 | 1263.019
2.7132 | 1325.7992 | 2.0001 | 1263.099
2.711 | 1327.048 | 2.0001 | 1263.1792
2.7085 | 1328.298 | 2.0001 | 1263.258
2.7061 | 1329.547 | 2.0001 | 1263.336
2.7035 | 1330.797 | 2.0001 | 1263.412
2.7011 | 1332.0464 | 2.0001 | 1263.488
2.6987 | 1333.296 | 2.0001 | 1263.5632
2.6961 | 1334.545 | 2.0001 | 1263.638
2.6935 | 1335.795 | 2.0001 | 1263.711
2.691 | 1337.044 | 2.0001 | 1263.783
2.6882 | 1338.294 | 2.0001 | 1263.855
2.6856 | 1339.5432 | 2.0001 | 1263.926
2.6829 | 1340.7928 | 2.0001 | 1263.996
2.6803 | 1342.0424 | 1.9999 | 1264.066
2.6774 | 1343.292 | 2.0001 | 1264.1344
2.6746 | 1344.541 | 2.0001 | 1264.202
2.6719 | 1345.791 | 2.0001 | 1264.27
2.6688 | 1347.04 | 1.9999 | 1264.336
2.6661 | 1348.29 | 1.9999 | 1264.402
2.6632 | 1349.5392 | 2.0001 | 1264.468
2.6601 | 1350.789 | 2.0001 | 1264.532
2.6572 | 1352.038 | 1.9999 | 1264.596
2.6541 | 1353.288 | 2.0001 | 1264.66
2.6511 | 1354.537 | 2.0001 | 1264.7224
2.6479 | 1355.787 | 2.0001 | 1264.785
2.6448 | 1357.036 | 2.0001 | 1264.846
2.6416 | 1358.286 | 2.0001 | 1264.907
2.6383 | 1359.535 | 2.0001 | 1264.968
2.6349 | 1360.784 | 2.0001 | 1265.027
2.6317 | 1362.034 | 2.0001 | 1265.087
2.6283 | 1363.284 | 2.0001 | 1265.146
2.6249 | 1364.533 | 2.0001 | 1265.204
2.6215 | 1365.782 | 2.0001 | 1265.262
2.6182 | 1367.032 | 2.0001 | 1265.319
2.6144 | 1368.281 | 2.0001 | 1265.376
2.6109 | 1369.531 | 2.0001 | 1265.432
2.6073 | 1370.78 | 2.0001 | 1265.488
2.6036 | 1372.03 | 2.0001 | 1265.543
2.5999 | 1373.2792 | 2.0001 | 1265.598
2.5962 | 1374.529 | 2.0001 | 1265.652
2.5925 | 1375.778 | 2.0001 | 1265.706
2.5886 | 1377.028 | 2.0001 | 1265.759
2.5847 | 1378.277 | 2.0001 | 1265.813
2.5809 | 1379.527 | 1.9999 | 1265.865
2.5772 | 1380.776 | 2.0001 | 1265.917
2.5726 | 1382.025 | 2.0001 | 1265.969
2.5688 | 1383.275 | 2.0001 | 1266.02
2.5646 | 1384.524 | 2.0001 | 1266.071
2.5604 | 1385.774 | 1.9999 | 1266.121
2.556 | 1387.0232 | 2.0001 | 1266.171
2.5518 | 1388.273 | 2.0001 | 1266.221
2.5475 | 1389.522 | 2.0001 | 1266.27
2.5431 | 1390.772 | 2.0001 | 1266.319
2.5386 | 1392.021 | 2.0001 | 1266.367
2.5339 | 1393.271 | 1.9999 | 1266.415
2.5292 | 1394.52 | 2.0001 | 1266.4632
2.5247 | 1395.769 | 2.0001 | 1266.511
2.5198 | 1397.019 | 2.0001 | 1266.5576
2.515 | 1398.268 | 2.0001 | 1266.604
2.51 | 1399.518 | 2.0001 | 1266.6504
2.505 | 1400.767 | 2.0001 | 1266.696
2.5002 | 1402.017 | 2.0001 | 1266.742
2.4948 | 1403.266 | 2.0001 | 1266.787
2.4897 | 1404.516 | 2.0001 | 1266.832
2.4843 | 1405.765 | 2.0001 | 1266.877
2.4792 | 1407.0144 | 2.0001 | 1266.921
2.4737 | 1408.264 | 2.0001 | 1266.965
2.468 | 1409.513 | 2.0001 | 1267.008
2.4624 | 1410.763 | 2.0001 | 1267.051
2.4567 | 1412.012 | 2.0001 | 1267.094
2.4509 | 1413.262 | 2.0001 | 1267.137
2.445 | 1414.511 | 2.0001 | 1267.1792
2.4391 | 1415.761 | 2.0001 | 1267.221
2.4332 | 1417.01 | 2.0001 | 1267.263
2.427 | 1418.259 | 2.0001 | 1267.304
2.4206 | 1419.509 | 2.0001 | 1267.345
2.4144 | 1420.758 | 1.9999 | 1267.3864
2.408 | 1422.007 | 2.0001 | 1267.427
2.4014 | 1423.2568 | 2.0001 | 1267.467
2.3946 | 1424.506 | 2.0001 | 1267.507
2.388 | 1425.756 | 2.0001 | 1267.547
2.381 | 1427.005 | 2.0001 | 1267.586
2.3741 | 1428.255 | 2.0001 | 1267.625
2.3668 | 1429.504 | 2.0001 | 1267.664
2.3596 | 1430.754 | 2.0001 | 1267.703
2.3523 | 1432.003 | 2.0001 | 1267.7408
2.3447 | 1433.252 | 2.0001 | 1267.779
2.337 | 1434.502 | 2.0001 | 1267.817
2.3292 | 1435.751 | 2.0001 | 1267.854
2.3213 | 1437 | 2.0001 | 1267.891
2.3132 | 1438.25 | 1.9999 | 1267.928
2.3047 | 1439.499 | 2.0001 | 1267.965
2.2963 | 1440.749 | 1.9999 | 1268.002
2.2876 | 1441.998 | 2.0001 | 1268.038
2.2785 | 1443.247 | 2.0001 | 1268.074
2.2697 | 1444.497 | 2.0001 | 1268.11
2.2605 | 1445.746 | 2.0001 | 1268.145
2.2509 | 1446.996 | 2.0001 | 1268.181
2.2409 | 1448.245 | 2.0001 | 1268.216
2.2309 | 1449.4944 | 2.0001 | 1268.2504
2.2207 | 1450.744 | 2.0001 | 1268.285
2.2098 | 1451.993 | 2.0001 | 1268.319
2.199 | 1453.243 | 2.0001 | 1268.3536
2.1878 | 1454.492 | 2.0001 | 1268.388
2.1764 | 1455.741 | 2.0001 | 1268.421
2.1641 | 1456.991 | 2.0001 | 1268.455
2.1518 | 1458.24 | 2.0001 | 1268.488
2.1391 | 1459.489 | 2.0001 | 1268.521
2.1252 | 1460.739 | 2.0001 | 1268.554
2.1115 | 1461.988 | 2.0001 | 1268.5864
2.0971 | 1463.2376 | 2.0001 | 1268.619
2.0814 | 1464.487 | 2.0001 | 1268.651
2.0658 | 1465.736 | 2.0001 | 1268.683
2.0493 | 1466.986 | 2.0001 | 1268.715
2.0319 | 1468.235 | 2.0001 | 1268.746
2.0127 | 1469.484 | 2.0001 | 1268.7776
2.0009 | 1470.717 | 2.0001 | 1268.809
2.0001 | 1471.87 | 2.0001 | 1268.84
1.9999 | 1472.948 | 2.0001 | 1268.8704
2.0001 | 1473.966 | 2.0001 | 1268.901
2.0001 | 1474.93 | 2.0001 | 1268.931
1.9999 | 1475.844 | 2.0001 | 1268.962
2.0001 | 1476.711 | 2.0001 | 1268.991
1.9999 | 1477.533 | 2.0001 | 1269.021
1.9999 | 1478.312 | 2.0001 | 1269.051
2.0001 | 1479.048 | 2.0001 | 1269.08
1.9999 | 1479.7432 | 2.0001 | 1269.109
1.9999 | 1480.398 | 2.0001 | 1269.138
1.9999 | 1481.014 | 2.0001 | 1269.1672
1.9999 | 1481.592 | 2.0001 | 1269.196
2.0001 | 1482.133 | 2.0001 | 1269.224
1.9999 | 1482.639 | 2.0001 | 1269.253
1.9999 | 1483.11 | 2.0001 | 1269.281
1.9999 | 1483.548 | 2.0001 | 1269.308
1.9999 | 1483.955 | 2.0001 | 1269.336
1.9999 | 1484.333 | 2.0001 | 1269.364
2.0001 | 1484.682 | 2.0001 | 1269.391
1.9999 | 1485.005 | 1.9999 | 1269.418
2.0001 | 1485.303 | 2.0001 | 1269.446
1.9998 | 1485.579 | 2.0001 | 1269.473
1.9999 | 1485.834 | 2.0001 | 1269.499
1.9999 | 1486.068 | 2.0001 | 1269.526
1.9999 | 1486.284 | 2.0001 | 1269.552
1.9999 | 1486.484 | 2.0001 | 1269.578
1.9999 | 1486.668 | 2.0001 | 1269.604
2.0001 | 1486.8392 | 2.0001 | 1269.63
1.9999 | 1486.998 | 1.9999 | 1269.656
2.0001 | 1487.147 | 2.0001 | 1269.682
1.9999 | 1487.287 | 2.0001 | 1269.707
2.0001 | 1487.418 | 2.0001 | 1269.732
2.0001 | 1487.542 | 2.0001 | 1269.757
1.9999 | 1487.659 | 2.0001 | 1269.7824
2.0001 | 1487.771 | 2.0001 | 1269.807
2.0001 | 1487.877 | 2.0001 | 1269.832
2.0001 | 1487.979 | 2.0001 | 1269.856
2.0001 | 1488.076 | 2.0001 | 1269.881
2.0001 | 1488.169 | 2.0001 | 1269.905
1.9999 | 1488.258 | 2.0001 | 1269.929
1.9999 | 1488.344 | 2.0001 | 1269.9528
1.9999 | 1488.427 | 2.0001 | 1269.977
2.0001 | 1488.5072 | 2.0001 | 1270
2.0001 | 1488.585 | 2.0001 | 1270.024
1.9999 | 1488.659 | 2.0001 | 1270.047
2.0001 | 1488.732 | 2.0001 | 1270.07
2.0001 | 1488.802 | 2.0001 | 1270.093
2.0001 | 1488.87 | 2.0001 | 1270.116
2.0001 | 1488.936 | 2.0001 | 1270.1392
1.9999 | 1489 | 2.0001 | 1270.162
1.9999 | 1489.0624 | 2.0001 | 1270.184
2.0001 | 1489.123 | 2.0001 | 1270.206
2.0001 | 1489.182 | 2.0001 | 1270.229
1.9999 | 1489.239 | 2.0001 | 1270.251
2.0001 | 1489.296 | 2.0001 | 1270.273
2.0001 | 1489.35 | 2.0001 | 1270.295
2.0001 | 1489.403 | 2.0001 | 1270.317
2.0001 | 1489.455 | 2.0001 | 1270.338
2.0001 | 1489.506 | 2.0001 | 1270.36
2.0001 | 1489.556 | 2.0001 | 1270.381
1.9999 | 1489.604 | 2.0001 | 1270.402
2.0001 | 1489.651 | 2.0001 | 1270.423
1.9999 | 1489.6976 | 2.0001 | 1270.444
1.9999 | 1489.743 | 2.0001 | 1270.461
2.0001 | 1489.787
1.9999 | 1489.831
2.0001 | 1489.8736
2.0001 | 1489.916
2.0001 | 1489.957
2.0001 | 1489.9968
2.0001 | 1490.036
1.9999 | 1490.075
2.0001 | 1490.113
1.9999 | 1490.151
2.0001 | 1490.188
1.9999 | 1490.224
1.9999 | 1490.26
2.0001 | 1490.295
2.0001 | 1490.3296
2.0001 | 1490.364
2.0001 | 1490.397
2.0001 | 1490.431
1.9999 | 1490.463
2.0001 | 1490.495
1.9999 | 1490.5272
2.0001 | 1490.559
2.0001 | 1490.589
2.0001 | 1490.62
2.0001 | 1490.65
2.0001 | 1490.68
2.0001 | 1490.709
1.9999 | 1490.738
2.0001 | 1490.767
2.0001 | 1490.795
2.0001 | 1490.823
2.0001 | 1490.851
2.0001 | 1490.878
2.0001 | 1490.905
1.9999 | 1490.932
2.0001 | 1490.958
2.0001 | 1490.985
2.0001 | 1491.011
2.0001 | 1491.036
2.0001 | 1491.062
2.0001 | 1491.087
2.0001 | 1491.112
2.0001 | 1491.136
2.0001 | 1491.16
2.0001 | 1491.185
2.0001 | 1491.208
2.0001 | 1491.232
1.9999 | 1491.255
2.0001 | 1491.279
1.9999 | 1491.302
2.0001 | 1491.324
2.0001 | 1491.347
2.0001 | 1491.369
2.0001 | 1491.391
1.9999 | 1491.413
2.0001 | 1491.435
2.0001 | 1491.457
2.0001 | 1491.478
2.0001 | 1491.4992
2.0001 | 1491.52
2.0001 | 1491.535