## Sheet1
2voltage | 2capacity | 108.0voltage | 108.0capacity | 216.0voltage | 216.0capacity | 324.0voltage | 324.0capacity | 432.0voltage | 432.0capacity | 540.0voltage | 540.0capacity
3.6893 | 0 | 3.6738 | 0 | 3.6326 | 0 | 1.9999 | 0 | 2 | 0 | 2.0003 | 0
3.5049 | 1.249678 | 3.471 | 1.249678 | 3.4289 | 1.249694 | 1.9999 | 0.001041667 | 2 | 0.00095 | 2.0003 | 0.0009972222
3.3512 | 2.499311 | 3.3273 | 2.499331 | 3.3039 | 2.499372
3.2798 | 3.748917 | 3.2643 | 3.748931 | 3.2472 | 3.749017
3.2401 | 4.998503 | 3.2277 | 4.998528 | 3.214 | 4.998653
3.2157 | 6.248094 | 3.2033 | 6.248117 | 3.1914 | 6.248278
3.199 | 7.497642 | 3.186 | 7.497706 | 3.1752 | 7.4979
3.1864 | 8.747208 | 3.1736 | 8.747281 | 3.1638 | 8.747517
3.1773 | 9.996767 | 3.1647 | 9.996864 | 3.1557 | 9.997144
3.1701 | 11.24631 | 3.1581 | 11.24645 | 3.1496 | 11.24676
3.1641 | 12.495875 | 3.1533 | 12.496025 | 3.145 | 12.49637
3.1591 | 13.74542 | 3.1497 | 13.7456 | 3.1413 | 13.74596
3.155 | 14.99499 | 3.1468 | 14.99516 | 3.1381 | 14.99557
3.1512 | 16.24455 | 3.1445 | 16.24473 | 3.1355 | 16.24516
3.1479 | 17.49413 | 3.1426 | 17.49432 | 3.1332 | 17.49476
3.145 | 18.74371 | 3.141 | 18.74389 | 3.1311 | 18.74437
3.1421 | 19.99331 | 3.1394 | 19.99346 | 3.1292 | 19.99399
3.1395 | 21.24287 | 3.1381 | 21.24301 | 3.1274 | 21.24359
3.1373 | 22.49241 | 3.1368 | 22.4926 | 3.1257 | 22.4932
3.1349 | 23.74198 | 3.1357 | 23.74217 | 3.124 | 23.7428
3.1326 | 24.99156 | 3.1345 | 24.99174 | 3.1224 | 24.99239
3.1303 | 26.24111 | 3.1334 | 26.24133 | 3.121 | 26.24199
3.1282 | 27.4907 | 3.1323 | 27.49088 | 3.1195 | 27.49158
3.1263 | 28.74029 | 3.1313 | 28.74044 | 3.1182 | 28.74117
3.1242 | 29.98985 | 3.1305 | 29.98999 | 3.1168 | 29.99075
3.1224 | 31.23941 | 3.1295 | 31.23956 | 3.1155 | 31.24033
3.1207 | 32.48894 | 3.1286 | 32.48909 | 3.1144 | 32.48987
3.1189 | 33.73846 | 3.1276 | 33.73876 | 3.1131 | 33.73952
3.1171 | 34.98801 | 3.1268 | 34.98838 | 3.1118 | 34.98907
3.1155 | 36.23759 | 3.1258 | 36.23791 | 3.1106 | 36.23871
3.1139 | 37.48714 | 3.1252 | 37.48744 | 3.1095 | 37.48831
3.1124 | 38.7367 | 3.1244 | 38.73703 | 3.1084 | 38.73791
3.111 | 39.98624 | 3.1236 | 39.98655 | 3.1073 | 39.98748
3.1095 | 41.23579 | 3.1228 | 41.23612 | 3.1061 | 41.23709
3.1082 | 42.48534 | 3.1219 | 42.48564 | 3.105 | 42.48671
3.1069 | 43.73489 | 3.1213 | 43.73523 | 3.1039 | 43.7363
3.1056 | 44.98443 | 3.1205 | 44.98476 | 3.1029 | 44.98589
3.1045 | 46.23398 | 3.1198 | 46.23433 | 3.1019 | 46.23546
3.1035 | 47.48352 | 3.119 | 47.48389 | 3.101 | 47.48506
3.1024 | 48.73307 | 3.1186 | 48.73346 | 3.1 | 48.73463
3.1014 | 49.98262 | 3.1177 | 49.98303 | 3.099 | 49.98422
3.1005 | 51.23216 | 3.1171 | 51.23259 | 3.0981 | 51.23382
3.0997 | 52.48171 | 3.1165 | 52.48219 | 3.0971 | 52.48343
3.0989 | 53.73126 | 3.1158 | 53.73173 | 3.0963 | 53.73303
3.0979 | 54.98082 | 3.1152 | 54.9813 | 3.0955 | 54.98261
3.0972 | 56.23038 | 3.1147 | 56.23086 | 3.0945 | 56.2322
3.0966 | 57.47993 | 3.114 | 57.48038 | 3.0937 | 57.48182
3.0958 | 58.72947 | 3.1136 | 58.72991 | 3.0929 | 58.73141
3.0951 | 59.979 | 3.1129 | 59.97946 | 3.0921 | 59.98099
3.0947 | 61.22852 | 3.1123 | 61.22901 | 3.0913 | 61.23056
3.094 | 62.47804 | 3.1118 | 62.4786 | 3.0905 | 62.48014
3.0934 | 63.72758 | 3.1113 | 63.72819 | 3.0897 | 63.7297
3.0929 | 64.97711 | 3.1108 | 64.97775 | 3.0888 | 64.97932
3.0924 | 66.22662 | 3.1102 | 66.22729 | 3.0882 | 66.22887
3.0918 | 67.47618 | 3.1097 | 67.47682 | 3.0874 | 67.47842
3.0913 | 68.72571 | 3.1092 | 68.72636 | 3.0867 | 68.72802
3.0908 | 69.97525 | 3.1087 | 69.97591 | 3.0859 | 69.97759
3.0903 | 71.22481 | 3.1082 | 71.22547 | 3.0853 | 71.22713
3.09 | 72.47433 | 3.1077 | 72.47503 | 3.0847 | 72.47672
3.0895 | 73.72384 | 3.1073 | 73.72457 | 3.084 | 73.72631
3.089 | 74.97336 | 3.1068 | 74.97414 | 3.0834 | 74.97588
3.0885 | 76.22291 | 3.1063 | 76.22372 | 3.0827 | 76.22547
3.0882 | 77.47243 | 3.1058 | 77.47328 | 3.0821 | 77.47509
3.0877 | 78.72197 | 3.1055 | 78.72284 | 3.0814 | 78.72468
3.0874 | 79.97149 | 3.105 | 79.97239 | 3.0808 | 79.97423
3.0871 | 81.22104 | 3.1045 | 81.22193 | 3.0801 | 81.22386
3.0866 | 82.4706 | 3.1042 | 82.47148 | 3.0795 | 82.47346
3.0863 | 83.72017 | 3.1037 | 83.72104 | 3.0788 | 83.72304
3.0859 | 84.96971 | 3.1034 | 84.9706 | 3.0784 | 84.97259
3.0856 | 86.21927 | 3.1029 | 86.22013 | 3.0777 | 86.22216
3.0853 | 87.46878 | 3.1024 | 87.46971 | 3.0772 | 87.47172
3.085 | 88.71827 | 3.1021 | 88.71928 | 3.0767 | 88.72129
3.0847 | 89.96781 | 3.1018 | 89.96886 | 3.0761 | 89.97088
3.0842 | 91.21733 | 3.1013 | 91.21842 | 3.0754 | 91.22051
3.084 | 92.46688 | 3.101 | 92.46799 | 3.075 | 92.47008
3.0837 | 93.71642 | 3.1005 | 93.71756 | 3.0745 | 93.71967
3.0834 | 94.96598 | 3.1003 | 94.96712 | 3.074 | 94.96928
3.083 | 96.21553 | 3.0998 | 96.21669 | 3.0733 | 96.21887
3.0827 | 97.4651 | 3.0995 | 97.46627 | 3.0729 | 97.46843
3.0824 | 98.71462 | 3.0992 | 98.71581 | 3.0724 | 98.71802
3.0822 | 99.9642 | 3.0989 | 99.96541 | 3.0719 | 99.96761
3.0819 | 101.2137 | 3.0985 | 101.215 | 3.0714 | 101.2172
3.0817 | 102.4633 | 3.0981 | 102.4645 | 3.0708 | 102.4668
3.0814 | 103.7128 | 3.0979 | 103.7141 | 3.0703 | 103.7164
3.0811 | 104.9623 | 3.0974 | 104.9636 | 3.0698 | 104.966
3.0809 | 106.2118 | 3.0971 | 106.2131 | 3.0693 | 106.2156
3.0806 | 107.4613 | 3.0968 | 107.4627 | 3.069 | 107.4652
3.0805 | 108.7109 | 3.0966 | 108.7123 | 3.0683 | 108.7148
3.0801 | 109.9604 | 3.0961 | 109.9618 | 3.0679 | 109.9644
3.08 | 111.2099 | 3.096 | 111.2114 | 3.0675 | 111.214
3.0798 | 112.4594 | 3.0955 | 112.4609 | 3.0671 | 112.4635
3.0795 | 113.709 | 3.0951 | 113.7105 | 3.0666 | 113.7131
3.0793 | 114.9585 | 3.095 | 114.9601 | 3.0661 | 114.9628
3.079 | 116.208 | 3.0947 | 116.2097 | 3.0656 | 116.2124
3.0788 | 117.4576 | 3.0943 | 117.4592 | 3.0651 | 117.462
3.0787 | 118.7071 | 3.094 | 118.7088 | 3.0648 | 118.7115
3.0785 | 119.9566 | 3.0939 | 119.9584 | 3.0643 | 119.9611
3.0784 | 121.2061 | 3.0935 | 121.2079 | 3.0638 | 121.2107
3.078 | 122.4557 | 3.0932 | 122.4575 | 3.0633 | 122.4603
3.0779 | 123.7052 | 3.093 | 123.707 | 3.063 | 123.7099
3.0777 | 124.9547 | 3.0927 | 124.9566 | 3.0625 | 124.9595
3.0775 | 126.2042 | 3.0924 | 126.2062 | 3.062 | 126.209
3.0772 | 127.4537 | 3.0921 | 127.4557 | 3.0616 | 127.4587
3.0771 | 128.7033 | 3.0919 | 128.7053 | 3.0612 | 128.7082
3.0769 | 129.9528 | 3.0916 | 129.9549 | 3.0608 | 129.9578
3.0767 | 131.2024 | 3.0914 | 131.2044 | 3.0604 | 131.2075
3.0766 | 132.4519 | 3.0911 | 132.454 | 3.0599 | 132.457
3.0764 | 133.7015 | 3.0908 | 133.7036 | 3.0595 | 133.7066
3.0763 | 134.951 | 3.0906 | 134.9531 | 3.0591 | 134.9562
3.0761 | 136.2005 | 3.0903 | 136.2026 | 3.0587 | 136.2058
3.0759 | 137.4501 | 3.0901 | 137.4521 | 3.0582 | 137.4554
3.0758 | 138.6996 | 3.0898 | 138.7017 | 3.0578 | 138.705
3.0754 | 139.9491 | 3.0897 | 139.9512 | 3.0574 | 139.9546
3.0754 | 141.1986 | 3.0893 | 141.2007 | 3.057 | 141.2042
3.0753 | 142.4482 | 3.0892 | 142.4503 | 3.0566 | 142.4538
3.075 | 143.6977 | 3.0888 | 143.6998 | 3.0562 | 143.7034
3.075 | 144.9472 | 3.0887 | 144.9494 | 3.0558 | 144.953
3.0748 | 146.1968 | 3.0884 | 146.1989 | 3.0554 | 146.2026
3.0746 | 147.4463 | 3.0882 | 147.4484 | 3.0549 | 147.4521
3.0745 | 148.6958 | 3.088 | 148.698 | 3.0546 | 148.7017
3.0743 | 149.9454 | 3.0877 | 149.9476 | 3.0541 | 149.9512
3.0742 | 151.1949 | 3.0874 | 151.1972 | 3.0538 | 151.2008
3.074 | 152.4445 | 3.0872 | 152.4467 | 3.0533 | 152.4504
3.0738 | 153.694 | 3.0871 | 153.6962 | 3.053 | 153.7
3.0737 | 154.9436 | 3.0869 | 154.9458 | 3.0525 | 154.9495
3.0737 | 156.1931 | 3.0866 | 156.1954 | 3.0522 | 156.1991
3.0733 | 157.4426 | 3.0863 | 157.4449 | 3.0517 | 157.4487
3.0733 | 158.6921 | 3.0861 | 158.6945 | 3.0514 | 158.6983
3.0732 | 159.9416 | 3.0858 | 159.944 | 3.0511 | 159.9478
3.073 | 161.1912 | 3.0858 | 161.1936 | 3.0506 | 161.1974
3.0729 | 162.4407 | 3.0855 | 162.4431 | 3.0503 | 162.447
3.0727 | 163.6903 | 3.0853 | 163.6926 | 3.0498 | 163.6966
3.0725 | 164.9398 | 3.085 | 164.9422 | 3.0495 | 164.9461
3.0724 | 166.1894 | 3.0848 | 166.1917 | 3.049 | 166.1957
3.0724 | 167.4389 | 3.0847 | 167.4412 | 3.0486 | 167.4454
3.0722 | 168.6884 | 3.0845 | 168.6908 | 3.0483 | 168.6949
3.0721 | 169.938 | 3.0842 | 169.9403 | 3.0478 | 169.9445
3.0719 | 171.1876 | 3.084 | 171.1899 | 3.0475 | 171.1941
3.0717 | 172.4371 | 3.0838 | 172.4394 | 3.047 | 172.4437
3.0717 | 173.6866 | 3.0837 | 173.689 | 3.0467 | 173.6933
3.0716 | 174.9362 | 3.0834 | 174.9385 | 3.0464 | 174.9429
3.0714 | 176.1857 | 3.0832 | 176.1881 | 3.0461 | 176.1924
3.0712 | 177.4353 | 3.083 | 177.4376 | 3.0456 | 177.442
3.0712 | 178.6848 | 3.0829 | 178.6872 | 3.0453 | 178.6916
3.0711 | 179.9344 | 3.0827 | 179.9367 | 3.0448 | 179.9411
3.0709 | 181.1839 | 3.0824 | 181.1863 | 3.0444 | 181.1907
3.0708 | 182.4335 | 3.0822 | 182.436 | 3.0441 | 182.4403
3.0708 | 183.683 | 3.0821 | 183.6855 | 3.0436 | 183.6898
3.0704 | 184.9325 | 3.0819 | 184.9349 | 3.0433 | 184.9394
3.0704 | 186.1821 | 3.0816 | 186.1845 | 3.043 | 186.189
3.0703 | 187.4316 | 3.0814 | 187.434 | 3.0427 | 187.4386
3.0703 | 188.6812 | 3.0813 | 188.6836 | 3.0422 | 188.6882
3.0701 | 189.9307 | 3.0809 | 189.9331 | 3.0419 | 189.9378
3.07 | 191.1802 | 3.0808 | 191.1827 | 3.0415 | 191.1874
3.0698 | 192.4297 | 3.0806 | 192.4324 | 3.0411 | 192.4369
3.0698 | 193.6792 | 3.0805 | 193.682 | 3.0407 | 193.6866
3.0696 | 194.9288 | 3.0803 | 194.9316 | 3.0404 | 194.9361
3.0695 | 196.1784 | 3.0801 | 196.1812 | 3.0401 | 196.1857
3.0693 | 197.4279 | 3.0798 | 197.4307 | 3.0396 | 197.4352
3.0693 | 198.6775 | 3.0796 | 198.6803 | 3.0393 | 198.6848
3.0692 | 199.927 | 3.0795 | 199.9299 | 3.039 | 199.9344
3.069 | 201.1766 | 3.0793 | 201.1794 | 3.0385 | 201.184
3.069 | 202.4261 | 3.079 | 202.4289 | 3.0382 | 202.4335
3.0688 | 203.6756 | 3.0788 | 203.6785 | 3.0378 | 203.6831
3.0687 | 204.9252 | 3.0787 | 204.928 | 3.0375 | 204.9327
3.0685 | 206.1747 | 3.0785 | 206.1776 | 3.037 | 206.1822
3.0685 | 207.4242 | 3.0784 | 207.4271 | 3.0367 | 207.4318
3.0683 | 208.6737 | 3.0782 | 208.6766 | 3.0364 | 208.6814
3.0682 | 209.9232 | 3.0779 | 209.9262 | 3.0359 | 209.931
3.0682 | 211.1727 | 3.0777 | 211.1757 | 3.0356 | 211.1806
3.068 | 212.4222 | 3.0775 | 212.4252 | 3.0352 | 212.4301
3.0679 | 213.6717 | 3.0774 | 213.6748 | 3.0349 | 213.6796
3.0679 | 214.9213 | 3.0772 | 214.9243 | 3.0344 | 214.9292
3.0677 | 216.1708 | 3.0771 | 216.1738 | 3.0341 | 216.1788
3.0675 | 217.4204 | 3.0767 | 217.4234 | 3.0338 | 217.4284
3.0674 | 218.6699 | 3.0766 | 218.673 | 3.0335 | 218.678
3.0672 | 219.9194 | 3.0764 | 219.9226 | 3.0331 | 219.9276
3.0672 | 221.1689 | 3.0763 | 221.1722 | 3.0328 | 221.1772
3.0672 | 222.4184 | 3.0761 | 222.4217 | 3.0325 | 222.4267
3.0671 | 223.668 | 3.0759 | 223.6713 | 3.032 | 223.6763
3.0669 | 224.9175 | 3.0758 | 224.9209 | 3.0317 | 224.9258
3.0667 | 226.167 | 3.0754 | 226.1704 | 3.0314 | 226.1754
3.0667 | 227.4166 | 3.0753 | 227.42 | 3.031 | 227.425
3.0666 | 228.6661 | 3.0751 | 228.6695 | 3.0306 | 228.6746
3.0664 | 229.9156 | 3.075 | 229.9191 | 3.0302 | 229.9242
3.0664 | 231.1651 | 3.0748 | 231.1687 | 3.0299 | 231.1738
3.0662 | 232.4146 | 3.0746 | 232.4182 | 3.0296 | 232.4234
3.0662 | 233.6641 | 3.0743 | 233.6677 | 3.0293 | 233.6729
3.0661 | 234.9137 | 3.0743 | 234.9173 | 3.0288 | 234.9225
3.0659 | 236.1632 | 3.074 | 236.1668 | 3.0285 | 236.172
3.0658 | 237.4127 | 3.0738 | 237.4164 | 3.0281 | 237.4216
3.0658 | 238.6622 | 3.0737 | 238.6659 | 3.0278 | 238.6712
3.0656 | 239.9118 | 3.0735 | 239.9154 | 3.0275 | 239.9207
3.0656 | 241.1613 | 3.0733 | 241.165 | 3.027 | 241.1703
3.0654 | 242.4108 | 3.0732 | 242.4145 | 3.0267 | 242.4198
3.0653 | 243.6603 | 3.0729 | 243.6641 | 3.0265 | 243.6694
3.0653 | 244.9098 | 3.0727 | 244.9136 | 3.026 | 244.919
3.0651 | 246.1594 | 3.0725 | 246.1632 | 3.0257 | 246.1686
3.065 | 247.4089 | 3.0724 | 247.4127 | 3.0254 | 247.4181
3.065 | 248.6585 | 3.0722 | 248.6623 | 3.0251 | 248.6677
3.0648 | 249.908 | 3.0721 | 249.9118 | 3.0248 | 249.9172
3.0646 | 251.1576 | 3.0717 | 251.1614 | 3.0244 | 251.1669
3.0646 | 252.4071 | 3.0716 | 252.411 | 3.0241 | 252.4164
3.0645 | 253.6566 | 3.0714 | 253.6606 | 3.0236 | 253.666
3.0643 | 254.9062 | 3.0712 | 254.9102 | 3.0233 | 254.9155
3.0643 | 256.1557 | 3.0711 | 256.1598 | 3.023 | 256.1651
3.0643 | 257.4052 | 3.0709 | 257.4094 | 3.0227 | 257.4147
3.0641 | 258.6548 | 3.0708 | 258.6589 | 3.0223 | 258.6642
3.064 | 259.9044 | 3.0704 | 259.9085 | 3.022 | 259.9138
3.0638 | 261.1539 | 3.0703 | 261.1581 | 3.0215 | 261.1634
3.0638 | 262.4034 | 3.0701 | 262.4076 | 3.0214 | 262.413
3.0637 | 263.653 | 3.07 | 263.6572 | 3.0209 | 263.6625
3.0635 | 264.9025 | 3.0698 | 264.9067 | 3.0206 | 264.9121
3.0635 | 266.152 | 3.0696 | 266.1563 | 3.0202 | 266.1616
3.0633 | 267.4016 | 3.0693 | 267.4058 | 3.0199 | 267.4112
3.0632 | 268.6511 | 3.0692 | 268.6553 | 3.0196 | 268.6608
3.0632 | 269.9006 | 3.069 | 269.9049 | 3.0193 | 269.9103
3.063 | 271.1501 | 3.0688 | 271.1544 | 3.0189 | 271.1599
3.0629 | 272.3996 | 3.0687 | 272.404 | 3.0186 | 272.4094
3.0629 | 273.6492 | 3.0685 | 273.6536 | 3.0181 | 273.659
3.0627 | 274.8986 | 3.0683 | 274.9031 | 3.018 | 274.9086
3.0625 | 276.1482 | 3.0682 | 276.1527 | 3.0176 | 276.1582
3.0625 | 277.3977 | 3.0679 | 277.4022 | 3.0173 | 277.4077
3.0624 | 278.6472 | 3.0677 | 278.6518 | 3.017 | 278.6573
3.0624 | 279.8968 | 3.0675 | 279.9013 | 3.0167 | 279.9069
3.0622 | 281.1462 | 3.0674 | 281.1509 | 3.0162 | 281.1564
3.062 | 282.3958 | 3.0672 | 282.4005 | 3.0159 | 282.406
3.062 | 283.6454 | 3.0669 | 283.6501 | 3.0157 | 283.6556
3.0619 | 284.8949 | 3.0667 | 284.8997 | 3.0152 | 284.9052
3.0617 | 286.1444 | 3.0666 | 286.1492 | 3.0149 | 286.1547
3.0617 | 287.394 | 3.0664 | 287.3987 | 3.0147 | 287.4043
3.0616 | 288.6435 | 3.0662 | 288.6482 | 3.0144 | 288.6538
3.0614 | 289.893 | 3.0659 | 289.8978 | 3.0141 | 289.9034
3.0614 | 291.1426 | 3.0659 | 291.1473 | 3.0138 | 291.153
3.0612 | 292.3922 | 3.0658 | 292.3968 | 3.0133 | 292.4025
3.0612 | 293.6417 | 3.0654 | 293.6464 | 3.0131 | 293.6521
3.0611 | 294.8913 | 3.0653 | 294.8959 | 3.0128 | 294.9017
3.0611 | 296.1408 | 3.0651 | 296.1454 | 3.0125 | 296.1513
3.0609 | 297.3903 | 3.065 | 297.395 | 3.0122 | 297.4009
3.0608 | 298.6399 | 3.0646 | 298.6445 | 3.0118 | 298.6505
3.0608 | 299.8894 | 3.0645 | 299.894 | 3.0115 | 299.9
3.0606 | 301.139 | 3.0643 | 301.1436 | 3.0112 | 301.1496
3.0604 | 302.3885 | 3.0641 | 302.3931 | 3.0109 | 302.3992
3.0604 | 303.638 | 3.064 | 303.6426 | 3.0105 | 303.6487
3.0603 | 304.8875 | 3.0637 | 304.8922 | 3.0102 | 304.8983
3.0601 | 306.137 | 3.0635 | 306.1417 | 3.0101 | 306.1478
3.0601 | 307.3866 | 3.0633 | 307.3912 | 3.0097 | 307.3974
3.0599 | 308.6361 | 3.0632 | 308.6408 | 3.0094 | 308.6469
3.0598 | 309.8857 | 3.0629 | 309.8904 | 3.0091 | 309.8965
3.0598 | 311.1351 | 3.0629 | 311.1399 | 3.0088 | 311.1461
3.0596 | 312.3847 | 3.0627 | 312.3895 | 3.0084 | 312.3957
3.0595 | 313.6343 | 3.0624 | 313.6391 | 3.0081 | 313.6452
3.0595 | 314.8838 | 3.0622 | 314.8886 | 3.008 | 314.8948
3.0593 | 316.1333 | 3.062 | 316.1381 | 3.0076 | 316.1443
3.0591 | 317.3829 | 3.0619 | 317.3877 | 3.0073 | 317.3939
3.0591 | 318.6324 | 3.0617 | 318.6372 | 3.007 | 318.6435
3.059 | 319.8819 | 3.0614 | 319.8868 | 3.0067 | 319.893
3.0588 | 321.1314 | 3.0612 | 321.1363 | 3.0063 | 321.1426
3.0588 | 322.3809 | 3.0611 | 322.3859 | 3.006 | 322.3922
3.0587 | 323.6304 | 3.0609 | 323.6354 | 3.0057 | 323.6417
3.0587 | 324.8799 | 3.0606 | 324.885 | 3.0054 | 324.8913
3.0585 | 326.1295 | 3.0604 | 326.1345 | 3.0052 | 326.1409
3.0583 | 327.379 | 3.0603 | 327.384 | 3.0049 | 327.3905
3.0583 | 328.6285 | 3.0601 | 328.6336 | 3.0046 | 328.64
3.0582 | 329.878 | 3.0599 | 329.8831 | 3.0042 | 329.8896
3.058 | 331.1276 | 3.0596 | 331.1326 | 3.0039 | 331.1391
3.0578 | 332.3771 | 3.0595 | 332.3822 | 3.0036 | 332.3887
3.0578 | 333.6266 | 3.0593 | 333.6318 | 3.0033 | 333.6382
3.0577 | 334.8762 | 3.059 | 334.8813 | 3.003 | 334.8878
3.0577 | 336.1257 | 3.0588 | 336.1308 | 3.0028 | 336.1373
3.0575 | 337.3752 | 3.0587 | 337.3803 | 3.0025 | 337.3869
3.0574 | 338.6247 | 3.0585 | 338.6299 | 3.0021 | 338.6364
3.0574 | 339.8742 | 3.0583 | 339.8794 | 3.0018 | 339.886
3.0572 | 341.1237 | 3.058 | 341.129 | 3.0015 | 341.1355
3.057 | 342.3732 | 3.0578 | 342.3785 | 3.0012 | 342.3851
3.057 | 343.6227 | 3.0577 | 343.628 | 3.0009 | 343.6346
3.0569 | 344.8722 | 3.0574 | 344.8776 | 3.0005 | 344.8842
3.0567 | 346.1218 | 3.0572 | 346.1271 | 3.0004 | 346.1337
3.0567 | 347.3713 | 3.057 | 347.3767 | 3.0001 | 347.3833
3.0566 | 348.6209 | 3.0569 | 348.6262 | 2.9997 | 348.6328
3.0564 | 349.8704 | 3.0566 | 349.8758 | 2.9994 | 349.8824
3.0564 | 351.1199 | 3.0564 | 351.1253 | 2.9991 | 351.132
3.0562 | 352.3695 | 3.0562 | 352.3749 | 2.9988 | 352.3815
3.0561 | 353.619 | 3.0561 | 353.6244 | 2.9984 | 353.631
3.0561 | 354.8686 | 3.0558 | 354.874 | 2.9981 | 354.8806
3.0559 | 356.1181 | 3.0556 | 356.1235 | 2.9978 | 356.1302
3.0558 | 357.3676 | 3.0554 | 357.373 | 2.9975 | 357.3797
3.0558 | 358.6171 | 3.0553 | 358.6226 | 2.9971 | 358.6292
3.0556 | 359.8666 | 3.0549 | 359.8722 | 2.9968 | 359.8788
3.0554 | 361.1162 | 3.0548 | 361.1217 | 2.9965 | 361.1284
3.0554 | 362.3657 | 3.0546 | 362.3712 | 2.9962 | 362.3779
3.0553 | 363.6152 | 3.0545 | 363.6207 | 2.9959 | 363.6275
3.0551 | 364.8648 | 3.0541 | 364.8703 | 2.9955 | 364.877
3.0549 | 366.1143 | 3.054 | 366.1198 | 2.9954 | 366.1266
3.0549 | 367.3638 | 3.0538 | 367.3693 | 2.995 | 367.3763
3.0548 | 368.6134 | 3.0535 | 368.6188 | 2.9947 | 368.6258
3.0548 | 369.8629 | 3.0533 | 369.8683 | 2.9944 | 369.8754
3.0546 | 371.1124 | 3.0532 | 371.1179 | 2.9941 | 371.1249
3.0545 | 372.3619 | 3.053 | 372.3674 | 2.9938 | 372.3744
3.0543 | 373.6115 | 3.0527 | 373.617 | 2.9933 | 373.624
3.0543 | 374.861 | 3.0525 | 374.8664 | 2.9931 | 374.8735
3.0543 | 376.1104 | 3.0524 | 376.116 | 2.9928 | 376.1231
3.054 | 377.36 | 3.0522 | 377.3656 | 2.9925 | 377.3726
3.054 | 378.6096 | 3.0519 | 378.6151 | 2.992 | 378.6221
3.0538 | 379.8591 | 3.0517 | 379.8647 | 2.9918 | 379.8718
3.0537 | 381.1087 | 3.0514 | 381.1142 | 2.9915 | 381.1213
3.0537 | 382.3581 | 3.0512 | 382.3637 | 2.9912 | 382.3708
3.0535 | 383.6076 | 3.0511 | 383.6132 | 2.9908 | 383.6204
3.0533 | 384.8572 | 3.0507 | 384.8628 | 2.9905 | 384.87
3.0533 | 386.1067 | 3.0506 | 386.1123 | 2.9902 | 386.1196
3.0532 | 387.3562 | 3.0504 | 387.3618 | 2.9897 | 387.3691
3.053 | 388.6057 | 3.0501 | 388.6113 | 2.9896 | 388.6187
3.053 | 389.8552 | 3.0499 | 389.8609 | 2.9892 | 389.8682
3.0528 | 391.1048 | 3.0498 | 391.1104 | 2.9889 | 391.1177
3.0527 | 392.3543 | 3.0495 | 392.36 | 2.9886 | 392.3673
3.0527 | 393.6038 | 3.0493 | 393.6095 | 2.9881 | 393.6168
3.0525 | 394.8532 | 3.0491 | 394.8591 | 2.9879 | 394.8664
3.0524 | 396.1028 | 3.0488 | 396.1087 | 2.9875 | 396.116
3.0524 | 397.3524 | 3.0486 | 397.3581 | 2.9871 | 397.3655
3.0522 | 398.6019 | 3.0483 | 398.6076 | 2.9868 | 398.6151
3.052 | 399.8514 | 3.0482 | 399.8572 | 2.9865 | 399.8647
3.0519 | 401.1009 | 3.048 | 401.1067 | 2.9862 | 401.1142
3.0519 | 402.3505 | 3.0478 | 402.3562 | 2.9858 | 402.3637
3.0517 | 403.6 | 3.0475 | 403.6058 | 2.9855 | 403.6133
3.0517 | 404.8495 | 3.0472 | 404.8552 | 2.9852 | 404.8629
3.0516 | 406.099 | 3.047 | 406.1048 | 2.9849 | 406.1124
3.0514 | 407.3485 | 3.0469 | 407.3543 | 2.9846 | 407.362
3.0512 | 408.598 | 3.0467 | 408.6039 | 2.9842 | 408.6115
3.0512 | 409.8475 | 3.0464 | 409.8534 | 2.9839 | 409.8611
3.0511 | 411.0971 | 3.0462 | 411.103 | 2.9834 | 411.1106
3.0509 | 412.3466 | 3.0459 | 412.3525 | 2.9831 | 412.3602
3.0507 | 413.596 | 3.0457 | 413.602 | 2.9828 | 413.6098
3.0507 | 414.8456 | 3.0456 | 414.8516 | 2.9825 | 414.8593
3.0506 | 416.095 | 3.0453 | 416.1012 | 2.982 | 416.1088
3.0504 | 417.3445 | 3.0451 | 417.3507 | 2.9816 | 417.3584
3.0504 | 418.594 | 3.0449 | 418.6002 | 2.9813 | 418.608
3.0503 | 419.8436 | 3.0446 | 419.8498 | 2.981 | 419.8576
3.0501 | 421.093 | 3.0444 | 421.0993 | 2.9807 | 421.1071
3.0501 | 422.3426 | 3.0441 | 422.3488 | 2.9804 | 422.3567
3.0499 | 423.5921 | 3.044 | 423.5984 | 2.9799 | 423.6062
3.0498 | 424.8417 | 3.0436 | 424.8479 | 2.9795 | 424.8558
3.0496 | 426.0912 | 3.0436 | 426.0974 | 2.9792 | 426.1053
3.0496 | 427.3407 | 3.0433 | 427.347 | 2.9787 | 427.3548
3.0495 | 428.5902 | 3.043 | 428.5965 | 2.9786 | 428.6044
3.0493 | 429.8398 | 3.0428 | 429.846 | 2.9781 | 429.854
3.0491 | 431.0893 | 3.0427 | 431.0955 | 2.9778 | 431.1035
3.0491 | 432.3388 | 3.0424 | 432.345 | 2.9773 | 432.3531
3.049 | 433.5884 | 3.0422 | 433.5945 | 2.977 | 433.6027
3.0488 | 434.838 | 3.0419 | 434.8441 | 2.9766 | 434.8522
3.0488 | 436.0874 | 3.0417 | 436.0936 | 2.9763 | 436.1018
3.0486 | 437.337 | 3.0415 | 437.3431 | 2.976 | 437.3514
3.0485 | 438.5865 | 3.0412 | 438.5927 | 2.9755 | 438.6009
3.0483 | 439.836 | 3.0411 | 439.8422 | 2.9752 | 439.8504
3.0483 | 441.0856 | 3.0407 | 441.0917 | 2.9749 | 441.1
3.0482 | 442.3351 | 3.0406 | 442.3412 | 2.9744 | 442.3496
3.048 | 443.5846 | 3.0404 | 443.5908 | 2.9741 | 443.5991
3.0478 | 444.8342 | 3.0401 | 444.8403 | 2.9737 | 444.8487
3.0478 | 446.0837 | 3.0398 | 446.0899 | 2.9732 | 446.0982
3.0477 | 447.3332 | 3.0396 | 447.3395 | 2.9729 | 447.3477
3.0475 | 448.5828 | 3.0394 | 448.5891 | 2.9726 | 448.5973
3.0474 | 449.8323 | 3.0393 | 449.8386 | 2.9721 | 449.8469
3.0474 | 451.0817 | 3.039 | 451.0882 | 2.9718 | 451.0964
3.0472 | 452.3312 | 3.0388 | 452.3377 | 2.9713 | 452.346
3.047 | 453.5807 | 3.0385 | 453.5873 | 2.971 | 453.5955
3.047 | 454.8302 | 3.0383 | 454.8369 | 2.9707 | 454.845
3.0469 | 456.0798 | 3.038 | 456.0864 | 2.9703 | 456.0945
3.0467 | 457.3292 | 3.0378 | 457.3359 | 2.9699 | 457.3442
3.0465 | 458.5787 | 3.0377 | 458.5855 | 2.9695 | 458.5937
3.0464 | 459.8283 | 3.0373 | 459.835 | 2.9691 | 459.8432
3.0462 | 461.0777 | 3.0372 | 461.0845 | 2.9687 | 461.0928
3.0462 | 462.3273 | 3.0369 | 462.3341 | 2.9684 | 462.3424
3.0461 | 463.5768 | 3.0367 | 463.5836 | 2.9679 | 463.5919
3.0459 | 464.8264 | 3.0364 | 464.8332 | 2.9676 | 464.8414
3.0457 | 466.0759 | 3.0362 | 466.0828 | 2.9671 | 466.0909
3.0456 | 467.3255 | 3.0361 | 467.3323 | 2.9668 | 467.3405
3.0456 | 468.5749 | 3.0357 | 468.5818 | 2.9663 | 468.5901
3.0454 | 469.8244 | 3.0356 | 469.8314 | 2.966 | 469.8396
3.0453 | 471.074 | 3.0352 | 471.0809 | 2.9655 | 471.0891
3.0451 | 472.3235 | 3.0349 | 472.3304 | 2.9652 | 472.3387
3.0451 | 473.573 | 3.0348 | 473.58 | 2.9647 | 473.5883
3.0449 | 474.8225 | 3.0346 | 474.8296 | 2.9642 | 474.8378
3.0448 | 476.072 | 3.0343 | 476.0791 | 2.9639 | 476.0874
3.0446 | 477.3215 | 3.0341 | 477.3286 | 2.9634 | 477.3369
3.0444 | 478.571 | 3.0338 | 478.5782 | 2.9631 | 478.5864
3.0443 | 479.8204 | 3.0336 | 479.8277 | 2.9626 | 479.836
3.0443 | 481.07 | 3.0333 | 481.0772 | 2.9623 | 481.0856
3.0441 | 482.3195 | 3.0331 | 482.3268 | 2.9618 | 482.3351
3.044 | 483.569 | 3.0328 | 483.5764 | 2.9615 | 483.5846
3.044 | 484.8185 | 3.0327 | 484.8259 | 2.961 | 484.8341
3.0438 | 486.068 | 3.0323 | 486.0755 | 2.9607 | 486.0837
3.0436 | 487.3176 | 3.0322 | 487.325 | 2.9602 | 487.3332
3.0435 | 488.5671 | 3.0319 | 488.5745 | 2.9597 | 488.5828
3.0433 | 489.8167 | 3.0317 | 489.824 | 2.9594 | 489.8324
3.0432 | 491.0662 | 3.0314 | 491.0736 | 2.9589 | 491.0819
3.0432 | 492.3157 | 3.0312 | 492.3231 | 2.9584 | 492.3315
3.043 | 493.5652 | 3.0309 | 493.5726 | 2.9581 | 493.581
3.0428 | 494.8148 | 3.0307 | 494.8221 | 2.9576 | 494.8306
3.0427 | 496.0643 | 3.0306 | 496.0717 | 2.9571 | 496.0801
3.0427 | 497.3138 | 3.0302 | 497.3212 | 2.9568 | 497.3296
3.0425 | 498.5633 | 3.0301 | 498.5708 | 2.9563 | 498.5792
3.0424 | 499.8128 | 3.0299 | 499.8204 | 2.9558 | 499.8288
3.0422 | 501.0624 | 3.0296 | 501.0699 | 2.9553 | 501.0783
3.042 | 502.3119 | 3.0293 | 502.3194 | 2.955 | 502.3278
3.0419 | 503.5613 | 3.029 | 503.569 | 2.9545 | 503.5773
3.0419 | 504.8109 | 3.0288 | 504.8184 | 2.9542 | 504.8269
3.0417 | 506.0604 | 3.0286 | 506.068 | 2.9537 | 506.0764
3.0415 | 507.31 | 3.0283 | 507.3175 | 2.9532 | 507.326
3.0414 | 508.5596 | 3.0281 | 508.567 | 2.9529 | 508.5756
3.0412 | 509.809 | 3.0278 | 509.8165 | 2.9524 | 509.8251
3.0411 | 511.0585 | 3.0275 | 511.0661 | 2.9519 | 511.0747
3.0409 | 512.3081 | 3.0273 | 512.3156 | 2.9516 | 512.3242
3.0409 | 513.5576 | 3.0272 | 513.5652 | 2.9511 | 513.5738
3.0407 | 514.8071 | 3.0269 | 514.8147 | 2.9506 | 514.8232
3.0406 | 516.0567 | 3.0267 | 516.0642 | 2.9502 | 516.0728
3.0404 | 517.3062 | 3.0264 | 517.3138 | 2.9498 | 517.3224
3.0403 | 518.5557 | 3.0262 | 518.5633 | 2.9494 | 518.5719
3.0401 | 519.8053 | 3.0259 | 519.8128 | 2.9489 | 519.8214
3.0401 | 521.0548 | 3.0256 | 521.0624 | 2.9484 | 521.071
3.0399 | 522.3043 | 3.0254 | 522.312 | 2.9479 | 522.3204
3.0398 | 523.5539 | 3.0252 | 523.5615 | 2.9476 | 523.57
3.0396 | 524.8033 | 3.0249 | 524.811 | 2.9471 | 524.8196
3.0394 | 526.0529 | 3.0248 | 526.0606 | 2.9466 | 526.069
3.0394 | 527.3024 | 3.0244 | 527.3101 | 2.9461 | 527.3186
3.0393 | 528.552 | 3.0243 | 528.5596 | 2.9456 | 528.5681
3.0391 | 529.8015 | 3.0241 | 529.8091 | 2.9452 | 529.8176
3.039 | 531.051 | 3.0236 | 531.0587 | 2.9447 | 531.0671
3.0388 | 532.3006 | 3.0235 | 532.3082 | 2.9443 | 532.3167
3.0386 | 533.5501 | 3.0233 | 533.5578 | 2.9439 | 533.5663
3.0386 | 534.7996 | 3.0231 | 534.8072 | 2.9434 | 534.8158
3.0385 | 536.0492 | 3.0228 | 536.0568 | 2.9429 | 536.0653
3.0383 | 537.2988 | 3.0227 | 537.3064 | 2.9424 | 537.3148
3.0382 | 538.5483 | 3.0223 | 538.5559 | 2.9419 | 538.5644
3.038 | 539.7979 | 3.022 | 539.8054 | 2.9416 | 539.814
3.0378 | 541.0473 | 3.0218 | 541.055 | 2.941 | 541.0635
3.0377 | 542.2969 | 3.0217 | 542.3044 | 2.9406 | 542.313
3.0375 | 543.5464 | 3.0214 | 543.554 | 2.9402 | 543.5626
3.0373 | 544.796 | 3.0212 | 544.8035 | 2.9397 | 544.8121
3.0373 | 546.0455 | 3.0209 | 546.0531 | 2.9392 | 546.0617
3.0372 | 547.2949 | 3.0207 | 547.3025 | 2.9387 | 547.3112
3.037 | 548.5444 | 3.0204 | 548.5521 | 2.9382 | 548.5607
3.0369 | 549.794 | 3.0202 | 549.8016 | 2.9377 | 549.8103
3.0367 | 551.0435 | 3.0199 | 551.0511 | 2.9372 | 551.0598
3.0365 | 552.293 | 3.0197 | 552.3006 | 2.9368 | 552.3093
3.0364 | 553.5425 | 3.0196 | 553.5502 | 2.9363 | 553.5589
3.0364 | 554.792 | 3.0193 | 554.7997 | 2.9358 | 554.8084
3.0361 | 556.0416 | 3.0189 | 556.0492 | 2.9353 | 556.058
3.0361 | 557.2911 | 3.0188 | 557.2988 | 2.9348 | 557.3075
3.0359 | 558.5407 | 3.0186 | 558.5484 | 2.9343 | 558.557
3.0357 | 559.7901 | 3.0183 | 559.798 | 2.9337 | 559.8065
3.0356 | 561.0396 | 3.0181 | 561.0474 | 2.9334 | 561.0561
3.0354 | 562.2892 | 3.0178 | 562.2971 | 2.9329 | 562.3056
3.0352 | 563.5387 | 3.0176 | 563.5466 | 2.9324 | 563.5552
3.0351 | 564.7882 | 3.0175 | 564.7961 | 2.9318 | 564.8047
3.0349 | 566.0377 | 3.0172 | 566.0456 | 2.9314 | 566.0542
3.0348 | 567.2872 | 3.017 | 567.2952 | 2.9308 | 567.3037
3.0348 | 568.5368 | 3.0167 | 568.5447 | 2.9303 | 568.5532
3.0344 | 569.7863 | 3.0165 | 569.7943 | 2.9298 | 569.8028
3.0344 | 571.0358 | 3.0162 | 571.0438 | 2.9293 | 571.0524
3.0343 | 572.2854 | 3.016 | 572.2934 | 2.9289 | 572.3018
3.0341 | 573.535 | 3.0157 | 573.5429 | 2.9284 | 573.5514
3.034 | 574.7845 | 3.0155 | 574.7924 | 2.9279 | 574.8009
3.0338 | 576.034 | 3.0154 | 576.042 | 2.9274 | 576.0504
3.0336 | 577.2836 | 3.0151 | 577.2915 | 2.9268 | 577.2999
3.0335 | 578.5331 | 3.0149 | 578.541 | 2.9263 | 578.5495
3.0333 | 579.7826 | 3.0146 | 579.7905 | 2.9258 | 579.799
3.0331 | 581.0321 | 3.0144 | 581.0401 | 2.9253 | 581.0485
3.033 | 582.2816 | 3.0141 | 582.2896 | 2.9247 | 582.298
3.0328 | 583.5312 | 3.0139 | 583.5392 | 2.9242 | 583.5476
3.0328 | 584.7807 | 3.0138 | 584.7887 | 2.9237 | 584.7972
3.0327 | 586.0302 | 3.0135 | 586.0381 | 2.9232 | 586.0467
3.0325 | 587.2797 | 3.0133 | 587.2877 | 2.9227 | 587.2963
3.0323 | 588.5292 | 3.013 | 588.5372 | 2.9222 | 588.5458
3.0322 | 589.7788 | 3.0128 | 589.7868 | 2.9217 | 589.7953
3.032 | 591.0284 | 3.0125 | 591.0363 | 2.9211 | 591.0448
3.0319 | 592.2779 | 3.0123 | 592.2858 | 2.9206 | 592.2942
3.0317 | 593.5274 | 3.012 | 593.5353 | 2.92 | 593.5438
3.0315 | 594.7769 | 3.0118 | 594.7848 | 2.9195 | 594.7933
3.0314 | 596.0263 | 3.0117 | 596.0344 | 2.919 | 596.0429
3.0312 | 597.2759 | 3.0114 | 597.284 | 2.9184 | 597.2924
3.031 | 598.5256 | 3.0112 | 598.5335 | 2.9179 | 598.542
3.0309 | 599.7751 | 3.0109 | 599.783 | 2.9174 | 599.7914
3.0307 | 601.0246 | 3.0107 | 601.0325 | 2.9167 | 601.041
3.0306 | 602.2741 | 3.0105 | 602.282 | 2.9163 | 602.2904
3.0304 | 603.5237 | 3.0102 | 603.5315 | 2.9156 | 603.54
3.0302 | 604.7732 | 3.0101 | 604.7811 | 2.9151 | 604.7895
3.0301 | 606.0228 | 3.0097 | 606.0306 | 2.9146 | 606.039
3.0299 | 607.2724 | 3.0096 | 607.2802 | 2.914 | 607.2885
3.0298 | 608.5218 | 3.0093 | 608.5296 | 2.9135 | 608.538
3.0296 | 609.7714 | 3.0091 | 609.7792 | 2.9129 | 609.7876
3.0294 | 611.0208 | 3.0089 | 611.0288 | 2.9124 | 611.0372
3.0294 | 612.2704 | 3.0086 | 612.2783 | 2.9117 | 612.2867
3.0293 | 613.5199 | 3.0084 | 613.5278 | 2.9113 | 613.5362
3.0291 | 614.7695 | 3.0081 | 614.7774 | 2.9106 | 614.7857
3.029 | 616.019 | 3.008 | 616.0269 | 2.9101 | 616.0353
3.0288 | 617.2685 | 3.0078 | 617.2764 | 2.9095 | 617.2847
3.0286 | 618.518 | 3.0075 | 618.526 | 2.9088 | 618.5344
3.0283 | 619.7676 | 3.0073 | 619.7755 | 2.9083 | 619.7839
3.0283 | 621.0171 | 3.007 | 621.025 | 2.9079 | 621.0334
3.0281 | 622.2667 | 3.0068 | 622.2744 | 2.9072 | 622.2828
3.028 | 623.5163 | 3.0067 | 623.524 | 2.9066 | 623.5324
3.0278 | 624.7657 | 3.0063 | 624.7735 | 2.9061 | 624.7819
3.0277 | 626.0152 | 3.0062 | 626.023 | 2.9054 | 626.0315
3.0275 | 627.2647 | 3.0059 | 627.2725 | 2.9048 | 627.281
3.0273 | 628.5142 | 3.0057 | 628.5221 | 2.9043 | 628.5304
3.0272 | 629.7638 | 3.0054 | 629.7716 | 2.9037 | 629.78
3.027 | 631.0132 | 3.0052 | 631.0211 | 2.903 | 631.0294
3.0269 | 632.2628 | 3.0051 | 632.2706 | 2.9024 | 632.279
3.0267 | 633.5123 | 3.0047 | 633.5201 | 2.9019 | 633.5285
3.0265 | 634.7618 | 3.0046 | 634.7698 | 2.9012 | 634.778
3.0264 | 636.0113 | 3.0042 | 636.0193 | 2.9006 | 636.0276
3.0262 | 637.2609 | 3.0041 | 637.2688 | 2.9001 | 637.2772
3.026 | 638.5104 | 3.0039 | 638.5183 | 2.8995 | 638.5266
3.0259 | 639.7599 | 3.0036 | 639.7678 | 2.8988 | 639.7761
3.0257 | 641.0094 | 3.0033 | 641.0174 | 2.8982 | 641.0257
3.0256 | 642.2589 | 3.0031 | 642.267 | 2.8975 | 642.2752
3.0254 | 643.5084 | 3.003 | 643.5165 | 2.8969 | 643.5247
3.0252 | 644.7579 | 3.0026 | 644.766 | 2.8962 | 644.7742
3.0251 | 646.0075 | 3.0025 | 646.0156 | 2.8958 | 646.0237
3.0249 | 647.257 | 3.0021 | 647.2651 | 2.8951 | 647.2732
3.0248 | 648.5066 | 3.002 | 648.5146 | 2.8945 | 648.5228
3.0246 | 649.7561 | 3.0018 | 649.7642 | 2.8938 | 649.7723
3.0244 | 651.0056 | 3.0015 | 651.0137 | 2.8932 | 651.0219
3.0243 | 652.2552 | 3.0012 | 652.2632 | 2.8925 | 652.2713
3.0239 | 653.5047 | 3.001 | 653.5127 | 2.8917 | 653.5208
3.0239 | 654.7542 | 3.0007 | 654.7622 | 2.8911 | 654.7704
3.0238 | 656.0036 | 3.0005 | 656.0117 | 2.8906 | 656.0199
3.0235 | 657.2532 | 3.0002 | 657.2612 | 2.8898 | 657.2694
3.0233 | 658.5027 | 3.0001 | 658.5109 | 2.8891 | 658.5189
3.0231 | 659.7523 | 2.9999 | 659.7604 | 2.8885 | 659.7685
3.023 | 661.0017 | 2.9996 | 661.0099 | 2.8878 | 661.0179
3.0228 | 662.2512 | 2.9994 | 662.2594 | 2.8872 | 662.2674
3.0227 | 663.5007 | 2.9991 | 663.509 | 2.8866 | 663.517
3.0225 | 664.7502 | 2.9989 | 664.7585 | 2.8859 | 664.7665
3.0223 | 665.9997 | 2.9986 | 666.008 | 2.8853 | 666.016
3.0222 | 667.2493 | 2.9984 | 667.2576 | 2.8845 | 667.2656
3.022 | 668.4988 | 2.9981 | 668.5071 | 2.8838 | 668.5151
3.0218 | 669.7484 | 2.998 | 669.7567 | 2.8832 | 669.7646
3.0217 | 670.9979 | 2.9978 | 671.0061 | 2.8825 | 671.0141
3.0215 | 672.2474 | 2.9975 | 672.2557 | 2.8817 | 672.2636
3.0214 | 673.4968 | 2.9971 | 673.5053 | 2.8811 | 673.5131
3.0212 | 674.7464 | 2.997 | 674.7547 | 2.8804 | 674.7626
3.021 | 675.9959 | 2.9967 | 676.0043 | 2.8798 | 676.0121
3.0207 | 677.2453 | 2.9965 | 677.2538 | 2.879 | 677.2617
3.0206 | 678.4949 | 2.9963 | 678.5033 | 2.8783 | 678.5112
3.0204 | 679.7445 | 2.996 | 679.7528 | 2.8775 | 679.7608
3.0202 | 680.994 | 2.9957 | 681.0024 | 2.8769 | 681.0103
3.0201 | 682.2436 | 2.9955 | 682.252 | 2.8761 | 682.2598
3.0199 | 683.4931 | 2.9952 | 683.5015 | 2.8754 | 683.5093
3.0197 | 684.7425 | 2.9949 | 684.751 | 2.8748 | 684.7588
3.0196 | 685.9921 | 2.9947 | 686.0004 | 2.874 | 686.0084
3.0194 | 687.2416 | 2.9944 | 687.25 | 2.8733 | 687.2579
3.0193 | 688.4911 | 2.9942 | 688.4996 | 2.8725 | 688.5074
3.0189 | 689.7407 | 2.9939 | 689.7491 | 2.8717 | 689.7569
3.0188 | 690.9901 | 2.9938 | 690.9986 | 2.8711 | 691.0064
3.0188 | 692.2397 | 2.9934 | 692.2481 | 2.8702 | 692.2559
3.0186 | 693.4892 | 2.9933 | 693.4976 | 2.8696 | 693.5054
3.0185 | 694.7387 | 2.9929 | 694.7471 | 2.8688 | 694.7549
3.0181 | 695.9881 | 2.9928 | 695.9966 | 2.868 | 696.0044
3.018 | 697.2377 | 2.9925 | 697.2461 | 2.8672 | 697.2539
3.0178 | 698.4872 | 2.9921 | 698.4956 | 2.8665 | 698.5033
3.0176 | 699.7368 | 2.992 | 699.7452 | 2.8657 | 699.7528
3.0175 | 700.9863 | 2.9917 | 700.9947 | 2.8651 | 701.0024
3.0173 | 702.2358 | 2.9915 | 702.2442 | 2.8643 | 702.252
3.0172 | 703.4853 | 2.9912 | 703.4938 | 2.8635 | 703.5014
3.017 | 704.7348 | 2.9908 | 704.7433 | 2.8627 | 704.7509
3.0167 | 705.9844 | 2.9907 | 705.9929 | 2.8618 | 706.0004
3.0165 | 707.2339 | 2.9904 | 707.2424 | 2.861 | 707.2499
3.0164 | 708.4834 | 2.99 | 708.4919 | 2.8604 | 708.4994
3.0162 | 709.7328 | 2.9897 | 709.7414 | 2.8596 | 709.749
3.016 | 710.9824 | 2.9896 | 710.991 | 2.8588 | 710.9985
3.0159 | 712.232 | 2.9892 | 712.2405 | 2.858 | 712.248
3.0157 | 713.4815 | 2.9891 | 713.49 | 2.8572 | 713.4974
3.0155 | 714.731 | 2.9887 | 714.7395 | 2.8564 | 714.747
3.0154 | 715.9805 | 2.9884 | 715.989 | 2.8556 | 715.9964
3.0151 | 717.2299 | 2.9881 | 717.2385 | 2.8547 | 717.246
3.0149 | 718.4795 | 2.9879 | 718.4881 | 2.8539 | 718.4954
3.0147 | 719.729 | 2.9876 | 719.7376 | 2.8531 | 719.745
3.0146 | 720.9785 | 2.9873 | 720.9872 | 2.8523 | 720.9944
3.0144 | 722.228 | 2.9871 | 722.2367 | 2.8515 | 722.244
3.0143 | 723.4775 | 2.9868 | 723.4863 | 2.8507 | 723.4935
3.0141 | 724.727 | 2.9867 | 724.7358 | 2.8497 | 724.743
3.0138 | 725.9765 | 2.9863 | 725.9853 | 2.8489 | 725.9925
3.0138 | 727.2261 | 2.986 | 727.2348 | 2.8481 | 727.242
3.0135 | 728.4756 | 2.9857 | 728.4844 | 2.8473 | 728.4915
3.0133 | 729.7252 | 2.9855 | 729.7339 | 2.8463 | 729.741
3.0131 | 730.9747 | 2.9852 | 730.9834 | 2.8455 | 730.9906
3.013 | 732.2242 | 2.9849 | 732.233 | 2.8447 | 732.24
3.0128 | 733.4737 | 2.9846 | 733.4825 | 2.8439 | 733.4895
3.0125 | 734.7232 | 2.9844 | 734.7321 | 2.843 | 734.739
3.0125 | 735.9727 | 2.9841 | 735.9816 | 2.8422 | 735.9885
3.0122 | 737.2221 | 2.9837 | 737.2311 | 2.8413 | 737.238
3.012 | 738.4716 | 2.9834 | 738.4805 | 2.8404 | 738.4876
3.0118 | 739.7212 | 2.9833 | 739.7301 | 2.8396 | 739.737
3.0117 | 740.9707 | 2.9828 | 740.9796 | 2.8386 | 740.9866
3.0115 | 742.2202 | 2.9826 | 742.2292 | 2.8378 | 742.236
3.0114 | 743.4696 | 2.9823 | 743.4787 | 2.8368 | 743.4855
3.011 | 744.7192 | 2.982 | 744.7282 | 2.836 | 744.735
3.0109 | 745.9687 | 2.9818 | 745.9778 | 2.835 | 745.9846
3.0107 | 747.2182 | 2.9815 | 747.2272 | 2.8341 | 747.234
3.0104 | 748.4677 | 2.9812 | 748.4767 | 2.8331 | 748.4836
3.0102 | 749.7173 | 2.9808 | 749.7263 | 2.8323 | 749.733
3.0101 | 750.9668 | 2.9805 | 750.9758 | 2.8313 | 750.9825
3.0099 | 752.2164 | 2.9802 | 752.2252 | 2.8305 | 752.2321
3.0097 | 753.4659 | 2.98 | 753.4748 | 2.8296 | 753.4816
3.0096 | 754.7153 | 2.9797 | 754.7243 | 2.8286 | 754.731
3.0094 | 755.9649 | 2.9794 | 755.9738 | 2.8276 | 755.9805
3.0091 | 757.2143 | 2.9791 | 757.2235 | 2.8267 | 757.23
3.0089 | 758.4638 | 2.9787 | 758.473 | 2.8257 | 758.4796
3.0088 | 759.7132 | 2.9784 | 759.7225 | 2.8247 | 759.7291
3.0086 | 760.9628 | 2.9781 | 760.972 | 2.8239 | 760.9786
3.0084 | 762.2123 | 2.9778 | 762.2215 | 2.8229 | 762.228
3.0083 | 763.462 | 2.9776 | 763.471 | 2.822 | 763.4775
3.0081 | 764.7114 | 2.9773 | 764.7205 | 2.821 | 764.727
3.0078 | 765.9609 | 2.977 | 765.9701 | 2.82 | 765.9765
3.0076 | 767.2103 | 2.9766 | 767.2196 | 2.8189 | 767.226
3.0075 | 768.4598 | 2.9763 | 768.4692 | 2.8179 | 768.4756
3.0072 | 769.7093 | 2.976 | 769.7187 | 2.817 | 769.725
3.0072 | 770.9589 | 2.9757 | 770.9682 | 2.816 | 770.9746
3.0068 | 772.2084 | 2.9753 | 772.2177 | 2.8149 | 772.224
3.0067 | 773.458 | 2.975 | 773.4673 | 2.8139 | 773.4736
3.0065 | 774.7075 | 2.9747 | 774.7168 | 2.8129 | 774.723
3.0063 | 775.957 | 2.9744 | 775.9663 | 2.812 | 775.9725
3.0062 | 777.2065 | 2.9741 | 777.2158 | 2.8108 | 777.222
3.0059 | 778.456 | 2.9737 | 778.4652 | 2.8099 | 778.4715
3.0057 | 779.7056 | 2.9734 | 779.7149 | 2.8087 | 779.7209
3.0055 | 780.955 | 2.9731 | 780.9644 | 2.8078 | 780.9706
3.0054 | 782.2046 | 2.9728 | 782.214 | 2.8066 | 782.2201
3.0051 | 783.454 | 2.9726 | 783.4636 | 2.8057 | 783.4695
3.0051 | 784.7036 | 2.9723 | 784.713 | 2.8045 | 784.7189
3.0047 | 785.9532 | 2.972 | 785.9624 | 2.8034 | 785.9684
3.0046 | 787.2027 | 2.9715 | 787.212 | 2.8023 | 787.218
3.0044 | 788.4522 | 2.9713 | 788.4616 | 2.8013 | 788.4676
3.0041 | 789.7017 | 2.971 | 789.711 | 2.8002 | 789.717
3.0039 | 790.9513 | 2.9705 | 790.9606 | 2.799 | 790.9665
3.0038 | 792.2006 | 2.9703 | 792.2101 | 2.7979 | 792.216
3.0036 | 793.4503 | 2.9699 | 793.4596 | 2.7968 | 793.4655
3.0034 | 794.6997 | 2.9695 | 794.7092 | 2.7957 | 794.715
3.0031 | 795.9492 | 2.9692 | 795.9588 | 2.7945 | 795.9644
3.003 | 797.1987 | 2.9689 | 797.2082 | 2.7934 | 797.2139
3.0028 | 798.4483 | 2.9686 | 798.4577 | 2.7923 | 798.4635
3.0026 | 799.6977 | 2.9682 | 799.7072 | 2.7911 | 799.7129
3.0023 | 800.9473 | 2.9679 | 800.9567 | 2.7898 | 800.9624
3.0021 | 802.1967 | 2.9676 | 802.2063 | 2.7887 | 802.2119
3.002 | 803.4462 | 2.9673 | 803.4557 | 2.7876 | 803.4614
3.0018 | 804.6957 | 2.967 | 804.7053 | 2.7863 | 804.7109
3.0017 | 805.9452 | 2.9665 | 805.9548 | 2.7852 | 805.9604
3.0013 | 807.1948 | 2.9661 | 807.2043 | 2.7839 | 807.21
3.0012 | 808.4444 | 2.966 | 808.4538 | 2.7826 | 808.4595
3.001 | 809.6939 | 2.9655 | 809.7034 | 2.7814 | 809.709
3.0009 | 810.9433 | 2.9652 | 810.9529 | 2.7802 | 810.9584
3.0007 | 812.1929 | 2.9649 | 812.2024 | 2.7789 | 812.2078
3.0004 | 813.4424 | 2.9645 | 813.4519 | 2.7777 | 813.4573
3.0002 | 814.6919 | 2.9642 | 814.7014 | 2.7763 | 814.7068
3.0001 | 815.9414 | 2.9639 | 815.9509 | 2.775 | 815.9564
2.9997 | 817.1909 | 2.9634 | 817.2004 | 2.7737 | 817.2059
2.9996 | 818.4404 | 2.9631 | 818.45 | 2.7724 | 818.4554
2.9994 | 819.69 | 2.9628 | 819.6995 | 2.7711 | 819.7049
2.9992 | 820.9395 | 2.9624 | 820.9491 | 2.7698 | 820.9544
2.9989 | 822.1891 | 2.9621 | 822.1986 | 2.7685 | 822.2038
2.9988 | 823.4385 | 2.9618 | 823.4481 | 2.7671 | 823.4533
2.9986 | 824.6881 | 2.9613 | 824.6976 | 2.7658 | 824.7028
2.9984 | 825.9375 | 2.961 | 825.9472 | 2.7643 | 825.9522
2.9983 | 827.1871 | 2.9607 | 827.1966 | 2.763 | 827.2018
2.998 | 828.4366 | 2.9602 | 828.4462 | 2.7616 | 828.4512
2.9978 | 829.686 | 2.96 | 829.6956 | 2.7601 | 829.7007
2.9976 | 830.9357 | 2.9595 | 830.9452 | 2.7587 | 830.9503
2.9975 | 832.1852 | 2.9592 | 832.1948 | 2.7572 | 832.1998
2.9971 | 833.4347 | 2.9589 | 833.4442 | 2.7558 | 833.4492
2.997 | 834.684 | 2.9584 | 834.6937 | 2.7545 | 834.6987
2.9968 | 835.9335 | 2.9581 | 835.9431 | 2.7529 | 835.9481
2.9967 | 837.1831 | 2.9578 | 837.1926 | 2.7514 | 837.1976
2.9963 | 838.4326 | 2.9574 | 838.4421 | 2.7498 | 838.4471
2.9962 | 839.682 | 2.9571 | 839.6917 | 2.7483 | 839.6967
2.996 | 840.9316 | 2.9566 | 840.9412 | 2.7469 | 840.9461
2.9957 | 842.1812 | 2.9563 | 842.1908 | 2.7453 | 842.1956
2.9955 | 843.4307 | 2.956 | 843.4402 | 2.7437 | 843.4451
2.9954 | 844.6803 | 2.9555 | 844.6897 | 2.7421 | 844.6948
2.9952 | 845.9298 | 2.9552 | 845.9392 | 2.7406 | 845.9442
2.9949 | 847.1792 | 2.9547 | 847.1888 | 2.7388 | 847.1936
2.9947 | 848.4288 | 2.9544 | 848.4382 | 2.7372 | 848.4431
2.9946 | 849.6783 | 2.954 | 849.6878 | 2.7356 | 849.6926
2.9942 | 850.9278 | 2.9536 | 850.9372 | 2.7338 | 850.942
2.9941 | 852.1774 | 2.9532 | 852.1868 | 2.7322 | 852.1916
2.9939 | 853.427 | 2.9527 | 853.4363 | 2.7304 | 853.4411
2.9938 | 854.6765 | 2.9524 | 854.6859 | 2.7287 | 854.6906
2.9934 | 855.926 | 2.9521 | 855.9353 | 2.7269 | 855.9401
2.9933 | 857.1755 | 2.9516 | 857.1848 | 2.7251 | 857.1895
2.9931 | 858.425 | 2.9513 | 858.4343 | 2.7233 | 858.439
2.9928 | 859.6745 | 2.951 | 859.6838 | 2.7214 | 859.6885
2.9928 | 860.924 | 2.9505 | 860.9333 | 2.7196 | 860.938
2.9925 | 862.1735 | 2.9502 | 862.1829 | 2.7177 | 862.1875
2.9921 | 863.423 | 2.9497 | 863.4324 | 2.7157 | 863.437
2.992 | 864.6725 | 2.9494 | 864.6819 | 2.7138 | 864.6863
2.9918 | 865.922 | 2.949 | 865.9314 | 2.7119 | 865.9359
2.9917 | 867.1716 | 2.9487 | 867.1808 | 2.7098 | 867.1853
2.9915 | 868.4212 | 2.9482 | 868.4303 | 2.7077 | 868.4348
2.9912 | 869.6707 | 2.9479 | 869.6799 | 2.7057 | 869.6843
2.991 | 870.9202 | 2.9474 | 870.9294 | 2.7035 | 870.9338
2.9907 | 872.1696 | 2.9469 | 872.1788 | 2.7014 | 872.1832
2.9905 | 873.4191 | 2.9466 | 873.4284 | 2.6991 | 873.4328
2.9902 | 874.6687 | 2.9461 | 874.6779 | 2.697 | 874.6823
2.99 | 875.9182 | 2.9458 | 875.9274 | 2.6947 | 875.9317
2.9899 | 877.1676 | 2.9455 | 877.177 | 2.6923 | 877.1812
2.9897 | 878.4172 | 2.945 | 878.4265 | 2.6901 | 878.4307
2.9894 | 879.6668 | 2.9447 | 879.676 | 2.6876 | 879.6802
2.9892 | 880.9162 | 2.9442 | 880.9255 | 2.6851 | 880.9296
2.9891 | 882.1658 | 2.9439 | 882.175 | 2.6826 | 882.1791
2.9889 | 883.4153 | 2.9434 | 883.4245 | 2.6801 | 883.4284
2.9886 | 884.6648 | 2.9431 | 884.6741 | 2.6775 | 884.678
2.9884 | 885.9142 | 2.9426 | 885.9236 | 2.6747 | 885.9275
2.9881 | 887.1637 | 2.9423 | 887.1731 | 2.672 | 887.1769
2.9879 | 888.4132 | 2.9418 | 888.4226 | 2.6692 | 888.4264
2.9876 | 889.6628 | 2.9414 | 889.6719 | 2.6663 | 889.6757
2.9875 | 890.9124 | 2.941 | 890.9215 | 2.6634 | 890.9252
2.9873 | 892.162 | 2.9405 | 892.1709 | 2.6605 | 892.1748
2.987 | 893.4114 | 2.9402 | 893.4205 | 2.6575 | 893.4242
2.9868 | 894.6609 | 2.9397 | 894.67 | 2.6544 | 894.6737
2.9865 | 895.9103 | 2.9392 | 895.9196 | 2.651 | 895.923
2.9863 | 897.1599 | 2.9389 | 897.169 | 2.6478 | 897.1725
2.9862 | 898.4093 | 2.9384 | 898.4186 | 2.6444 | 898.422
2.986 | 899.6588 | 2.9381 | 899.6681 | 2.641 | 899.6716
2.9857 | 900.9084 | 2.9376 | 900.9176 | 2.6374 | 900.921
2.9855 | 902.1579 | 2.9371 | 902.1671 | 2.6339 | 902.1703
2.9852 | 903.4073 | 2.9368 | 903.4165 | 2.63 | 903.4198
2.9849 | 904.6569 | 2.9363 | 904.666 | 2.6261 | 904.6692
2.9847 | 905.9063 | 2.936 | 905.9156 | 2.6223 | 905.9187
2.9846 | 907.1559 | 2.9355 | 907.1652 | 2.6182 | 907.1683
2.9842 | 908.4053 | 2.935 | 908.4146 | 2.614 | 908.4176
2.9841 | 909.6548 | 2.9347 | 909.6641 | 2.6098 | 909.6671
2.9839 | 910.9043 | 2.9342 | 910.9135 | 2.6053 | 910.9164
2.9836 | 912.1539 | 2.9337 | 912.163 | 2.6008 | 912.166
2.9834 | 913.4034 | 2.9332 | 913.4125 | 2.5961 | 913.4155
2.9831 | 914.6529 | 2.9329 | 914.662 | 2.5911 | 914.6649
2.9829 | 915.9023 | 2.9324 | 915.9116 | 2.5861 | 915.9143
2.9828 | 917.1519 | 2.9319 | 917.1611 | 2.5809 | 917.1637
2.9825 | 918.4014 | 2.9316 | 918.4105 | 2.5756 | 918.4132
2.9823 | 919.6509 | 2.9311 | 919.66 | 2.5701 | 919.6627
2.982 | 920.9004 | 2.9306 | 920.9095 | 2.5643 | 920.9121
2.9818 | 922.15 | 2.9301 | 922.159 | 2.5583 | 922.1615
2.9815 | 923.3994 | 2.9298 | 923.4084 | 2.552 | 923.4109
2.9813 | 924.6489 | 2.9293 | 924.658 | 2.5456 | 924.6604
2.981 | 925.8984 | 2.9289 | 925.9075 | 2.5388 | 925.91
2.9808 | 927.1479 | 2.9284 | 927.1571 | 2.5318 | 927.1594
2.9805 | 928.3973 | 2.9279 | 928.4066 | 2.5246 | 928.4088
2.9804 | 929.6468 | 2.9274 | 929.656 | 2.5168 | 929.6582
2.9802 | 930.8964 | 2.9269 | 930.9056 | 2.5089 | 930.9076
2.9799 | 932.1459 | 2.9264 | 932.1551 | 2.5 | 932.1571
2.9795 | 933.3954 | 2.9261 | 933.4045 | 2.4912 | 933.4066
2.9794 | 934.6449 | 2.9256 | 934.6541 | 2.4816 | 934.656
2.9791 | 935.8944 | 2.9251 | 935.9036 | 2.4715 | 935.9054
2.9789 | 937.1439 | 2.9247 | 937.1531 | 2.4605 | 937.1548
2.9786 | 938.3934 | 2.9242 | 938.4026 | 2.4489 | 938.4043
2.9784 | 939.6428 | 2.9237 | 939.6521 | 2.4363 | 939.6538
2.9781 | 940.8924 | 2.9232 | 940.9016 | 2.4227 | 940.9031
2.9779 | 942.1419 | 2.9227 | 942.1512 | 2.4075 | 942.1525
2.9776 | 943.3913 | 2.9222 | 943.4006 | 2.3914 | 943.402
2.9773 | 944.6408 | 2.9217 | 944.6502 | 2.3739 | 944.6513
2.9771 | 945.8902 | 2.9214 | 945.8997 | 2.3549 | 945.9008
2.977 | 947.1397 | 2.9208 | 947.1492 | 2.3339 | 947.1502
2.9766 | 948.3892 | 2.9203 | 948.3987 | 2.3111 | 948.3996
2.9763 | 949.6388 | 2.9198 | 949.6483 | 2.2861 | 949.649
2.9762 | 950.8882 | 2.9193 | 950.8978 | 2.2579 | 950.8984
2.9758 | 952.1377 | 2.919 | 952.1472 | 2.2277 | 952.1477
2.9755 | 953.3871 | 2.9184 | 953.3967 | 2.1946 | 953.3971
2.9753 | 954.6368 | 2.9179 | 954.6462 | 2.1579 | 954.6465
2.9752 | 955.8863 | 2.9174 | 955.8957 | 2.1174 | 955.8958
2.9749 | 957.1358 | 2.9169 | 957.1452 | 2.0725 | 957.1452
2.9745 | 958.3853 | 2.9164 | 958.3948 | 2.0228 | 958.3946
2.9742 | 959.6348 | 2.9159 | 959.6443 | 2.0003 | 959.597
2.9741 | 960.8843 | 2.9155 | 960.8938 | 1.9999 | 960.6773
2.9737 | 962.1339 | 2.9148 | 962.1433 | 1.9999 | 961.6668
2.9736 | 963.3833 | 2.9145 | 963.3928 | 1.9999 | 962.5847
2.9732 | 964.6329 | 2.914 | 964.6423 | 1.9999 | 963.4418
2.9729 | 965.8823 | 2.9134 | 965.8918 | 2 | 964.2449
2.9726 | 967.1318 | 2.9129 | 967.1412 | 1.9999 | 964.9986
2.9724 | 968.3812 | 2.9124 | 968.3908 | 1.9999 | 965.7062
2.9721 | 969.6308 | 2.9119 | 969.6402 | 1.9999 | 966.3703
2.972 | 970.8802 | 2.9113 | 970.8897 | 1.9999 | 966.9931
2.9716 | 972.1298 | 2.9108 | 972.1392 | 1.9999 | 967.577
2.9713 | 973.3792 | 2.9103 | 973.3887 | 1.9999 | 968.1243
2.9712 | 974.6287 | 2.9096 | 974.6382 | 1.9999 | 968.6373
2.9708 | 975.8782 | 2.9092 | 975.8877 | 1.9999 | 969.1184
2.9705 | 977.1277 | 2.9087 | 977.1372 | 2 | 969.5695
2.9702 | 978.3771 | 2.9082 | 978.3868 | 1.9999 | 969.9929
2.9699 | 979.6266 | 2.9077 | 979.6364 | 1.9999 | 970.3908
2.9697 | 980.876 | 2.9071 | 980.8859 | 1.9999 | 970.7649
2.9694 | 982.1256 | 2.9066 | 982.1353 | 2 | 971.1175
2.9691 | 983.3751 | 2.9059 | 983.3848 | 2 | 971.45
2.9689 | 984.6246 | 2.9054 | 984.6342 | 2 | 971.7645
2.9686 | 985.8741 | 2.9048 | 985.8838 | 1.9999 | 972.0621
2.9682 | 987.1236 | 2.9043 | 987.1333 | 2.005 | 972.3449
2.9679 | 988.3731 | 2.9038 | 988.3828 | 2 | 972.6176
2.9678 | 989.6225 | 2.9032 | 989.6323 | 1.9999 | 972.8741
2.9674 | 990.8721 | 2.9027 | 990.8818 | 1.9999 | 973.1185
2.9671 | 992.1216 | 2.9022 | 992.1313 | 1.9999 | 973.3521
2.9668 | 993.371 | 2.9016 | 993.3808 | 1.9999 | 973.576
2.9666 | 994.6205 | 2.9011 | 994.6303 | 1.9999 | 973.7908
2.9663 | 995.87 | 2.9004 | 995.8797 | 1.9999 | 973.9973
2.966 | 997.1196 | 2.8998 | 997.1292 | 1.9999 | 974.1964
2.9657 | 998.3691 | 2.8993 | 998.3788 | 1.9999 | 974.3882
2.9653 | 999.6186 | 2.8987 | 999.6282 | 1.9999 | 974.5737
2.965 | 1000.868 | 2.8982 | 1000.878 | 1.9999 | 974.7531
2.9649 | 1002.1176 | 2.8975 | 1002.127 | 1.9999 | 974.9268
2.9645 | 1003.367 | 2.897 | 1003.377 | 1.9999 | 975.0954
2.9642 | 1004.617 | 2.8964 | 1004.626 | 2 | 975.2589
2.9639 | 1005.866 | 2.8959 | 1005.876 | 2 | 975.418
2.9637 | 1007.116 | 2.8953 | 1007.125 | 1.9999 | 975.5726
2.9632 | 1008.365 | 2.8946 | 1008.375 | 2 | 975.7232
2.9631 | 1009.615 | 2.894 | 1009.624 | 2 | 975.87
2.9628 | 1010.864 | 2.8935 | 1010.874 | 2 | 976.013
2.9623 | 1012.114 | 2.8928 | 1012.1232 | 2 | 976.1526
2.9619 | 1013.363 | 2.8922 | 1013.3728 | 1.9999 | 976.2889
2.9618 | 1014.613 | 2.8916 | 1014.622 | 2 | 976.422
2.9615 | 1015.862 | 2.8911 | 1015.872 | 2 | 976.5522
2.9611 | 1017.112 | 2.8904 | 1017.121 | 2 | 976.6796
2.9608 | 1018.361 | 2.8898 | 1018.371 | 1.9999 | 976.8041
2.9605 | 1019.611 | 2.8891 | 1019.62 | 2 | 976.9261
2.9602 | 1020.86 | 2.8887 | 1020.8696 | 2 | 977.0456
2.9598 | 1022.11 | 2.888 | 1022.1192 | 1.9999 | 977.1628
2.9595 | 1023.3592 | 2.8874 | 1023.369 | 1.9999 | 977.2774
2.9592 | 1024.609 | 2.8867 | 1024.618 | 1.9999 | 977.39
2.9589 | 1025.858 | 2.8861 | 1025.868 | 1.9999 | 977.5004
2.9586 | 1027.108 | 2.8856 | 1027.117 | 2 | 977.6088
2.9582 | 1028.357 | 2.8849 | 1028.367 | 2 | 977.7153
2.9579 | 1029.607 | 2.8843 | 1029.616 | 2 | 977.8197
2.9576 | 1030.856 | 2.8836 | 1030.8656 | 2 | 977.9224
2.9573 | 1032.106 | 2.883 | 1032.115 | 2 | 978.0231
2.9569 | 1033.3552 | 2.8822 | 1033.365 | 2 | 978.1223
2.9566 | 1034.605 | 2.8817 | 1034.614 | 2 | 978.2196
2.9563 | 1035.854 | 2.8811 | 1035.864 | 1.9999 | 978.3156
2.956 | 1037.104 | 2.8803 | 1037.113 | 1.9999 | 978.4098
2.9557 | 1038.353 | 2.8796 | 1038.362 | 1.9999 | 978.5026
2.9553 | 1039.603 | 2.879 | 1039.612 | 2 | 978.5937
2.955 | 1040.852 | 2.8783 | 1040.861 | 2 | 978.6836
2.9547 | 1042.102 | 2.8777 | 1042.111 | 1.9999 | 978.7719
2.9544 | 1043.351 | 2.8769 | 1043.36 | 1.9999 | 978.859
2.954 | 1044.6 | 2.8762 | 1044.61 | 2 | 978.9449
2.9537 | 1045.85 | 2.8756 | 1045.859 | 2 | 979.0292
2.9534 | 1047.1 | 2.8749 | 1047.109 | 1.9999 | 979.1126
2.9529 | 1048.349 | 2.8743 | 1048.3584 | 1.9999 | 979.1947
2.9526 | 1049.599 | 2.8735 | 1049.608 | 2 | 979.2756
2.9523 | 1050.848 | 2.8728 | 1050.857 | 2 | 979.3554
2.9519 | 1052.0976 | 2.8722 | 1052.107 | 2 | 979.434
2.9516 | 1053.347 | 2.8714 | 1053.356 | 2 | 979.5116
2.9513 | 1054.597 | 2.8707 | 1054.606 | 1.9999 | 979.588
2.951 | 1055.846 | 2.8699 | 1055.855 | 1.9999 | 979.6635
2.9505 | 1057.096 | 2.8693 | 1057.105 | 1.9999 | 979.738
2.9502 | 1058.345 | 2.8685 | 1058.354 | 1.9999 | 979.8114
2.9498 | 1059.595 | 2.8678 | 1059.604 | 1.9999 | 979.884
2.9495 | 1060.844 | 2.867 | 1060.853 | 1.9999 | 979.9556
2.949 | 1062.0936 | 2.8662 | 1062.103 | 1.9999 | 980.0262
2.9487 | 1063.3432 | 2.8656 | 1063.352 | 1.9999 | 980.096
2.9484 | 1064.593 | 2.8648 | 1064.602 | 2 | 980.1649
2.9481 | 1065.842 | 2.8641 | 1065.851 | 2 | 980.233
2.9477 | 1067.092 | 2.8631 | 1067.101 | 2 | 980.3002
2.9474 | 1068.341 | 2.8625 | 1068.35 | 2 | 980.3666
2.9469 | 1069.591 | 2.8617 | 1069.6 | 1.9999 | 980.4323
2.9466 | 1070.84 | 2.8609 | 1070.849 | 1.9999 | 980.4971
2.9463 | 1072.089 | 2.8602 | 1072.099 | 1.9999 | 980.5612
2.9458 | 1073.339 | 2.8594 | 1073.348 | 1.9999 | 980.6245
2.9455 | 1074.588 | 2.8586 | 1074.598 | 1.9999 | 980.6871
2.9452 | 1075.838 | 2.8578 | 1075.847 | 2 | 980.7491
2.9448 | 1077.087 | 2.857 | 1077.096 | 1.9999 | 980.8101
2.9443 | 1078.337 | 2.8562 | 1078.346 | 2 | 980.8707
2.944 | 1079.5864 | 2.8554 | 1079.595 | 2 | 980.9303
2.9437 | 1080.836 | 2.8546 | 1080.845 | 2 | 980.9894
2.9432 | 1082.085 | 2.8538 | 1082.094 | 2 | 981.0478
2.9429 | 1083.335 | 2.8528 | 1083.344 | 1.9999 | 981.1057
2.9424 | 1084.584 | 2.852 | 1084.593 | 1.9999 | 981.1628
2.9421 | 1085.834 | 2.8512 | 1085.843 | 2 | 981.2195
2.9418 | 1087.083 | 2.8504 | 1087.092 | 1.9999 | 981.2753
2.9413 | 1088.3328 | 2.8496 | 1088.3416 | 1.9999 | 981.3307
2.941 | 1089.582 | 2.8486 | 1089.591 | 1.9999 | 981.3854
2.9406 | 1090.832 | 2.8478 | 1090.84 | 1.9999 | 981.4396
2.9402 | 1092.081 | 2.847 | 1092.09 | 1.9999 | 981.4932
2.9398 | 1093.331 | 2.846 | 1093.339 | 2 | 981.5461
2.9395 | 1094.58 | 2.8451 | 1094.589 | 2 | 981.5986
2.939 | 1095.8296 | 2.8443 | 1095.838 | 1.9999 | 981.6505
2.9387 | 1097.079 | 2.8434 | 1097.088 | 2 | 981.7019
2.9382 | 1098.329 | 2.8425 | 1098.337 | 1.9999 | 981.7527
2.9379 | 1099.578 | 2.8415 | 1099.587 | 1.9999 | 981.803
2.9374 | 1100.828 | 2.8407 | 1100.836 | 1.9999 | 981.8529
2.9371 | 1102.077 | 2.8397 | 1102.086 | 1.9999 | 981.9022
2.9366 | 1103.326 | 2.8388 | 1103.335 | 1.9999 | 981.951
2.9363 | 1104.576 | 2.8378 | 1104.585 | 1.9999 | 981.9993
2.9358 | 1105.8256 | 2.8368 | 1105.834 | 1.9999 | 982.0471
2.9355 | 1107.075 | 2.8359 | 1107.084 | 2 | 982.0945
2.9351 | 1108.325 | 2.8349 | 1108.333 | 1.9999 | 982.1414
2.9347 | 1109.574 | 2.8339 | 1109.582 | 1.9999 | 982.1879
2.9342 | 1110.823 | 2.8329 | 1110.832 | 2 | 982.2339
2.9339 | 1112.073 | 2.832 | 1112.082 | 2 | 982.2795
2.9334 | 1113.3224 | 2.831 | 1113.331 | 2 | 982.3246
2.933 | 1114.572 | 2.8299 | 1114.58 | 2 | 982.3692
2.9326 | 1115.821 | 2.8289 | 1115.83 | 2 | 982.4135
2.9322 | 1117.071 | 2.8278 | 1117.079 | 1.9999 | 982.4573
2.9318 | 1118.32 | 2.8268 | 1118.3288 | 1.9999 | 982.5008
2.9313 | 1119.57 | 2.8257 | 1119.5784 | 1.9999 | 982.5436
2.9309 | 1120.819 | 2.8247 | 1120.828 | 1.9999 | 982.5863
2.9305 | 1122.069 | 2.8236 | 1122.077 | 1.9999 | 982.6285
2.93 | 1123.318 | 2.8225 | 1123.327 | 1.9999 | 982.6703
2.9297 | 1124.568 | 2.8215 | 1124.576 | 1.9999 | 982.7117
2.9292 | 1125.817 | 2.8204 | 1125.826 | 2 | 982.7529
2.9289 | 1127.067 | 2.8192 | 1127.0752 | 1.9999 | 982.7935
2.9284 | 1128.316 | 2.8181 | 1128.325 | 2 | 982.8338
2.9279 | 1129.566 | 2.817 | 1129.574 | 2 | 982.8737
2.9276 | 1130.815 | 2.8158 | 1130.824 | 1.9999 | 982.9132
2.9271 | 1132.065 | 2.8147 | 1132.073 | 1.9999 | 982.9524
2.9266 | 1133.314 | 2.8134 | 1133.322 | 2 | 982.9913
2.9263 | 1134.564 | 2.8123 | 1134.572 | 2 | 983.0298
2.9258 | 1135.813 | 2.811 | 1135.821 | 2 | 983.0679
2.9253 | 1137.063 | 2.8099 | 1137.071 | 1.9999 | 983.1058
2.9248 | 1138.312 | 2.8086 | 1138.32 | 1.9999 | 983.1433
2.9245 | 1139.562 | 2.8073 | 1139.57 | 1.9999 | 983.1804
2.924 | 1140.811 | 2.806 | 1140.819 | 1.9999 | 983.2172
2.9235 | 1142.061 | 2.8049 | 1142.0688 | 1.9999 | 983.2538
2.923 | 1143.31 | 2.8036 | 1143.3184 | 1.9999 | 983.29
2.9226 | 1144.559 | 2.8023 | 1144.568 | 1.9999 | 983.3258
2.9222 | 1145.809 | 2.801 | 1145.817 | 1.9999 | 983.3612
2.9217 | 1147.0584 | 2.7995 | 1147.067 | 1.9999 | 983.3965
2.9213 | 1148.308 | 2.7982 | 1148.316 | 1.9999 | 983.4315
2.9208 | 1149.557 | 2.7969 | 1149.566 | 1.9999 | 983.4661
2.9203 | 1150.807 | 2.7955 | 1150.815 | 2 | 983.5004
2.9198 | 1152.056 | 2.794 | 1152.065 | 1.9999 | 983.5345
2.9193 | 1153.306 | 2.7927 | 1153.314 | 2 | 983.5683
2.9188 | 1154.555 | 2.7913 | 1154.564 | 1.9999 | 983.6018
2.9185 | 1155.805 | 2.7898 | 1155.813 | 1.9999 | 983.635
2.918 | 1157.054 | 2.7884 | 1157.0624 | 2 | 983.6678
2.9174 | 1158.304 | 2.7868 | 1158.312 | 1.9999 | 983.7004
2.9169 | 1159.553 | 2.7853 | 1159.561 | 2 | 983.7329
2.9164 | 1160.803 | 2.7839 | 1160.811 | 2 | 983.765
2.9161 | 1162.052 | 2.7823 | 1162.06 | 1.9999 | 983.7969
2.9156 | 1163.302 | 2.7806 | 1163.31 | 1.9999 | 983.8284
2.9151 | 1164.551 | 2.779 | 1164.5592 | 2 | 983.8596
2.9145 | 1165.801 | 2.7774 | 1165.809 | 1.9999 | 983.8907
2.9142 | 1167.05 | 2.7758 | 1167.058 | 1.9999 | 983.9214
2.9137 | 1168.3 | 2.774 | 1168.308 | 1.9999 | 983.9519
2.913 | 1169.549 | 2.7724 | 1169.557 | 2 | 983.9824
2.9125 | 1170.799 | 2.7706 | 1170.806 | 1.9999 | 984.0123
2.9121 | 1172.048 | 2.7689 | 1172.056 | 2 | 984.042
2.9116 | 1173.2976 | 2.7671 | 1173.305 | 1.9999 | 984.0716
2.9111 | 1174.5472 | 2.7653 | 1174.555 | 2 | 984.1011
2.9106 | 1175.797 | 2.7635 | 1175.804 | 2 | 984.13
2.91 | 1177.046 | 2.7616 | 1177.054 | 2 | 984.1589
2.9095 | 1178.296 | 2.7597 | 1178.3032 | 1.9999 | 984.1875
2.909 | 1179.545 | 2.7579 | 1179.553 | 1.9999 | 984.2158
2.9085 | 1180.795 | 2.7558 | 1180.802 | 1.9999 | 984.244
2.908 | 1182.044 | 2.7538 | 1182.052 | 1.9999 | 984.2719
2.9074 | 1183.2936 | 2.7519 | 1183.301 | 2 | 984.2996
2.9069 | 1184.543 | 2.7498 | 1184.551 | 2 | 984.3271
2.9064 | 1185.793 | 2.7477 | 1185.8 | 2 | 984.3545
2.9058 | 1187.042 | 2.7456 | 1187.049 | 2 | 984.3815
2.9053 | 1188.292 | 2.7433 | 1188.299 | 2 | 984.4083
2.9048 | 1189.541 | 2.7412 | 1189.548 | 2 | 984.4349
2.9043 | 1190.7904 | 2.739 | 1190.798 | 2 | 984.4614
2.9037 | 1192.04 | 2.7367 | 1192.0472 | 2 | 984.4877
2.9032 | 1193.2896 | 2.7343 | 1193.297 | 1.9999 | 984.5138
2.9025 | 1194.539 | 2.732 | 1194.546 | 2 | 984.5396
2.902 | 1195.788 | 2.7296 | 1195.796 | 2 | 984.5652
2.9014 | 1197.038 | 2.727 | 1197.045 | 1.9999 | 984.5907
2.9009 | 1198.287 | 2.7246 | 1198.2944 | 1.9999 | 984.616
2.9003 | 1199.537 | 2.722 | 1199.544 | 1.9999 | 984.6411
2.8998 | 1200.7864 | 2.7194 | 1200.793 | 1.9999 | 984.6659
2.8991 | 1202.036 | 2.7167 | 1202.043 | 1.9999 | 984.6907
2.8987 | 1203.285 | 2.714 | 1203.292 | 2 | 984.7151
2.898 | 1204.535 | 2.7112 | 1204.542 | 1.9999 | 984.7395
2.8974 | 1205.784 | 2.7085 | 1205.791 | 1.9999 | 984.7636
2.8969 | 1207.034 | 2.7054 | 1207.041 | 2 | 984.7875
2.8962 | 1208.283 | 2.7025 | 1208.29 | 2 | 984.8113
2.8958 | 1209.5328 | 2.6994 | 1209.539 | 2 | 984.835
2.8951 | 1210.7824 | 2.6964 | 1210.789 | 2 | 984.8584
2.8945 | 1212.032 | 2.6931 | 1212.038 | 2 | 984.8818
2.8938 | 1213.281 | 2.6899 | 1213.288 | 1.9999 | 984.9048
2.8933 | 1214.531 | 2.6867 | 1214.537 | 2 | 984.9277
2.8927 | 1215.78 | 2.6833 | 1215.786 | 2 | 984.9505
2.892 | 1217.0296 | 2.6797 | 1217.036 | 2 | 984.9732
2.8916 | 1218.279 | 2.6762 | 1218.285 | 2 | 984.9956
2.8909 | 1219.528 | 2.6725 | 1219.535 | 2 | 985.0179
2.8903 | 1220.778 | 2.6688 | 1220.784 | 2 | 985.04
2.8896 | 1222.028 | 2.6649 | 1222.034 | 2 | 985.062
2.889 | 1223.277 | 2.661 | 1223.2832 | 2 | 985.0838
2.8883 | 1224.5264 | 2.6571 | 1224.5328 | 2 | 985.1055
2.8878 | 1225.776 | 2.6529 | 1225.782 | 1.9999 | 985.1269
2.8872 | 1227.025 | 2.6486 | 1227.032 | 1.9999 | 985.1484
2.8866 | 1228.275 | 2.6442 | 1228.281 | 1.9999 | 985.1696
2.8859 | 1229.524 | 2.6399 | 1229.53 | 1.9999 | 985.1907
2.8853 | 1230.774 | 2.6352 | 1230.78 | 1.9999 | 985.2116
2.8846 | 1232.0232 | 2.6305 | 1232.029 | 2 | 985.2136
2.884 | 1233.273 | 2.6255 | 1233.279
2.8832 | 1234.522 | 2.6203 | 1234.528
2.8825 | 1235.772 | 2.6153 | 1235.7776
2.8819 | 1237.021 | 2.61 | 1237.027
2.8812 | 1238.271 | 2.6045 | 1238.277
2.8806 | 1239.52 | 2.5987 | 1239.526
2.8798 | 1240.7696 | 2.5929 | 1240.775
2.8791 | 1242.019 | 2.5867 | 1242.025
2.8785 | 1243.269 | 2.5804 | 1243.274
2.8778 | 1244.518 | 2.5738 | 1244.524
2.877 | 1245.767 | 2.5672 | 1245.773
2.8764 | 1247.017 | 2.5601 | 1247.022
2.8756 | 1248.266 | 2.5528 | 1248.272
2.8749 | 1249.516 | 2.5451 | 1249.521
2.8741 | 1250.765 | 2.5372 | 1250.771
2.8735 | 1252.015 | 2.5288 | 1252.02
2.8727 | 1253.264 | 2.5201 | 1253.269
2.872 | 1254.514 | 2.5107 | 1254.519
2.8712 | 1255.763 | 2.5013 | 1255.768
2.8706 | 1257.0128 | 2.491 | 1257.0176
2.8698 | 1258.262 | 2.4802 | 1258.267
2.869 | 1259.512 | 2.4684 | 1259.517
2.8683 | 1260.761 | 2.456 | 1260.766
2.8675 | 1262.011 | 2.4426 | 1262.015
2.8667 | 1263.26 | 2.428 | 1263.265
2.8659 | 1264.5096 | 2.4127 | 1264.514
2.8651 | 1265.7592 | 2.3951 | 1265.764
2.8643 | 1267.009 | 2.3754 | 1267.013
2.8636 | 1268.258 | 2.3536 | 1268.2624
2.8627 | 1269.507 | 2.3268 | 1269.512
2.8618 | 1270.7568 | 2.2971 | 1270.761
2.861 | 1272.0064 | 2.2609 | 1272.011
2.8602 | 1273.256 | 2.2173 | 1273.26
2.8594 | 1274.505 | 2.1649 | 1274.509
2.8586 | 1275.755 | 2.1014 | 1275.759
2.8577 | 1277.004 | 2.0239 | 1277.008
2.8568 | 1278.2536 | 2.0005 | 1278.146
2.856 | 1279.5032 | 1.9999 | 1279.086
2.8551 | 1280.753 | 1.9999 | 1279.888
2.8543 | 1282.002 | 1.9999 | 1280.588
2.8533 | 1283.252 | 1.9999 | 1281.207
2.8525 | 1284.501 | 1.9999 | 1281.758
2.8515 | 1285.75 | 1.9999 | 1282.253
2.8505 | 1287 | 1.9999 | 1282.698
2.8497 | 1288.249 | 1.9999 | 1283.1
2.8488 | 1289.499 | 1.9999 | 1283.464
2.8478 | 1290.748 | 1.9999 | 1283.796
2.8468 | 1291.9976 | 1.9999 | 1284.098
2.846 | 1293.2472 | 2.0003 | 1284.379
2.8451 | 1294.497 | 1.9999 | 1284.638
2.8441 | 1295.746 | 1.9999 | 1284.875
2.8431 | 1296.996 | 1.9999 | 1285.095
2.8422 | 1298.245 | 1.9999 | 1285.3
2.8412 | 1299.4944 | 1.9999 | 1285.492
2.8402 | 1300.744 | 1.9999 | 1285.673
2.8391 | 1301.9936 | 1.9999 | 1285.843
2.8381 | 1303.243 | 1.9999 | 1286.005
2.8371 | 1304.492 | 1.9999 | 1286.158
2.836 | 1305.742 | 1.9999 | 1286.305
2.835 | 1306.991 | 1.9999 | 1286.444
2.8339 | 1308.2408 | 2 | 1286.578
2.8329 | 1309.49 | 1.9999 | 1286.706
2.8318 | 1310.74 | 1.9999 | 1286.83
2.8309 | 1311.989 | 1.9999 | 1286.949
2.8297 | 1313.239 | 1.9999 | 1287.065
2.8286 | 1314.488 | 1.9999 | 1287.176
2.8275 | 1315.7376 | 1.9999 | 1287.284
2.8263 | 1316.987 | 1.9999 | 1287.389
2.8252 | 1318.237 | 1.9999 | 1287.491
2.8241 | 1319.486 | 1.9999 | 1287.59
2.8229 | 1320.735 | 1.9999 | 1287.686
2.8218 | 1321.985 | 1.9999 | 1287.781
2.8205 | 1323.234 | 2 | 1287.873
2.8194 | 1324.484 | 1.9999 | 1287.962
2.8181 | 1325.733 | 2 | 1288.05
2.817 | 1326.983 | 1.9999 | 1288.136
2.8157 | 1328.232 | 1.9999 | 1288.219
2.8144 | 1329.482 | 1.9999 | 1288.302
2.8131 | 1330.731 | 1.9999 | 1288.3824
2.8118 | 1331.981 | 2 | 1288.461
2.8105 | 1333.23 | 1.9999 | 1288.539
2.8094 | 1334.479 | 1.9999 | 1288.615
2.8079 | 1335.729 | 1.9999 | 1288.6896
2.8066 | 1336.978 | 1.9999 | 1288.763
2.8053 | 1338.228 | 1.9999 | 1288.835
2.8039 | 1339.477 | 1.9999 | 1288.906
2.8026 | 1340.727 | 2 | 1288.976
2.8011 | 1341.976 | 2 | 1289.045
2.7997 | 1343.226 | 1.9999 | 1289.112
2.7982 | 1344.475 | 2 | 1289.179
2.7968 | 1345.725 | 1.9999 | 1289.244
2.7953 | 1346.974 | 1.9999 | 1289.309
2.7939 | 1348.224 | 2 | 1289.373
2.7924 | 1349.473 | 1.9999 | 1289.435
2.791 | 1350.7224 | 1.9999 | 1289.497
2.7894 | 1351.972 | 1.9999 | 1289.558
2.7877 | 1353.221 | 1.9999 | 1289.618
2.7861 | 1354.471 | 1.9999 | 1289.6776
2.7845 | 1355.72 | 2 | 1289.736
2.7829 | 1356.97 | 2 | 1289.794
2.7813 | 1358.2192 | 1.9999 | 1289.851
2.7797 | 1359.469 | 1.9999 | 1289.907
2.7779 | 1360.718 | 2 | 1289.963
2.7761 | 1361.967 | 1.9999 | 1290.018
2.7745 | 1363.217 | 2 | 1290.072
2.7727 | 1364.4664 | 1.9999 | 1290.126
2.7708 | 1365.716 | 2 | 1290.178
2.769 | 1366.965 | 1.9999 | 1290.231
2.7672 | 1368.215 | 1.9999 | 1290.283
2.7653 | 1369.464 | 1.9999 | 1290.3336
2.7635 | 1370.7136 | 1.9999 | 1290.384
2.7614 | 1371.9632 | 1.9999 | 1290.434
2.7595 | 1373.213 | 1.9999 | 1290.483
2.7574 | 1374.462 | 1.9999 | 1290.532
2.7555 | 1375.711 | 2 | 1290.581
2.7534 | 1376.9608 | 1.9999 | 1290.628
2.7513 | 1378.21 | 2 | 1290.675
2.7492 | 1379.46 | 2 | 1290.722
2.7469 | 1380.709 | 1.9999 | 1290.768
2.7448 | 1381.959 | 1.9999 | 1290.814
2.7425 | 1383.208 | 1.9999 | 1290.859
2.7403 | 1384.458 | 1.9999 | 1290.904
2.738 | 1385.707 | 1.9999 | 1290.948
2.7356 | 1386.956 | 1.9999 | 1290.992
2.7333 | 1388.206 | 1.9999 | 1291.035
2.7308 | 1389.455 | 1.9999 | 1291.078
2.7283 | 1390.705 | 1.9999 | 1291.1208
2.7257 | 1391.954 | 2 | 1291.163
2.7233 | 1393.203 | 1.9999 | 1291.205
2.7206 | 1394.453 | 1.9999 | 1291.246
2.7178 | 1395.7024 | 1.9999 | 1291.287
2.7153 | 1396.952 | 2 | 1291.3272
2.7123 | 1398.201 | 1.9999 | 1291.3672
2.7096 | 1399.451 | 1.9999 | 1291.407
2.7067 | 1400.7 | 1.9999 | 1291.446
2.7036 | 1401.949 | 2 | 1291.485
2.7007 | 1403.199 | 2 | 1291.523
2.6977 | 1404.448 | 1.9999 | 1291.562
2.6946 | 1405.6976 | 1.9999 | 1291.599
2.6912 | 1406.9472 | 2 | 1291.637
2.6881 | 1408.197 | 1.9999 | 1291.674
2.6847 | 1409.446 | 1.9999 | 1291.711
2.6813 | 1410.695 | 1.9999 | 1291.747
2.678 | 1411.945 | 2 | 1291.783
2.6744 | 1413.194 | 2 | 1291.819
2.6707 | 1414.444 | 2 | 1291.854
2.667 | 1415.693 | 1.9999 | 1291.889
2.6633 | 1416.942 | 1.9999 | 1291.924
2.6594 | 1418.192 | 1.9999 | 1291.958
2.6554 | 1419.442 | 1.9999 | 1291.993
2.6515 | 1420.691 | 1.9999 | 1292.026
2.6473 | 1421.94 | 2 | 1292.06
2.6429 | 1423.19 | 1.9999 | 1292.093
2.6387 | 1424.439 | 1.9999 | 1292.126
2.6344 | 1425.688 | 1.9999 | 1292.158
2.6297 | 1426.938 | 2 | 1292.191
2.625 | 1428.1872 | 2 | 1292.223
2.6203 | 1429.437 | 1.9999 | 1292.2544
2.6155 | 1430.686 | 1.9999 | 1292.286
2.6103 | 1431.936 | 1.9999 | 1292.317
2.6053 | 1433.185 | 1.9999 | 1292.348
2.6 | 1434.434 | 1.9999 | 1292.379
2.5943 | 1435.684 | 1.9999 | 1292.409
2.5888 | 1436.933 | 1.9999 | 1292.439
2.5832 | 1438.1824 | 2 | 1292.469
2.5774 | 1439.432 | 1.9999 | 1292.499
2.5711 | 1440.681 | 1.9999 | 1292.528
2.5649 | 1441.9304 | 1.9999 | 1292.5576
2.5585 | 1443.18 | 1.9999 | 1292.586
2.5517 | 1444.429 | 1.9999 | 1292.615
2.5449 | 1445.679 | 1.9999 | 1292.644
2.5377 | 1446.928 | 1.9999 | 1292.672
2.5302 | 1448.1776 | 1.9999 | 1292.7
2.5226 | 1449.427 | 2 | 1292.728
2.5146 | 1450.676 | 1.9999 | 1292.755
2.5063 | 1451.926 | 2 | 1292.7824
2.4978 | 1453.175 | 1.9999 | 1292.8096
2.4889 | 1454.424 | 1.9999 | 1292.836
2.4794 | 1455.674 | 1.9999 | 1292.863
2.4697 | 1456.9232 | 2 | 1292.889
2.4597 | 1458.173 | 1.9999 | 1292.916
2.4492 | 1459.422 | 1.9999 | 1292.942
2.4382 | 1460.671 | 1.9999 | 1292.9672
2.4264 | 1461.921 | 1.9999 | 1292.993
2.4145 | 1463.17 | 1.9999 | 1293.018
2.4017 | 1464.4192 | 1.9999 | 1293.043
2.3885 | 1465.669 | 1.9999 | 1293.068
2.3739 | 1466.918 | 1.9999 | 1293.093
2.3589 | 1468.167 | 2 | 1293.118
2.3429 | 1469.4168 | 1.9999 | 1293.142
2.3258 | 1470.666 | 1.9999 | 1293.166
2.3066 | 1471.915 | 1.9999 | 1293.19
2.2863 | 1473.165 | 2 | 1293.214
2.264 | 1474.414 | 1.9999 | 1293.238
2.2388 | 1475.663 | 1.9999 | 1293.261
2.2104 | 1476.913 | 1.9999 | 1293.284
2.1762 | 1478.162 | 1.9999 | 1293.307
2.1369 | 1479.412 | 2 | 1293.3304
2.0893 | 1480.6608 | 1.9999 | 1293.353
2.0301 | 1481.91 | 1.9999 | 1293.376
2.0013 | 1483.073 | 1.9999 | 1293.398
1.9999 | 1484.019 | 1.9999 | 1293.42
1.9999 | 1484.8 | 2 | 1293.442
1.9999 | 1485.458 | 1.9999 | 1293.464
1.9999 | 1486.021 | 1.9999 | 1293.486
1.9999 | 1486.508 | 1.9999 | 1293.507
1.9999 | 1486.932 | 1.9999 | 1293.528
1.9999 | 1487.304 | 1.9999 | 1293.55
1.9999 | 1487.6328 | 2 | 1293.571
1.9999 | 1487.924 | 2 | 1293.5832
1.9997 | 1488.186
1.9997 | 1488.419
1.9999 | 1488.628
1.9999 | 1488.817
1.9999 | 1488.988
1.9999 | 1489.144
1.9999 | 1489.287
1.9999 | 1489.418
1.9999 | 1489.54
1.9999 | 1489.653
1.9999 | 1489.7592
1.9999 | 1489.858
1.9999 | 1489.952
1.9999 | 1490.0408
1.9999 | 1490.125
1.9999 | 1490.206
2 | 1490.283
1.9999 | 1490.357
1.9999 | 1490.428
1.9999 | 1490.496
1.9999 | 1490.563
1.9999 | 1490.6272
1.9999 | 1490.6896
1.9999 | 1490.75
1.9999 | 1490.809
1.9999 | 1490.867
2 | 1490.923
1.9999 | 1490.978
1.9999 | 1491.031
1.9999 | 1491.083
1.9999 | 1491.135
1.9999 | 1491.185
1.9999 | 1491.234
2 | 1491.282
1.9999 | 1491.33
1.9999 | 1491.377
1.9999 | 1491.4224
1.9999 | 1491.467
1.9999 | 1491.512
1.9999 | 1491.555
1.9999 | 1491.5984
1.9999 | 1491.641
2 | 1491.682
1.9999 | 1491.723
2 | 1491.764
1.9999 | 1491.804
1.9999 | 1491.8432
1.9999 | 1491.882
2 | 1491.921
2 | 1491.959
1.9999 | 1491.996
1.9999 | 1492.033
2 | 1492.07
1.9999 | 1492.1056
1.9999 | 1492.141
1.9999 | 1492.177
1.9999 | 1492.212
1.9999 | 1492.246
1.9999 | 1492.28
2 | 1492.314
1.9999 | 1492.347
1.9999 | 1492.381
2 | 1492.413
1.9999 | 1492.446
2 | 1492.478
2 | 1492.51
1.9999 | 1492.541
2 | 1492.572
2 | 1492.603
1.9999 | 1492.634
1.9999 | 1492.665
1.9999 | 1492.6944
1.9999 | 1492.724
1.9999 | 1492.754
1.9999 | 1492.783
2 | 1492.812
1.9999 | 1492.841
1.9999 | 1492.87
2 | 1492.898
1.9999 | 1492.926
1.9999 | 1492.954
1.9999 | 1492.982
1.9999 | 1493.009
1.9999 | 1493.037
2 | 1493.064
2 | 1493.091
1.9999 | 1493.117
1.9999 | 1493.144
1.9999 | 1493.17
1.9999 | 1493.196
1.9999 | 1493.222
1.9999 | 1493.248
1.9999 | 1493.273
2 | 1493.299
1.9999 | 1493.324
1.9999 | 1493.3488
2 | 1493.374
1.9999 | 1493.3984
1.9999 | 1493.423
2 | 1493.447
1.9999 | 1493.471
1.9999 | 1493.495
1.9999 | 1493.519
2 | 1493.543
2 | 1493.567
1.9999 | 1493.59
1.9999 | 1493.614
2 | 1493.636
2 | 1493.66
1.9999 | 1493.682
2 | 1493.705
1.9999 | 1493.728
2 | 1493.75
1.9999 | 1493.772
1.9999 | 1493.795
2 | 1493.817
1.9999 | 1493.8384
2 | 1493.86
2 | 1493.882
1.9999 | 1493.903
1.9999 | 1493.925
2 | 1493.946
1.9999 | 1493.967
2 | 1493.989
1.9999 | 1494.009
1.9999 | 1494.022