## Sheet1
2voltage | 2capacity | 112.0voltage | 112.0capacity | 224.0voltage | 224.0capacity | 336.0voltage | 336.0capacity | 448.0voltage | 448.0capacity | 560.0voltage | 560.0capacity
3.6596 | 0 | 3.6696 | 0 | 3.5797 | 0 | 3.2576 | 0 | 3.1092 | 0 | 3.1018 | 0
3.4969 | 1.249683 | 3.479 | 1.249669 | 3.3828 | 1.249625 | 2.8856 | 1.249531 | 2.7161 | 1.249497 | 2.5769 | 1.249367
3.3532 | 2.499356 | 3.342 | 2.499306 | 3.2654 | 2.499231 | 2.6422 | 2.498933 | 2.4191 | 2.498883 | 2.25 | 2.498719
3.2805 | 3.749 | 3.2728 | 3.748847 | 3.2079 | 3.748819 | 2.5059 | 3.748325 | 2.2466 | 3.748206 | 2.0393 | 3.747283
3.2409 | 4.998608 | 3.2338 | 4.998436 | 3.1739 | 4.998378 | 2.4062 | 4.997706 | 2.1153 | 4.997506 | 2.0018 | 4.914792
3.2154 | 6.248208 | 3.2089 | 6.248031 | 3.1524 | 6.247908 | 2.3268 | 6.247028 | 2.0131 | 6.242286 | 2.0001 | 5.948828
3.1976 | 7.497811 | 3.1902 | 7.497608 | 3.1377 | 7.497458 | 2.2527 | 7.496317 | 2.0007 | 7.407639 | 2.0001 | 6.883239
3.1845 | 8.747411 | 3.1765 | 8.747183 | 3.1269 | 8.746978 | 2.1856 | 8.745622 | 1.9999 | 8.4713 | 2.0001 | 7.742589
3.1745 | 9.996992 | 3.1663 | 9.996767 | 3.1194 | 9.996486 | 2.1188 | 9.994817 | 1.9999 | 9.453206 | 1.9999 | 8.540422
3.1665 | 11.24656 | 3.1586 | 11.24629 | 3.1137 | 11.24599 | 2.0507 | 11.24408 | 2.0001 | 10.36815 | 2.0001 | 9.287161
3.16 | 12.49616 | 3.1529 | 12.49586 | 3.109 | 12.4955 | 2.0044 | 12.48502 | 2.0001 | 11.22616 | 1.9999 | 9.989178
3.1545 | 13.74575 | 3.1486 | 13.7454 | 3.1052 | 13.74506 | 2.0002 | 13.66026 | 1.9999 | 12.03456 | 2.0001 | 10.65183
3.15 | 14.99532 | 3.1452 | 14.99495 | 3.1021 | 14.99462 | 2.0001 | 14.76005 | 2.0001 | 12.79922 | 2.0001 | 11.27909
3.1457 | 16.24488 | 3.1424 | 16.24451 | 3.0992 | 16.24416 | 1.9999 | 15.79547 | 1.9999 | 13.52379 | 2.0001 | 11.87427
3.1419 | 17.49444 | 3.14 | 17.49406 | 3.0968 | 17.49368 | 1.9999 | 16.77372 | 2.0001 | 14.21234 | 2.0001 | 12.44011
3.1386 | 18.74401 | 3.1381 | 18.7436 | 3.0945 | 18.74321 | 2.0001 | 17.70104 | 1.9999 | 14.86661 | 2.0001 | 12.97867
3.1357 | 19.99357 | 3.1363 | 19.99314 | 3.0926 | 19.99273 | 2.0001 | 18.58182 | 2.0001 | 15.49031 | 2.0001 | 13.49214
3.1327 | 21.24314 | 3.1345 | 21.24266 | 3.0906 | 21.24226 | 1.9999 | 19.41974 | 1.9999 | 16.08494 | 2.0001 | 13.98234
3.13 | 22.4927 | 3.1331 | 22.49218 | 3.0889 | 22.49177 | 2.0001 | 20.2179 | 1.9999 | 16.65281 | 2.0001 | 14.45091
3.1276 | 23.74225 | 3.1316 | 23.7417 | 3.0871 | 23.74126 | 1.9999 | 20.97872 | 2.0001 | 17.19562 | 2.0001 | 14.89922
3.1252 | 24.9918 | 3.1303 | 24.99122 | 3.0855 | 24.99072 | 1.9999 | 21.70447 | 2.0001 | 17.71482 | 2.0001 | 15.32843
3.1229 | 26.24135 | 3.129 | 26.24071 | 3.0839 | 26.24022 | 1.9999 | 22.398025 | 2.0001 | 18.21204 | 2.0001 | 15.73986
3.1208 | 27.49091 | 3.1279 | 27.49023 | 3.0824 | 27.48979 | 1.9999 | 23.059675 | 2.0001 | 18.6882 | 2.0001 | 16.13447
3.1187 | 28.74046 | 3.1266 | 28.73977 | 3.081 | 28.73934 | 1.9999 | 23.69177 | 2.0001 | 19.1445 | 2.0001 | 16.51309
3.1166 | 29.99003 | 3.1256 | 29.98938 | 3.0795 | 29.98874 | 1.9999 | 24.2957 | 1.9999 | 19.58193 | 2.0001 | 16.87665
3.1147 | 31.23959 | 3.1245 | 31.23889 | 3.0782 | 31.23826 | 1.9999 | 24.87257 | 2.0001 | 20.00142 | 2.0001 | 17.22558
3.1129 | 32.48914 | 3.1236 | 32.48841 | 3.0768 | 32.48778 | 2.0001 | 25.42378 | 2.0001 | 20.40368 | 2.0001 | 17.56072
3.111 | 33.7387 | 3.1224 | 33.73795 | 3.0753 | 33.73732 | 2.0001 | 25.95016 | 2.0001 | 20.78964 | 2.0001 | 17.88251
3.1092 | 34.98827 | 3.1215 | 34.98749 | 3.074 | 34.98681 | 1.9999 | 26.45292 | 1.9999 | 21.16092 | 2.0001 | 18.19157
3.1076 | 36.23782 | 3.1206 | 36.23702 | 3.0726 | 36.236325 | 2.0001 | 26.93319 | 2.0001 | 21.51619 | 2.0001 | 18.48831
3.106 | 37.48738 | 3.1197 | 37.48661 | 3.0711 | 37.48585 | 2.0001 | 27.39172 | 2.0001 | 21.85686 | 2.0001 | 18.77323
3.1044 | 38.73696 | 3.1187 | 38.73617 | 3.0697 | 38.73539 | 2.0001 | 27.82953 | 2.0001 | 22.18353 | 2.0002 | 19.04847
3.1027 | 39.98652 | 3.1179 | 39.98573 | 3.0682 | 39.9849 | 2.0001 | 28.24745 | 2.0001 | 22.49678 | 2.0001 | 19.3116
3.1013 | 41.23609 | 3.1169 | 41.23527 | 3.0668 | 41.23437 | 1.9999 | 28.64632 | 1.9999 | 22.79711 | 2.0001 | 19.56351
3.0998 | 42.48563 | 3.1161 | 42.48479 | 3.0653 | 42.48381 | 1.9999 | 29.02691 | 2.0001 | 23.08523 | 2.0001 | 19.80516
3.0984 | 43.73518 | 3.1153 | 43.73431 | 3.0637 | 43.73334 | 2.0001 | 29.39017 | 2.0002 | 23.36291 | 2.0001 | 20.03677
3.0971 | 44.98473 | 3.1145 | 44.98383 | 3.0621 | 44.98288 | 1.9999 | 29.73683 | 1.9999 | 23.62884 | 1.9999 | 20.258925
3.0958 | 46.23428 | 3.1137 | 46.23334 | 3.0605 | 46.23243 | 1.9999 | 30.06746 | 1.9999 | 23.88292 | 1.9999 | 20.47174
3.0947 | 47.48382 | 3.1129 | 47.48289 | 3.0588 | 47.48192 | 2.0001 | 30.38301 | 2.0001 | 24.12629 | 2.0001 | 20.67574
3.0935 | 48.73336 | 3.1121 | 48.73242 | 3.0572 | 48.73138 | 1.9999 | 30.68396 | 1.9999 | 24.35949 | 2.0001 | 20.871025
3.0924 | 49.98292 | 3.1114 | 49.98197 | 3.0555 | 49.98086 | 2.0001 | 30.97097 | 2.0001 | 24.58298 | 1.9999 | 21.05816
3.0913 | 51.23247 | 3.1106 | 51.2315 | 3.0535 | 51.23041 | 2.0001 | 31.24677 | 1.9999 | 24.79718 | 2.0001 | 21.2372
3.0902 | 52.48201 | 3.11 | 52.48107 | 3.0518 | 52.47991 | 1.9999 | 31.508925 | 2.0001 | 25.00252 | 2.0001 | 21.40863
3.0893 | 53.73156 | 3.1094 | 53.73062 | 3.0498 | 53.72943 | 1.9999 | 31.75842 | 1.9999 | 25.19919 | 2.0001 | 21.57259
3.0882 | 54.98108 | 3.1087 | 54.98017 | 3.0477 | 54.97893 | 1.9999 | 31.99649 | 1.9999 | 25.38765 | 1.9999 | 21.72946
3.0874 | 56.23062 | 3.1079 | 56.22976 | 3.0456 | 56.2284 | 1.9999 | 32.2237 | 1.9999 | 25.56816 | 2.0001 | 21.87944
3.0864 | 57.48017 | 3.1073 | 57.47928 | 3.0435 | 57.4779 | 1.9999 | 32.44063 | 2.0001 | 25.74111 | 2.0001 | 22.02286
3.0856 | 58.72971 | 3.1066 | 58.72879 | 3.0413 | 58.72737 | 2.0001 | 32.64779 | 1.9999 | 25.90672 | 2.0001 | 22.15994
3.0848 | 59.97926 | 3.106 | 59.97828 | 3.039 | 59.97686 | 2.0001 | 32.84575 | 1.9999 | 26.06533 | 2.0001 | 22.29098
3.084 | 61.22879 | 3.1053 | 61.2278 | 3.0366 | 61.22634 | 1.9999 | 33.03494 | 1.9999 | 26.21721 | 2.0001 | 22.41621
3.0834 | 62.47833 | 3.1047 | 62.47733 | 3.034 | 62.4758 | 1.9999 | 33.21582 | 2.0001 | 26.36266 | 2.0001 | 22.53587
3.0826 | 63.72787 | 3.1042 | 63.72685 | 3.0314 | 63.72529 | 1.9999 | 33.38881 | 2.0001 | 26.5019 | 2.0001 | 22.65023
3.0819 | 64.97742 | 3.1035 | 64.97636 | 3.0288 | 64.9748 | 1.9999 | 33.55431 | 1.9999 | 26.635225 | 2.0001 | 22.75944
3.0813 | 66.22695 | 3.1029 | 66.2259 | 3.0259 | 66.22432 | 1.9999 | 33.71268 | 1.9999 | 26.76283 | 2.0001 | 22.8638
3.0806 | 67.4765 | 3.1024 | 67.47548 | 3.0232 | 67.47382 | 1.9999 | 33.864275 | 2.0001 | 26.88501 | 2.0001 | 22.96341
3.08 | 68.72603 | 3.1018 | 68.72503 | 3.0201 | 68.72328 | 1.9999 | 34.00944 | 1.9999 | 27.00199 | 2.0001 | 23.0586
3.0793 | 69.97557 | 3.1013 | 69.97457 | 3.0171 | 69.97275 | 1.9999 | 34.14852 | 2.0001 | 27.11398 | 1.9999 | 23.14946
3.0789 | 71.22511 | 3.1006 | 71.22407 | 3.0142 | 71.22224 | 1.9999 | 34.28178 | 1.9999 | 27.22119 | 2.0001 | 23.23633
3.0784 | 72.47466 | 3.1002 | 72.4736 | 3.0109 | 72.47182 | 2.0001 | 34.40952 | 1.9999 | 27.32383 | 2.0001 | 23.31922
3.0777 | 73.72419 | 3.0995 | 73.72316 | 3.0077 | 73.7213 | 2.0001 | 34.53203 | 1.9999 | 27.42209 | 2.0001 | 23.39841
3.0772 | 74.97373 | 3.099 | 74.97267 | 3.0043 | 74.97082 | 2.0001 | 34.64955 | 1.9999 | 27.51616 | 2.0001 | 23.47401
3.0768 | 76.22328 | 3.0985 | 76.22219 | 3.0009 | 76.22033 | 1.9999 | 34.76224 | 2.0001 | 27.60616 | 2.0001 | 23.546225
3.0763 | 77.47282 | 3.0981 | 77.47176 | 2.9975 | 77.46985 | 1.9999 | 34.8704 | 2.0001 | 27.69233 | 2.0001 | 23.61521
3.0758 | 78.72235 | 3.0976 | 78.72128 | 2.994 | 78.71938 | 2.0001 | 34.97418 | 1.9999 | 27.774825 | 1.9999 | 23.68111
3.0755 | 79.97188 | 3.0971 | 79.97078 | 2.9904 | 79.96887 | 2.0001 | 35.07379 | 1.9999 | 27.85384 | 2.0001 | 23.74409
3.075 | 81.22141 | 3.0966 | 81.22029 | 2.9869 | 81.21832 | 1.9999 | 35.16941 | 2.0001 | 27.92951 | 2.0001 | 23.80424
3.0745 | 82.47093 | 3.0961 | 82.46981 | 2.9832 | 82.46783 | 2.0001 | 35.26121 | 2.0001 | 28.002 | 2.0001 | 23.86183
3.0742 | 83.72048 | 3.0956 | 83.71935 | 2.9793 | 83.71733 | 1.9999 | 35.34939 | 1.9999 | 28.07143 | 2.0001 | 23.91689
3.0737 | 84.97002 | 3.095 | 84.96886 | 2.9756 | 84.96682 | 2.0001 | 35.43406 | 2.0001 | 28.13794 | 2.0001 | 23.96952
3.0732 | 86.21955 | 3.0945 | 86.21838 | 2.9719 | 86.21631 | 1.9999 | 35.51542 | 2.0001 | 28.20166 | 2.0001 | 24.01988
3.0729 | 87.46908 | 3.0942 | 87.46788 | 2.9682 | 87.46576 | 1.9999 | 35.59351 | 2.0001 | 28.26276 | 2.0001 | 24.06812
3.0726 | 88.71862 | 3.0937 | 88.71733 | 2.9643 | 88.71523 | 1.9999 | 35.66856 | 1.9999 | 28.32132 | 2.0001 | 24.11429
3.0722 | 89.96816 | 3.0932 | 89.96689 | 2.9606 | 89.96472 | 1.9999 | 35.74069 | 2.0001 | 28.37751 | 1.9999 | 24.15854
3.0719 | 91.21769 | 3.0929 | 91.21645 | 2.9569 | 91.21416 | 2.0001 | 35.81005 | 2.0001 | 28.43143 | 2.0001 | 24.20091
3.0716 | 92.46725 | 3.0924 | 92.46602 | 2.9533 | 92.46366 | 2.0001 | 35.87674 | 1.9999 | 28.483175 | 2.0001 | 24.24158
3.0713 | 93.71679 | 3.0919 | 93.71554 | 2.9495 | 93.71316 | 2.0001 | 35.94091 | 2.0001 | 28.53285 | 2.0001 | 24.28056
3.071 | 94.96632 | 3.0916 | 94.96507 | 2.9459 | 94.96262 | 2.0001 | 36.002675 | 1.9999 | 28.58057 | 2.0001 | 24.31799
3.0706 | 96.21586 | 3.0911 | 96.21457 | 2.9424 | 96.21209 | 1.9999 | 36.06215 | 1.9999 | 28.62644 | 2.0001 | 24.35396
3.0703 | 97.46539 | 3.0906 | 97.46406 | 2.9386 | 97.46153 | 2.0001 | 36.11944 | 2.0001 | 28.67053 | 2.0001 | 24.38854
3.07 | 98.71492 | 3.0903 | 98.71359 | 2.9351 | 98.71104 | 2.0001 | 36.17466 | 2.0001 | 28.71297 | 2.0001 | 24.42177
3.0698 | 99.96444 | 3.0898 | 99.96316 | 2.9317 | 99.96051 | 1.9999 | 36.22793 | 2.0001 | 28.75384 | 2.0001 | 24.45376
3.0695 | 101.214 | 3.0893 | 101.2128 | 2.9282 | 101.21 | 2.0001 | 36.27936 | 2.0001 | 28.79319 | 2.0001 | 24.48458
3.0692 | 102.4635 | 3.089 | 102.4623 | 2.9249 | 102.4594 | 1.9999 | 36.32898 | 2.0001 | 28.83111 | 2.0001 | 24.51427
3.069 | 103.713 | 3.0885 | 103.7118 | 2.9215 | 103.7089 | 2.0001 | 36.37689 | 2.0001 | 28.86767 | 2.0001 | 24.5429
3.0687 | 104.9626 | 3.0882 | 104.9613 | 2.9183 | 104.9583 | 1.9999 | 36.42322 | 2.0001 | 28.90295 | 2.0001 | 24.57051
3.0684 | 106.2121 | 3.0879 | 106.2109 | 2.9151 | 106.2078 | 1.9999 | 36.46805 | 1.9999 | 28.93702 | 2.0001 | 24.59717
3.0682 | 107.4616 | 3.0874 | 107.4604 | 2.9119 | 107.4573 | 2.0001 | 36.51141 | 2.0001 | 28.96995 | 2.0001 | 24.62292
3.0679 | 108.7112 | 3.0871 | 108.7099 | 2.9086 | 108.7068 | 1.9999 | 36.55341 | 2.0001 | 29.00178 | 1.9999 | 24.6478
3.0677 | 109.9607 | 3.0868 | 109.9594 | 2.9054 | 109.9562 | 2.0001 | 36.5941 | 2.0001 | 29.03261 | 2.0001 | 24.67185
3.0674 | 111.2103 | 3.0863 | 111.2089 | 2.9023 | 111.2057 | 2.0001 | 36.63357 | 1.9999 | 29.06244 | 2.0001 | 24.69513
3.0672 | 112.4598 | 3.086 | 112.4584 | 2.8994 | 112.4551 | 1.9999 | 36.67187 | 2.0001 | 29.09134 | 2.0001 | 24.71767
3.0671 | 113.7093 | 3.0856 | 113.7079 | 2.8964 | 113.7046 | 2.0001 | 36.70907 | 2.0001 | 29.11937 | 2.0001 | 24.73952
3.0669 | 114.9589 | 3.0851 | 114.9574 | 2.8933 | 114.954 | 1.9999 | 36.74521 | 2.0001 | 29.14655 | 2.0001 | 24.7607
3.0666 | 116.2084 | 3.0848 | 116.2069 | 2.8906 | 116.2035 | 2.0001 | 36.78036 | 2.0001 | 29.17293 | 2.0001 | 24.76279
3.0664 | 117.4579 | 3.0845 | 117.4565 | 2.8877 | 117.4529 | 2.0001 | 36.814575 | 1.9999 | 29.19855
3.0663 | 118.7075 | 3.0842 | 118.706 | 2.8848 | 118.7023 | 1.9999 | 36.84789 | 2.0001 | 29.22345
3.0659 | 119.957 | 3.0839 | 119.9555 | 2.882 | 119.9517 | 2.0001 | 36.880325 | 2.0001 | 29.24768
3.0658 | 121.2066 | 3.0835 | 121.205 | 2.8793 | 121.2011 | 2.0001 | 36.91195 | 2.0001 | 29.27128
3.0656 | 122.4561 | 3.0831 | 122.4545 | 2.8765 | 122.4506 | 2.0001 | 36.94277 | 2.0001 | 29.29425
3.0655 | 123.7056 | 3.0827 | 123.7041 | 2.8738 | 123.7001 | 2.0001 | 36.97287 | 2.0001 | 29.31664
3.0651 | 124.9552 | 3.0824 | 124.9536 | 2.8712 | 124.9495 | 2.0001 | 37.00225 | 2.0001 | 29.33847
3.065 | 126.2047 | 3.0821 | 126.2032 | 2.8685 | 126.199 | 2.0001 | 37.03097 | 2.0001 | 29.35976
3.0648 | 127.4543 | 3.0818 | 127.4527 | 2.8659 | 127.4484 | 2.0001 | 37.05903 | 1.9999 | 29.37021
3.0647 | 128.7038 | 3.0814 | 128.7022 | 2.8633 | 128.6978 | 1.9999 | 37.08648
3.0645 | 129.9533 | 3.0811 | 129.9517 | 2.8609 | 129.9473 | 2.0001 | 37.11334
3.0643 | 131.2029 | 3.0808 | 131.2012 | 2.8583 | 131.1967 | 1.9999 | 37.13963
3.0642 | 132.4524 | 3.0805 | 132.4507 | 2.8557 | 132.4461 | 1.9999 | 37.16541
3.064 | 133.702 | 3.0801 | 133.7002 | 2.8533 | 133.6955 | 2.0001 | 37.19065
3.0637 | 134.9515 | 3.0798 | 134.9497 | 2.8507 | 134.945 | 1.9999 | 37.21542
3.0637 | 136.2011 | 3.0795 | 136.1993 | 2.8483 | 136.1945 | 1.9999 | 37.23971
3.0635 | 137.4506 | 3.0792 | 137.4488 | 2.8457 | 137.4439 | 2.0001 | 37.26353
3.0634 | 138.7001 | 3.0789 | 138.6983 | 2.8433 | 138.6933 | 2.0001 | 37.28693
3.0632 | 139.9497 | 3.0785 | 139.9478 | 2.8407 | 139.9428 | 1.9999 | 37.30991
3.063 | 141.1992 | 3.0782 | 141.1974 | 2.838 | 141.1922 | 2.0001 | 37.33249
3.0629 | 142.4487 | 3.0781 | 142.4469 | 2.8355 | 142.4416 | 1.9999 | 37.35469
3.0627 | 143.6983 | 3.0777 | 143.6963 | 2.833 | 143.6911 | 1.9999 | 37.37651
3.0626 | 144.9478 | 3.0774 | 144.9458 | 2.8304 | 144.9405 | 2.0001 | 37.39796
3.0624 | 146.1973 | 3.0771 | 146.1953 | 2.8276 | 146.19 | 1.9999 | 37.41908
3.0624 | 147.4469 | 3.0768 | 147.4448 | 2.8251 | 147.4395 | 1.9999 | 37.42744
3.0621 | 148.6964 | 3.0764 | 148.6943 | 2.8223 | 148.689
3.0621 | 149.946 | 3.0763 | 149.9439 | 2.8196 | 149.9384
3.0619 | 151.1955 | 3.076 | 151.1933 | 2.8168 | 151.1878
3.0618 | 152.4451 | 3.0756 | 152.4428 | 2.8141 | 152.4372
3.0616 | 153.6946 | 3.0755 | 153.6924 | 2.8112 | 153.6866
3.0614 | 154.9441 | 3.0751 | 154.9418 | 2.8083 | 154.9361
3.0614 | 156.1937 | 3.0748 | 156.1913 | 2.8054 | 156.1855
3.0613 | 157.4432 | 3.0745 | 157.4409 | 2.8025 | 157.435
3.0611 | 158.6928 | 3.0742 | 158.6903 | 2.7992 | 158.6844
3.0609 | 159.9423 | 3.074 | 159.9398 | 2.7963 | 159.9338
3.0609 | 161.1919 | 3.0737 | 161.1894 | 2.7931 | 161.1832
3.0608 | 162.4414 | 3.0734 | 162.4389 | 2.7899 | 162.4326
3.0606 | 163.691 | 3.073 | 163.6884 | 2.7867 | 163.682
3.0606 | 164.9405 | 3.0729 | 164.938 | 2.7834 | 164.9314
3.0605 | 166.19 | 3.0726 | 166.1875 | 2.78 | 166.1809
3.0603 | 167.4396 | 3.0722 | 167.437 | 2.7765 | 167.4303
3.0601 | 168.6891 | 3.0721 | 168.6866 | 2.7731 | 168.6797
3.06 | 169.9386 | 3.0718 | 169.9361 | 2.7694 | 169.9291
3.06 | 171.1882 | 3.0714 | 171.1856 | 2.766 | 171.1784
3.0598 | 172.4377 | 3.0713 | 172.4352 | 2.762 | 172.4278
3.0597 | 173.6873 | 3.071 | 173.6846 | 2.7583 | 173.6773
3.0595 | 174.9368 | 3.0706 | 174.9341 | 2.7545 | 174.9267
3.0595 | 176.1863 | 3.0705 | 176.1836 | 2.7507 | 176.1761
3.0593 | 177.4359 | 3.0701 | 177.4332 | 2.7466 | 177.4255
3.0592 | 178.6854 | 3.07 | 178.6827 | 2.7423 | 178.6749
3.0592 | 179.935 | 3.0695 | 179.9323 | 2.7382 | 179.9244
3.059 | 181.1845 | 3.0693 | 181.1818 | 2.7341 | 181.1738
3.059 | 182.434 | 3.0692 | 182.4314 | 2.7297 | 182.4232
3.0588 | 183.6836 | 3.0689 | 183.6809 | 2.7252 | 183.6726
3.0587 | 184.9331 | 3.0685 | 184.9305 | 2.7207 | 184.922
3.0587 | 186.1827 | 3.0682 | 186.18 | 2.7161 | 186.1714
3.0585 | 187.4322 | 3.068 | 187.4295 | 2.7116 | 187.4208
3.0584 | 188.6818 | 3.0679 | 188.679 | 2.7066 | 188.6701
3.0582 | 189.9313 | 3.0676 | 189.9285 | 2.7019 | 189.9195
3.0582 | 191.1808 | 3.0672 | 191.178 | 2.6969 | 191.1689
3.058 | 192.4304 | 3.0671 | 192.4275 | 2.6919 | 192.4183
3.058 | 193.6799 | 3.0668 | 193.677 | 2.6866 | 193.6677
3.0579 | 194.9295 | 3.0666 | 194.9266 | 2.6815 | 194.9171
3.0577 | 196.179 | 3.0663 | 196.1761 | 2.6761 | 196.1666
3.0577 | 197.4286 | 3.0661 | 197.4256 | 2.6706 | 197.416
3.0576 | 198.6781 | 3.0658 | 198.6751 | 2.665 | 198.6654
3.0576 | 199.9277 | 3.0656 | 199.9246 | 2.6593 | 199.9147
3.0574 | 201.1772 | 3.0653 | 201.174 | 2.6535 | 201.1641
3.0574 | 202.4267 | 3.065 | 202.4235 | 2.6476 | 202.4134
3.0572 | 203.6763 | 3.0647 | 203.6731 | 2.6414 | 203.6628
3.0571 | 204.9258 | 3.0645 | 204.9226 | 2.6353 | 204.9122
3.0571 | 206.1754 | 3.0643 | 206.1721 | 2.629 | 206.1616
3.0569 | 207.4249 | 3.0642 | 207.4216 | 2.6226 | 207.4109
3.0569 | 208.6745 | 3.0639 | 208.6712 | 2.6156 | 208.6604
3.0568 | 209.924 | 3.0635 | 209.9207 | 2.6093 | 209.9097
3.0568 | 211.1736 | 3.0634 | 211.1702 | 2.6022 | 211.1591
3.0566 | 212.4231 | 3.063 | 212.4197 | 2.5951 | 212.4084
3.0564 | 213.6726 | 3.0627 | 213.6691 | 2.5877 | 213.6578
3.0564 | 214.9222 | 3.0626 | 214.9186 | 2.5804 | 214.9071
3.0563 | 216.1717 | 3.0622 | 216.168 | 2.5729 | 216.1564
3.0561 | 217.4212 | 3.0621 | 217.4174 | 2.5653 | 217.4058
3.0561 | 218.6708 | 3.0618 | 218.6669 | 2.5574 | 218.6551
3.0559 | 219.9203 | 3.0616 | 219.9164 | 2.5491 | 219.9044
3.0559 | 221.1699 | 3.0613 | 221.1658 | 2.5409 | 221.1538
3.0558 | 222.4194 | 3.0611 | 222.4153 | 2.5327 | 222.4031
3.0556 | 223.669 | 3.0608 | 223.665 | 2.5241 | 223.6525
3.0556 | 224.9185 | 3.0606 | 224.9145 | 2.5151 | 224.9019
3.0555 | 226.168 | 3.0603 | 226.164 | 2.5062 | 226.1512
3.0555 | 227.4176 | 3.0601 | 227.4135 | 2.497 | 227.4006
3.0553 | 228.6671 | 3.0598 | 228.663 | 2.4873 | 228.65
3.0553 | 229.9167 | 3.0597 | 229.9125 | 2.4778 | 229.8994
3.0551 | 231.1662 | 3.0593 | 231.162 | 2.468 | 231.1488
3.0551 | 232.4157 | 3.0592 | 232.4116 | 2.458 | 232.3981
3.055 | 233.6653 | 3.0588 | 233.6612 | 2.4475 | 233.6474
3.0548 | 234.9148 | 3.0587 | 234.9107 | 2.4365 | 234.8967
3.0548 | 236.1643 | 3.0584 | 236.1602 | 2.4256 | 236.1461
3.0547 | 237.4139 | 3.0582 | 237.4096 | 2.4141 | 237.3954
3.0547 | 238.6634 | 3.0579 | 238.6591 | 2.4025 | 238.6447
3.0545 | 239.913 | 3.0577 | 239.9086 | 2.3901 | 239.894
3.0545 | 241.1625 | 3.0574 | 241.1581 | 2.3778 | 241.1432
3.0543 | 242.4121 | 3.0571 | 242.4076 | 2.365 | 242.3926
3.0542 | 243.6616 | 3.0569 | 243.6572 | 2.352 | 243.6418
3.0542 | 244.9112 | 3.0566 | 244.9067 | 2.3378 | 244.8911
3.0542 | 246.1607 | 3.0564 | 246.1563 | 2.3237 | 246.1404
3.054 | 247.4103 | 3.0563 | 247.4058 | 2.3092 | 247.3897
3.0538 | 248.6598 | 3.0559 | 248.6555 | 2.2939 | 248.639
3.0538 | 249.9093 | 3.0556 | 249.9049 | 2.2774 | 249.8883
3.0537 | 251.1589 | 3.0555 | 251.1544 | 2.261 | 251.1376
3.0537 | 252.4084 | 3.0551 | 252.4039 | 2.2434 | 252.3868
3.0535 | 253.658 | 3.055 | 253.6534 | 2.225 | 253.6361
3.0534 | 254.9075 | 3.0547 | 254.903 | 2.2047 | 254.8854
3.0534 | 256.157 | 3.0545 | 256.1525 | 2.1835 | 256.1347
3.0532 | 257.4066 | 3.0542 | 257.402 | 2.1606 | 257.3839
3.0532 | 258.6562 | 3.054 | 258.6515 | 2.1358 | 258.6332
3.053 | 259.9057 | 3.0537 | 259.901 | 2.1072 | 259.8825
3.053 | 261.1552 | 3.0535 | 261.1504 | 2.077 | 261.1317
3.0529 | 262.4048 | 3.0532 | 262.4 | 2.0433 | 262.3809
3.0529 | 263.6543 | 3.053 | 263.6495 | 2.0077 | 263.6292
3.0527 | 264.9039 | 3.0529 | 264.899 | 2.0004 | 264.8315
3.0526 | 266.1534 | 3.0526 | 266.1484 | 1.9999 | 265.9588
3.0526 | 267.403 | 3.0522 | 267.3977 | 1.9999 | 267.0194
3.0524 | 268.6525 | 3.0521 | 268.6472 | 1.9999 | 268.021
3.0524 | 269.902 | 3.0518 | 269.8968 | 1.9999 | 268.9694
3.0522 | 271.1516 | 3.0516 | 271.1463 | 1.9999 | 269.87
3.0522 | 272.4011 | 3.0514 | 272.3958 | 1.9999 | 270.7266
3.0521 | 273.6506 | 3.0511 | 273.6454 | 1.9999 | 271.543
3.0521 | 274.9002 | 3.0508 | 274.895 | 1.9999 | 272.3224
3.0519 | 276.1498 | 3.0506 | 276.1444 | 2.0001 | 273.0675
3.0519 | 277.3993 | 3.0503 | 277.3939 | 1.9999 | 273.7808
3.0518 | 278.6488 | 3.0501 | 278.6434 | 1.9999 | 274.4646
3.0516 | 279.8984 | 3.0498 | 279.8929 | 1.9999 | 275.121
3.0516 | 281.1479 | 3.0497 | 281.1424 | 1.9999 | 275.7521
3.0514 | 282.3975 | 3.0493 | 282.3918 | 1.9999 | 276.3592
3.0514 | 283.647 | 3.0492 | 283.6413 | 1.9999 | 276.944
3.0513 | 284.8966 | 3.0488 | 284.8908 | 1.9999 | 277.508
3.0513 | 286.1461 | 3.0487 | 286.1403 | 1.9999 | 278.0528
3.0511 | 287.3957 | 3.0484 | 287.3898 | 2.0001 | 278.5789
3.0509 | 288.6452 | 3.048 | 288.6393 | 1.9999 | 279.0875
3.0509 | 289.8947 | 3.0479 | 289.8888 | 1.9999 | 279.58
3.0509 | 291.1443 | 3.0477 | 291.1383 | 2.0001 | 280.0572
3.0508 | 292.3938 | 3.0474 | 292.3878 | 2.0001 | 280.5198
3.0506 | 293.6434 | 3.0472 | 293.6374 | 1.9999 | 280.9688
3.0506 | 294.8929 | 3.0469 | 294.8869 | 2.0001 | 281.405
3.0505 | 296.1424 | 3.0466 | 296.1364 | 1.9999 | 281.8288
3.0505 | 297.392 | 3.0464 | 297.3859 | 2.0001 | 282.241
3.0503 | 298.6415 | 3.0461 | 298.6354 | 1.9999 | 282.6422
3.0503 | 299.891 | 3.0459 | 299.885 | 2.0001 | 283.0329
3.0501 | 301.1406 | 3.0456 | 301.1344 | 1.9999 | 283.4137
3.0501 | 302.3901 | 3.0453 | 302.3839 | 2.0001 | 283.7851
3.05 | 303.6397 | 3.0451 | 303.6334 | 1.9999 | 284.1475
3.0498 | 304.8892 | 3.0448 | 304.883 | 1.9999 | 284.5013
3.0498 | 306.1388 | 3.0447 | 306.1325 | 1.9999 | 284.8469
3.0497 | 307.3883 | 3.0445 | 307.382 | 1.9999 | 285.1845
3.0497 | 308.6378 | 3.0442 | 308.6315 | 1.9999 | 285.5147
3.0495 | 309.8874 | 3.0438 | 309.881 | 2.0001 | 285.8376
3.0493 | 311.1369 | 3.0437 | 311.1306 | 1.9999 | 286.1538
3.0493 | 312.3865 | 3.0434 | 312.3801 | 1.9999 | 286.4632
3.0493 | 313.636 | 3.0432 | 313.6296 | 1.9999 | 286.7664
3.0492 | 314.8856 | 3.0429 | 314.879 | 1.9999 | 287.0634
3.0492 | 316.1351 | 3.0427 | 316.1285 | 1.9999 | 287.3546
3.049 | 317.3846 | 3.0424 | 317.378 | 1.9999 | 287.6401
3.0488 | 318.6342 | 3.0421 | 318.6276 | 1.9999 | 287.9202
3.0488 | 319.8837 | 3.0419 | 319.8772 | 2.0009 | 288.1975
3.0488 | 321.1333 | 3.0416 | 321.1266 | 1.9999 | 288.4684
3.0487 | 322.3828 | 3.0414 | 322.3762 | 1.9999 | 288.7333
3.0487 | 323.6323 | 3.0411 | 323.6258 | 1.9999 | 288.9933
3.0485 | 324.8819 | 3.0409 | 324.8752 | 1.9999 | 289.2486
3.0484 | 326.1314 | 3.0406 | 326.1248 | 1.9999 | 289.4994
3.0484 | 327.381 | 3.0403 | 327.3743 | 2.0001 | 289.7458
3.0482 | 328.6306 | 3.0401 | 328.6237 | 1.9999 | 289.9881
3.0482 | 329.8801 | 3.0398 | 329.8733 | 1.9999 | 290.2262
3.048 | 331.1296 | 3.0396 | 331.1228 | 1.9999 | 290.4604
3.0479 | 332.3792 | 3.0393 | 332.3723 | 1.9999 | 290.6908
3.0479 | 333.6287 | 3.0392 | 333.6218 | 1.9999 | 290.9174
3.0479 | 334.8782 | 3.039 | 334.8714 | 1.9999 | 291.1403
3.0477 | 336.1278 | 3.0387 | 336.1209 | 2.0001 | 291.3596
3.0477 | 337.3774 | 3.0384 | 337.3704 | 2.0001 | 291.5755
3.0476 | 338.6268 | 3.0382 | 338.6198 | 1.9999 | 291.788
3.0474 | 339.8764 | 3.0379 | 339.8692 | 1.9999 | 291.9972
3.0474 | 341.126 | 3.0377 | 341.1187 | 1.9999 | 292.2031
3.0472 | 342.3755 | 3.0374 | 342.3682 | 1.9999 | 292.4059
3.0472 | 343.625 | 3.0371 | 343.6176 | 1.9999 | 292.6056
3.0471 | 344.8746 | 3.0369 | 344.8672 | 1.9999 | 292.8023
3.0471 | 346.1241 | 3.0366 | 346.1168 | 1.9999 | 292.9959
3.0469 | 347.3736 | 3.0363 | 347.3662 | 2.0001 | 293.1868
3.0467 | 348.6232 | 3.0361 | 348.6158 | 1.9999 | 293.3749
3.0467 | 349.8728 | 3.0358 | 349.8653 | 1.9999 | 293.5602
3.0466 | 351.1223 | 3.0356 | 351.1148 | 1.9999 | 293.7427
3.0466 | 352.3719 | 3.0353 | 352.3643 | 2.0001 | 293.9227
3.0464 | 353.6214 | 3.0351 | 353.6138 | 1.9999 | 294.0999
3.0464 | 354.871 | 3.0348 | 354.8632 | 2.0001 | 294.2746
3.0463 | 356.1205 | 3.0345 | 356.1127 | 2.0001 | 294.4467
3.0463 | 357.3701 | 3.0343 | 357.3623 | 1.9999 | 294.6164
3.0461 | 358.6196 | 3.0342 | 358.6118 | 1.9999 | 294.7836
3.0461 | 359.8692 | 3.0338 | 359.8612 | 2.0001 | 294.9485
3.0459 | 361.1187 | 3.0337 | 361.1107 | 1.9999 | 295.111
3.0458 | 362.3683 | 3.0334 | 362.3601 | 1.9999 | 295.2711
3.0458 | 363.6178 | 3.033 | 363.6096 | 2.0001 | 295.429
3.0456 | 364.8674 | 3.0329 | 364.8591 | 2.0001 | 295.5845
3.0456 | 366.1169 | 3.0325 | 366.1086 | 1.9999 | 295.7378
3.0455 | 367.3665 | 3.0322 | 367.3582 | 1.9999 | 295.889
3.0453 | 368.616 | 3.0321 | 368.6077 | 1.9999 | 296.038
3.0451 | 369.8656 | 3.0317 | 369.8573 | 2.0001 | 296.185
3.0451 | 371.1151 | 3.0316 | 371.1067 | 2.0001 | 296.3298
3.0451 | 372.3646 | 3.0313 | 372.3562 | 1.9999 | 296.4725
3.045 | 373.6142 | 3.0311 | 373.6057 | 1.9999 | 296.6131
3.0448 | 374.8637 | 3.0308 | 374.8552 | 1.9999 | 296.7518
3.0448 | 376.1132 | 3.0306 | 376.1047 | 1.9999 | 296.8884
3.0447 | 377.3628 | 3.0303 | 377.3543 | 1.9999 | 297.023
3.0447 | 378.6124 | 3.0301 | 378.6038 | 2.0001 | 297.1557
3.0445 | 379.8619 | 3.0298 | 379.8533 | 1.9999 | 297.2864
3.0445 | 381.1115 | 3.0295 | 381.1029 | 1.9999 | 297.4151
3.0443 | 382.361 | 3.0293 | 382.3524 | 1.9999 | 297.542
3.0442 | 383.6105 | 3.029 | 383.6018 | 1.9999 | 297.6669
3.0442 | 384.8601 | 3.0287 | 384.8515 | 1.9999 | 297.79
3.044 | 386.1096 | 3.0285 | 386.1012 | 1.9999 | 297.9112
3.0438 | 387.3592 | 3.0282 | 387.3507 | 1.9999 | 298.0304
3.0437 | 388.6088 | 3.028 | 388.6002 | 1.9999 | 298.1479
3.0437 | 389.8583 | 3.0277 | 389.8497 | 2.0001 | 298.2635
3.0435 | 391.1078 | 3.0275 | 391.0993 | 1.9999 | 298.3774
3.0435 | 392.3574 | 3.0272 | 392.3488 | 1.9999 | 298.4894
3.0434 | 393.6069 | 3.0271 | 393.5985 | 2.0001 | 298.5996
3.0434 | 394.8564 | 3.0267 | 394.8481 | 1.9999 | 298.7082
3.0432 | 396.106 | 3.0266 | 396.0976 | 2.0001 | 298.8149
3.0432 | 397.3555 | 3.0263 | 397.3471 | 1.9999 | 298.92
3.043 | 398.6051 | 3.0261 | 398.5966 | 2.0001 | 299.0233
3.0429 | 399.8546 | 3.0258 | 399.8461 | 1.9999 | 299.1249
3.0429 | 401.1042 | 3.0254 | 401.0955 | 2.0001 | 299.2248
3.0429 | 402.3537 | 3.0253 | 402.345 | 1.9999 | 299.323
3.0426 | 403.6032 | 3.0251 | 403.5944 | 1.9999 | 299.4196
3.0426 | 404.8528 | 3.0248 | 404.844 | 1.9999 | 299.5146
3.0424 | 406.1024 | 3.0245 | 406.0934 | 2.0001 | 299.608
3.0422 | 407.3519 | 3.0243 | 407.3428 | 1.9999 | 299.6998
3.0422 | 408.6015 | 3.024 | 408.5923 | 2.0001 | 299.7901
3.0421 | 409.851 | 3.0238 | 409.8418 | 2.0001 | 299.879
3.0421 | 411.1005 | 3.0235 | 411.0913 | 1.9999 | 299.9662
3.0419 | 412.3501 | 3.0234 | 412.341 | 1.9999 | 300.0521
3.0419 | 413.5996 | 3.023 | 413.5905 | 1.9999 | 300.1366
3.0417 | 414.8492 | 3.0229 | 414.84 | 1.9999 | 300.2195
3.0416 | 416.0987 | 3.0225 | 416.0896 | 1.9999 | 300.3012
3.0416 | 417.3483 | 3.0222 | 417.3391 | 1.9999 | 300.3815
3.0414 | 418.5978 | 3.0221 | 418.5885 | 1.9999 | 300.4605
3.0414 | 419.8474 | 3.0217 | 419.838 | 2.0001 | 300.5382
3.0413 | 421.0969 | 3.0216 | 421.0876 | 1.9999 | 300.6147
3.0411 | 422.3464 | 3.0213 | 422.3371 | 1.9999 | 300.69
3.0409 | 423.596 | 3.0211 | 423.5866 | 2.0001 | 300.764
3.0411 | 424.8455 | 3.0208 | 424.8362 | 1.9999 | 300.8369
3.0409 | 426.0951 | 3.0206 | 426.0858 | 1.9999 | 300.9086
3.0408 | 427.3446 | 3.0204 | 427.3353 | 2.0001 | 300.9793
3.0406 | 428.5942 | 3.0201 | 428.5848 | 1.9999 | 301.0488
3.0406 | 429.8437 | 3.0198 | 429.8344 | 2.0001 | 301.1174
3.0405 | 431.0932 | 3.0196 | 431.0839 | 2.0001 | 301.1849
3.0403 | 432.3428 | 3.0193 | 432.3334 | 1.9999 | 301.2515
3.0403 | 433.5923 | 3.0192 | 433.5829 | 1.9999 | 301.317
3.0401 | 434.8419 | 3.0188 | 434.8324 | 1.9999 | 301.3817
3.04 | 436.0914 | 3.0187 | 436.082 | 2.0001 | 301.4454
3.04 | 437.341 | 3.0184 | 437.3315 | 2.0001 | 301.5083
3.0398 | 438.5905 | 3.0182 | 438.5809 | 1.9999 | 301.5703
3.0396 | 439.8401 | 3.0179 | 439.8304 | 2.0001 | 301.6314
3.0396 | 441.0896 | 3.0177 | 441.08 | 1.9999 | 301.6918
3.0395 | 442.3391 | 3.0174 | 442.3295 | 1.9999 | 301.7514
3.0395 | 443.5887 | 3.0172 | 443.579 | 1.9999 | 301.8102
3.0393 | 444.8382 | 3.0169 | 444.8285 | 2.0001 | 301.8682
3.0392 | 446.0878 | 3.0167 | 446.078 | 1.9999 | 301.9255
3.039 | 447.3373 | 3.0166 | 447.3276 | 2.0001 | 301.9821
3.039 | 448.5869 | 3.0163 | 448.5772 | 1.9999 | 302.038
3.039 | 449.8364 | 3.0159 | 449.827 | 1.9999 | 302.0932
3.0388 | 451.086 | 3.0158 | 451.0765 | 1.9999 | 302.1477
3.0387 | 452.3355 | 3.0154 | 452.326 | 1.9999 | 302.2016
3.0387 | 453.585 | 3.0153 | 453.5755 | 1.9999 | 302.2549
3.0384 | 454.8345 | 3.015 | 454.825 | 2.0001 | 302.3075
3.0384 | 456.0841 | 3.0148 | 456.0744 | 2.0001 | 302.3596
3.0382 | 457.3336 | 3.0146 | 457.3239 | 1.9999 | 302.411
3.0382 | 458.5832 | 3.0143 | 458.5733 | 2.0001 | 302.4619
3.038 | 459.8328 | 3.0142 | 459.8228 | 1.9999 | 302.5123
3.0379 | 461.0823 | 3.0138 | 461.0723 | 1.9999 | 302.562
3.0379 | 462.3318 | 3.0137 | 462.3218 | 1.9999 | 302.6112
3.0377 | 463.5813 | 3.0133 | 463.5713 | 1.9999 | 302.6599
3.0376 | 464.8309 | 3.0132 | 464.8208 | 1.9999 | 302.7082
3.0374 | 466.0804 | 3.0129 | 466.0704 | 2.0001 | 302.7559
3.0374 | 467.33 | 3.0125 | 467.3199 | 1.9999 | 302.8031
3.0372 | 468.5796 | 3.0124 | 468.5694 | 2.0001 | 302.8498
3.0371 | 469.8291 | 3.0121 | 469.8189 | 1.9999 | 302.8961
3.0371 | 471.0786 | 3.0119 | 471.0683 | 2.0001 | 302.9419
3.0369 | 472.3282 | 3.0117 | 472.3177 | 1.9999 | 302.9872
3.0367 | 473.5777 | 3.0114 | 473.5672 | 1.9999 | 303.0321
3.0366 | 474.8272 | 3.0111 | 474.8168 | 1.9999 | 303.0766
3.0364 | 476.0768 | 3.0109 | 476.0662 | 1.9999 | 303.1207
3.0364 | 477.3263 | 3.0106 | 477.3158 | 1.9999 | 303.1643
3.0364 | 478.5758 | 3.0104 | 478.5653 | 1.9999 | 303.2075
3.0363 | 479.8254 | 3.0103 | 479.8146 | 1.9999 | 303.2504
3.0361 | 481.075 | 3.01 | 481.064 | 1.9999 | 303.2928
3.0359 | 482.3245 | 3.0096 | 482.3136 | 1.9999 | 303.3348
3.0359 | 483.574 | 3.0095 | 483.563 | 2.0001 | 303.3765
3.0358 | 484.8236 | 3.0093 | 484.8126 | 1.9999 | 303.4178
3.0356 | 486.0731 | 3.009 | 486.0621 | 1.9999 | 303.4588
3.0356 | 487.3227 | 3.0087 | 487.3116 | 1.9999 | 303.4993
3.0355 | 488.5722 | 3.0085 | 488.5611 | 1.9999 | 303.5396
3.0355 | 489.8218 | 3.0083 | 489.8106 | 1.9999 | 303.5795
3.0351 | 491.0713 | 3.008 | 491.06 | 1.9999 | 303.6191
3.0351 | 492.3209 | 3.0077 | 492.3095 | 1.9999 | 303.6583
3.035 | 493.5704 | 3.0075 | 493.559 | 1.9999 | 303.6972
3.0348 | 494.8199 | 3.0074 | 494.8086 | 2.0001 | 303.7358
3.0348 | 496.0695 | 3.0071 | 496.0581 | 1.9999 | 303.7741
3.0346 | 497.319 | 3.0067 | 497.3076 | 1.9999 | 303.8121
3.0345 | 498.5685 | 3.0066 | 498.5571 | 1.9999 | 303.8499
3.0343 | 499.8181 | 3.0062 | 499.8067 | 1.9999 | 303.8873
3.0342 | 501.0676 | 3.0061 | 501.0562 | 1.9999 | 303.9244
3.0342 | 502.3172 | 3.0058 | 502.3056 | 1.9999 | 303.9612
3.034 | 503.5668 | 3.0056 | 503.555 | 2.0001 | 303.9978
3.0338 | 504.8163 | 3.0053 | 504.8044 | 1.9999 | 304.0341
3.0338 | 506.0658 | 3.0051 | 506.054 | 2.0001 | 304.0701
3.0337 | 507.3154 | 3.0048 | 507.3034 | 1.9999 | 304.1058
3.0335 | 508.565 | 3.0045 | 508.5529 | 1.9999 | 304.1414
3.0334 | 509.8145 | 3.0043 | 509.8024 | 1.9999 | 304.1765
3.0332 | 511.064 | 3.004 | 511.052 | 1.9999 | 304.2115
3.0332 | 512.3136 | 3.0038 | 512.3015 | 1.9999 | 304.2462
3.033 | 513.5631 | 3.0035 | 513.551 | 1.9999 | 304.2807
3.0329 | 514.8126 | 3.0032 | 514.8005 | 1.9999 | 304.315
3.0329 | 516.0622 | 3.003 | 516.05 | 1.9999 | 304.349
3.0327 | 517.3117 | 3.0029 | 517.2995 | 1.9999 | 304.3827
3.0325 | 518.5613 | 3.0025 | 518.549 | 1.9999 | 304.4162
3.0324 | 519.8109 | 3.0022 | 519.7984 | 2.0001 | 304.4495
3.0324 | 521.0604 | 3.0021 | 521.0479 | 1.9999 | 304.4826
3.0322 | 522.3099 | 3.0017 | 522.2973 | 2.0001 | 304.5154
3.0321 | 523.5595 | 3.0014 | 523.5468 | 2.0001 | 304.548
3.0319 | 524.8091 | 3.0012 | 524.7963 | 1.9999 | 304.5804
3.0317 | 526.0586 | 3.0009 | 526.0457 | 1.9999 | 304.6126
3.0316 | 527.3082 | 3.0008 | 527.2952 | 1.9999 | 304.6446
3.0316 | 528.5577 | 3.0004 | 528.5447 | 1.9999 | 304.6763
3.0314 | 529.8072 | 3.0001 | 529.7941 | 1.9999 | 304.7078
3.0313 | 531.0568 | 3 | 531.0436 | 1.9999 | 304.7392
3.0313 | 532.3064 | 2.9996 | 532.2931 | 2.0001 | 304.7703
3.0311 | 533.5559 | 2.9993 | 533.5425 | 1.9999 | 304.8012
3.0309 | 534.8054 | 2.999 | 534.7921 | 2.0001 | 304.832
3.0308 | 536.055 | 2.9988 | 536.0416 | 1.9999 | 304.8625
3.0306 | 537.3045 | 2.9987 | 537.291 | 1.9999 | 304.8928
3.0306 | 538.554 | 2.9983 | 538.5405 | 1.9999 | 304.9229
3.0305 | 539.8036 | 2.998 | 539.79 | 1.9999 | 304.9529
3.0303 | 541.0531 | 2.9979 | 541.0395 | 1.9999 | 304.9826
3.0301 | 542.3026 | 2.9975 | 542.2889 | 1.9999 | 305.0121
3.03 | 543.5522 | 2.9972 | 543.5384 | 1.9999 | 305.0415
3.0298 | 544.8018 | 2.9969 | 544.7879 | 1.9999 | 305.0707
3.0298 | 546.0513 | 2.9967 | 546.0374 | 1.9999 | 305.0996
3.0296 | 547.3009 | 2.9964 | 547.287 | 1.9999 | 305.1285
3.0296 | 548.5504 | 2.9962 | 548.5364 | 1.9999 | 305.1572
3.0293 | 549.7999 | 2.9959 | 549.7859 | 1.9999 | 305.1857
3.0292 | 551.0495 | 2.9956 | 551.0353 | 1.9999 | 305.2139
3.0292 | 552.299 | 2.9954 | 552.2848 | 1.9999 | 305.2421
3.029 | 553.5486 | 2.9951 | 553.5341 | 2.0001 | 305.27
3.0288 | 554.7981 | 2.9948 | 554.7836 | 1.9999 | 305.2978
3.0287 | 556.0476 | 2.9945 | 556.0331 | 1.9999 | 305.3255
3.0287 | 557.2972 | 2.9941 | 557.2826 | 1.9999 | 305.3529
3.0284 | 558.5468 | 2.994 | 558.5322 | 1.9999 | 305.3802
3.0284 | 559.7963 | 2.9938 | 559.7817 | 1.9999 | 305.4073
3.0282 | 561.0458 | 2.9935 | 561.0312 | 1.9999 | 305.4343
3.028 | 562.2953 | 2.9932 | 562.2808 | 2.0001 | 305.4612
3.028 | 563.5448 | 2.9929 | 563.5303 | 1.9999 | 305.4879
3.0279 | 564.7944 | 2.9927 | 564.7797 | 1.9999 | 305.5144
3.0277 | 566.044 | 2.9924 | 566.0293 | 1.9999 | 305.5408
3.0275 | 567.2935 | 2.9921 | 567.2787 | 1.9999 | 305.567
3.0274 | 568.543 | 2.9917 | 568.5282 | 2.0001 | 305.5931
3.0272 | 569.7925 | 2.9914 | 569.7776 | 1.9999 | 305.619
3.0272 | 571.0421 | 2.9912 | 571.027 | 1.9999 | 305.6448
3.0271 | 572.2915 | 2.9909 | 572.2765 | 1.9999 | 305.6705
3.0269 | 573.5411 | 2.9906 | 573.5261 | 1.9999 | 305.696
3.0267 | 574.7907 | 2.9904 | 574.7756 | 1.9999 | 305.7213
3.0266 | 576.0402 | 2.99 | 576.025 | 2.0001 | 305.7466
3.0264 | 577.2898 | 2.9898 | 577.2745 | 1.9999 | 305.7717
3.0264 | 578.5392 | 2.9895 | 578.524 | 2.0001 | 305.7966
3.0261 | 579.7888 | 2.9891 | 579.7735 | 1.9999 | 305.8214
3.0261 | 581.0383 | 2.989 | 581.023 | 1.9999 | 305.846
3.0259 | 582.288 | 2.9885 | 582.2725 | 1.9999 | 305.8706
3.0258 | 583.5374 | 2.9883 | 583.522 | 1.9999 | 305.895
3.0256 | 584.7869 | 2.988 | 584.7715 | 1.9999 | 305.9192
3.0254 | 586.0365 | 2.9877 | 586.0209 | 1.9999 | 305.9434
3.0253 | 587.286 | 2.9874 | 587.2705 | 1.9999 | 305.9674
3.0251 | 588.5356 | 2.987 | 588.52 | 1.9999 | 305.9912
3.0251 | 589.7852 | 2.9867 | 589.7696 | 1.9999 | 306.015
3.025 | 591.0347 | 2.9866 | 591.019 | 1.9999 | 306.0386
3.0246 | 592.2842 | 2.9862 | 592.2685 | 1.9999 | 306.0621
3.0246 | 593.5337 | 2.9859 | 593.518 | 1.9999 | 306.0855
3.0245 | 594.7833 | 2.9856 | 594.7676 | 2.0001 | 306.1088
3.0243 | 596.0328 | 2.9853 | 596.017 | 1.9999 | 306.1319
3.0242 | 597.2823 | 2.985 | 597.2664 | 1.9999 | 306.1549
3.024 | 598.5318 | 2.9846 | 598.5158 | 1.9999 | 306.1778
3.0238 | 599.7815 | 2.9843 | 599.7652 | 1.9999 | 306.2006
3.0238 | 601.0309 | 2.984 | 601.0148 | 2.0001 | 306.2233
3.0237 | 602.2804 | 2.9837 | 602.2642 | 2.0001 | 306.2458
3.0235 | 603.5299 | 2.9833 | 603.5137 | 1.9999 | 306.2683
3.0234 | 604.7795 | 2.9832 | 604.7632 | 1.9999 | 306.2906
3.0232 | 606.029 | 2.9829 | 606.0126 | 1.9999 | 306.3128
3.023 | 607.2785 | 2.9825 | 607.262 | 1.9999 | 306.335
3.0229 | 608.5281 | 2.9822 | 608.5114 | 1.9999 | 306.357
3.0227 | 609.7776 | 2.9819 | 609.7609 | 1.9999 | 306.3789
3.0225 | 611.0272 | 2.9816 | 611.0104 | 1.9999 | 306.4007
3.0224 | 612.2766 | 2.9812 | 612.2599 | 1.9999 | 306.4224
3.0224 | 613.5261 | 2.9809 | 613.5092 | 1.9999 | 306.4439
3.0222 | 614.7758 | 2.9806 | 614.7587 | 1.9999 | 306.4654
3.0221 | 616.0253 | 2.9803 | 616.0082 | 1.9999 | 306.4868
3.0219 | 617.2748 | 2.9799 | 617.2576 | 1.9999 | 306.5081
3.0217 | 618.5243 | 2.9796 | 618.5069 | 2.0001 | 306.5293
3.0216 | 619.7739 | 2.9793 | 619.7564 | 1.9999 | 306.5503
3.0214 | 621.0234 | 2.979 | 621.0058 | 1.9999 | 306.5713
3.0213 | 622.2729 | 2.9787 | 622.2555 | 2.0001 | 306.5922
3.0211 | 623.5226 | 2.9785 | 623.505
3.0209 | 624.772 | 2.978 | 624.7545
3.0208 | 626.0216 | 2.9777 | 626.0039
3.0208 | 627.2711 | 2.9774 | 627.2535
3.0206 | 628.5206 | 2.977 | 628.5029
3.0204 | 629.7701 | 2.9769 | 629.7524
3.0203 | 631.0197 | 2.9764 | 631.0019
3.0201 | 632.2693 | 2.9761 | 632.2513
3.02 | 633.5188 | 2.9758 | 633.5007
3.0198 | 634.7684 | 2.9754 | 634.7501
3.0196 | 636.0179 | 2.9751 | 635.9996
3.0196 | 637.2674 | 2.9748 | 637.2492
3.0193 | 638.5169 | 2.9745 | 638.4985
3.0192 | 639.7664 | 2.9741 | 639.748
3.019 | 641.016 | 2.9738 | 640.9975
3.0188 | 642.2655 | 2.9735 | 642.2469
3.0188 | 643.5151 | 2.9732 | 643.4964
3.0185 | 644.7646 | 2.9728 | 644.7458
3.0185 | 646.0141 | 2.9725 | 645.9953
3.0184 | 647.2637 | 2.9722 | 647.2448
3.0182 | 648.5132 | 2.9719 | 648.4943
3.018 | 649.7628 | 2.9714 | 649.7439
3.0179 | 651.0122 | 2.9712 | 650.9933
3.0175 | 652.2618 | 2.9709 | 652.2428
3.0175 | 653.5113 | 2.9704 | 653.4924
3.0174 | 654.7608 | 2.9701 | 654.7418
3.0172 | 656.0104 | 2.9698 | 655.9913
3.0171 | 657.2599 | 2.9695 | 657.2408
3.0169 | 658.5094 | 2.9691 | 658.4904
3.0167 | 659.759 | 2.9687 | 659.7398
3.0166 | 661.0085 | 2.9683 | 660.9892
3.0164 | 662.258 | 2.968 | 662.2387
3.0163 | 663.5076 | 2.9677 | 663.4882
3.0161 | 664.7572 | 2.9674 | 664.7377
3.0159 | 666.0066 | 2.9669 | 665.9873
3.0158 | 667.2562 | 2.9666 | 667.2368
3.0156 | 668.5057 | 2.9662 | 668.4863
3.0154 | 669.7553 | 2.9659 | 669.7356
3.0153 | 671.0048 | 2.9656 | 670.9852
3.0151 | 672.2543 | 2.9653 | 672.2347
3.0151 | 673.5039 | 2.9648 | 673.4841
3.0148 | 674.7534 | 2.9645 | 674.7336
3.0146 | 676.0029 | 2.9641 | 675.9829
3.0145 | 677.2525 | 2.9638 | 677.2325
3.0143 | 678.502 | 2.9635 | 678.482
3.0142 | 679.7516 | 2.963 | 679.7316
3.014 | 681.001 | 2.9627 | 680.981
3.0138 | 682.2506 | 2.9622 | 682.2305
3.0138 | 683.5001 | 2.962 | 683.4799
3.0135 | 684.7497 | 2.9616 | 684.7294
3.0133 | 685.9992 | 2.9612 | 685.9789
3.0133 | 687.2488 | 2.9609 | 687.2284
3.013 | 688.4983 | 2.9604 | 688.4778
3.0129 | 689.7478 | 2.9601 | 689.7272
3.0127 | 690.9974 | 2.9598 | 690.9768
3.0125 | 692.2469 | 2.9595 | 692.2262
3.0124 | 693.4964 | 2.959 | 693.4756
3.0122 | 694.746 | 2.9587 | 694.7251
3.0121 | 695.9955 | 2.9582 | 695.9744
3.0119 | 697.2451 | 2.9578 | 697.224
3.0117 | 698.4945 | 2.9575 | 698.4735
3.0116 | 699.7441 | 2.957 | 699.7231
3.0114 | 700.9936 | 2.9567 | 700.9725
3.0113 | 702.2432 | 2.9564 | 702.222
3.0111 | 703.4927 | 2.9559 | 703.4715
3.0109 | 704.7422 | 2.9556 | 704.7209
3.0108 | 705.9918 | 2.9553 | 705.9706
3.0106 | 707.2412 | 2.9549 | 707.22
3.0104 | 708.4909 | 2.9545 | 708.4696
3.0103 | 709.7404 | 2.9541 | 709.719
3.0101 | 710.9899 | 2.9536 | 710.9685
3.01 | 712.2395 | 2.9533 | 712.218
3.0096 | 713.4889 | 2.9528 | 713.4676
3.0095 | 714.7385 | 2.9525 | 714.717
3.0093 | 715.988 | 2.952 | 715.9665
3.0092 | 717.2376 | 2.9517 | 717.216
3.009 | 718.4871 | 2.9512 | 718.4654
3.0088 | 719.7366 | 2.9509 | 719.715
3.0087 | 720.9861 | 2.9506 | 720.9645
3.0085 | 722.2356 | 2.9501 | 722.214
3.0083 | 723.4852 | 2.9498 | 723.4635
3.0082 | 724.7347 | 2.9493 | 724.713
3.008 | 725.9843 | 2.949 | 725.9624
3.0079 | 727.2338 | 2.9485 | 727.212
3.0077 | 728.4834 | 2.9482 | 728.4615
3.0074 | 729.7328 | 2.9477 | 729.7109
3.0072 | 730.9824 | 2.9474 | 730.9604
3.0071 | 732.232 | 2.9469 | 732.2099
3.0069 | 733.4815 | 2.9464 | 733.4595
3.0067 | 734.7311 | 2.9461 | 734.709
3.0066 | 735.9805 | 2.9456 | 735.9585
3.0064 | 737.2301 | 2.9453 | 737.208
3.0062 | 738.4796 | 2.9448 | 738.4576
3.0061 | 739.7292 | 2.9443 | 739.7071
3.0059 | 740.9788 | 2.944 | 740.9566
3.0058 | 742.2283 | 2.9435 | 742.2062
3.0056 | 743.4779 | 2.9432 | 743.4557
3.0054 | 744.7273 | 2.9427 | 744.7052
3.0053 | 745.9768 | 2.9422 | 745.9547
3.005 | 747.2264 | 2.9419 | 747.2042
3.0048 | 748.4759 | 2.9414 | 748.4537
3.0046 | 749.7255 | 2.9411 | 749.7031
3.0046 | 750.9749 | 2.9406 | 750.9525
3.0043 | 752.2245 | 2.9401 | 752.202
3.0042 | 753.474 | 2.9396 | 753.4514
3.004 | 754.7236 | 2.9393 | 754.7008
3.0038 | 755.9731 | 2.9388 | 755.9503
3.0037 | 757.2226 | 2.9383 | 757.1998
3.0035 | 758.4722 | 2.938 | 758.4492
3.0032 | 759.7216 | 2.9375 | 759.6987
3.003 | 760.9712 | 2.937 | 760.9481
3.0029 | 762.2208 | 2.9365 | 762.1976
3.0027 | 763.4703 | 2.9362 | 763.447
3.0025 | 764.7198 | 2.9357 | 764.6965
3.0022 | 765.9693 | 2.9353 | 765.946
3.0021 | 767.2188 | 2.9348 | 767.1955
3.0021 | 768.4684 | 2.9344 | 768.445
3.0017 | 769.718 | 2.934 | 769.6945
3.0016 | 770.9675 | 2.9335 | 770.944
3.0014 | 772.2171 | 2.933 | 772.1934
3.0012 | 773.4665 | 2.9325 | 773.4429
3.0009 | 774.716 | 2.932 | 774.6924
3.0008 | 775.9656 | 2.9317 | 775.9418
3.0006 | 777.2151 | 2.9312 | 777.1914
3.0004 | 778.4647 | 2.9307 | 778.4408
3.0003 | 779.7141 | 2.9303 | 779.6903
3.0001 | 780.9637 | 2.9298 | 780.9397
2.9998 | 782.2132 | 2.9293 | 782.1892
2.9996 | 783.4628 | 2.9288 | 783.4387
2.9995 | 784.7123 | 2.9283 | 784.6882
2.9993 | 785.9619 | 2.9278 | 785.9376
2.9991 | 787.2115 | 2.9273 | 787.1871
2.9988 | 788.4609 | 2.9269 | 788.4364
2.9988 | 789.7105 | 2.9264 | 789.6859
2.9985 | 790.9599 | 2.9259 | 790.9354
2.9983 | 792.2094 | 2.9254 | 792.1849
2.9982 | 793.459 | 2.9249 | 793.4345
2.9979 | 794.7085 | 2.9244 | 794.6839
2.9977 | 795.9581 | 2.9241 | 795.9334
2.9975 | 797.2076 | 2.9235 | 797.1829
2.9974 | 798.4572 | 2.9232 | 798.4322
2.9972 | 799.7066 | 2.9225 | 799.6816
2.9971 | 800.9563 | 2.922 | 800.9311
2.9967 | 802.2057 | 2.9214 | 802.1805
2.9966 | 803.4552 | 2.9211 | 803.43
2.9964 | 804.7048 | 2.9204 | 804.6796
2.9962 | 805.9542 | 2.9199 | 805.929
2.9961 | 807.2038 | 2.9194 | 807.1783
2.9958 | 808.4533 | 2.919 | 808.4277
2.9956 | 809.7029 | 2.9185 | 809.6772
2.9954 | 810.9524 | 2.918 | 810.9267
2.9951 | 812.2019 | 2.9175 | 812.1762
2.9951 | 813.4514 | 2.9169 | 813.4256
2.9948 | 814.7009 | 2.9164 | 814.6749
2.9946 | 815.9505 | 2.9159 | 815.9244
2.9943 | 817.2 | 2.9154 | 817.174
2.9941 | 818.4495 | 2.9149 | 818.4234
2.994 | 819.699 | 2.9143 | 819.6729
2.9938 | 820.9486 | 2.9138 | 820.9223
2.9937 | 822.198 | 2.9133 | 822.1718
2.9933 | 823.4476 | 2.9128 | 823.4214
2.9932 | 824.6972 | 2.9122 | 824.6708
2.993 | 825.9467 | 2.9117 | 825.9202
2.9929 | 827.1963 | 2.9111 | 827.1697
2.9925 | 828.4458 | 2.9106 | 828.4192
2.9924 | 829.6953 | 2.9101 | 829.6687
2.9922 | 830.9448 | 2.9094 | 830.9181
2.9919 | 832.1945 | 2.909 | 832.1676
2.9917 | 833.444 | 2.9085 | 833.4171
2.9916 | 834.6934 | 2.9078 | 834.6665
2.9914 | 835.943 | 2.9073 | 835.9159
2.9911 | 837.1925 | 2.9067 | 837.1654
2.9909 | 838.442 | 2.9062 | 838.4148
2.9908 | 839.6916 | 2.9056 | 839.6643
2.9906 | 840.9412 | 2.9051 | 840.9138
2.9903 | 842.1907 | 2.9046 | 842.1632
2.9901 | 843.4402 | 2.904 | 843.4127
2.99 | 844.6897 | 2.9033 | 844.6621
2.9898 | 845.9392 | 2.9028 | 845.9116
2.9895 | 847.1888 | 2.9022 | 847.1611
2.9893 | 848.4383 | 2.9017 | 848.4105
2.9891 | 849.6879 | 2.901 | 849.6599
2.9888 | 850.9373 | 2.9006 | 850.9093
2.9887 | 852.1868 | 2.8999 | 852.1588
2.9883 | 853.4364 | 2.8994 | 853.4083
2.9882 | 854.6859 | 2.8988 | 854.6577
2.988 | 855.9355 | 2.8981 | 855.9071
2.9879 | 857.1849 | 2.8977 | 857.1568
2.9875 | 858.4345 | 2.897 | 858.4062
2.9874 | 859.684 | 2.8965 | 859.6556
2.987 | 860.9335 | 2.8959 | 860.905
2.9869 | 862.1831 | 2.8952 | 862.1545
2.9867 | 863.4326 | 2.8948 | 863.4041
2.9866 | 864.6821 | 2.8941 | 864.6535
2.9862 | 865.9316 | 2.8935 | 865.9029
2.9861 | 867.1812 | 2.893 | 867.1524
2.9858 | 868.4307 | 2.8922 | 868.4018
2.9856 | 869.6803 | 2.8917 | 869.6513
2.9854 | 870.9298 | 2.891 | 870.9008
2.9851 | 872.1794 | 2.8904 | 872.1502
2.985 | 873.4289 | 2.8899 | 873.3996
2.9846 | 874.6783 | 2.8893 | 874.6491
2.9845 | 875.9279 | 2.8886 | 875.8986
2.9843 | 877.1774 | 2.888 | 877.1481
2.984 | 878.427 | 2.8873 | 878.3975
2.9838 | 879.6765 | 2.8867 | 879.647
2.9837 | 880.926 | 2.8862 | 880.8965
2.9835 | 882.1755 | 2.8854 | 882.146
2.9832 | 883.4251 | 2.8848 | 883.3955
2.9829 | 884.6746 | 2.8843 | 884.6449
2.9827 | 885.9241 | 2.8836 | 885.8943
2.9825 | 887.1737 | 2.883 | 887.1437
2.9822 | 888.4231 | 2.8823 | 888.3932
2.982 | 889.6727 | 2.8817 | 889.6427
2.9819 | 890.9222 | 2.881 | 890.8921
2.9816 | 892.1717 | 2.8804 | 892.1415
2.9812 | 893.4213 | 2.8798 | 893.3909
2.9811 | 894.6708 | 2.8791 | 894.6404
2.9809 | 895.9204 | 2.8785 | 895.8898
2.9806 | 897.1699 | 2.8777 | 897.1393
2.9804 | 898.4194 | 2.8772 | 898.3887
2.9801 | 899.6689 | 2.8765 | 899.6382
2.9799 | 900.9185 | 2.8757 | 900.8878
2.9796 | 902.168 | 2.8751 | 902.1372
2.9795 | 903.4175 | 2.8744 | 903.3868
2.9791 | 904.667 | 2.8738 | 904.6362
2.979 | 905.9165 | 2.8731 | 905.8856
2.9788 | 907.166 | 2.8723 | 907.1351
2.9785 | 908.4156 | 2.8717 | 908.3845
2.9782 | 909.6651 | 2.871 | 909.634
2.978 | 910.9145 | 2.8702 | 910.8835
2.9777 | 912.164 | 2.8696 | 912.1329
2.9775 | 913.4135 | 2.8689 | 913.3824
2.9772 | 914.663 | 2.8683 | 914.6318
2.977 | 915.9126 | 2.8675 | 915.8812
2.9767 | 917.1621 | 2.8668 | 917.1308
2.9766 | 918.4116 | 2.866 | 918.3802
2.9762 | 919.6612 | 2.8654 | 919.6297
2.9761 | 920.9107 | 2.8646 | 920.879
2.9758 | 922.1602 | 2.8639 | 922.1284
2.9754 | 923.4098 | 2.8631 | 923.3779
2.9753 | 924.6592 | 2.8625 | 924.6273
2.9749 | 925.9087 | 2.8617 | 925.8766
2.9748 | 927.1582 | 2.861 | 927.1262
2.9745 | 928.4078 | 2.8602 | 928.3755
2.9741 | 929.6572 | 2.8596 | 929.6249
2.974 | 930.9068 | 2.8588 | 930.8744
2.9737 | 932.1564 | 2.858 | 932.1237
2.9733 | 933.4059 | 2.8572 | 933.3732
2.9732 | 934.6554 | 2.8565 | 934.6227
2.973 | 935.9049 | 2.8557 | 935.8722
2.9727 | 937.1543 | 2.8549 | 937.1216
2.9725 | 938.404 | 2.8541 | 938.3709
2.9722 | 939.6534 | 2.8533 | 939.6204
2.9719 | 940.903 | 2.8526 | 940.8697
2.9717 | 942.1524 | 2.8518 | 942.1192
2.9714 | 943.402 | 2.851 | 943.3686
2.9711 | 944.6515 | 2.8502 | 944.618
2.9709 | 945.901 | 2.8494 | 945.8675
2.9706 | 947.1505 | 2.8486 | 947.1168
2.9704 | 948.4 | 2.8478 | 948.3662
2.9701 | 949.6495 | 2.847 | 949.6157
2.9698 | 950.899 | 2.8462 | 950.8652
2.9695 | 952.1485 | 2.8454 | 952.1146
2.9693 | 953.398 | 2.8446 | 953.364
2.969 | 954.6476 | 2.8436 | 954.6135
2.9688 | 955.8971 | 2.8428 | 955.8629
2.9685 | 957.1466 | 2.842 | 957.1123
2.9682 | 958.3961 | 2.841 | 958.3618
2.968 | 959.6456 | 2.8402 | 959.6112
2.9677 | 960.8952 | 2.8394 | 960.8608
2.9674 | 962.1446 | 2.8386 | 962.1102
2.9672 | 963.3941 | 2.8376 | 963.3596
2.9669 | 964.6436 | 2.8368 | 964.6091
2.9666 | 965.8932 | 2.8359 | 965.8584
2.9662 | 967.1427 | 2.8349 | 967.1079
2.9661 | 968.3922 | 2.8341 | 968.3575
2.9657 | 969.6418 | 2.8333 | 969.6068
2.9654 | 970.8912 | 2.8323 | 970.8563
2.9651 | 972.1407 | 2.8313 | 972.1057
2.9649 | 973.3902 | 2.8304 | 973.3551
2.9646 | 974.6397 | 2.8294 | 974.6046
2.9643 | 975.8893 | 2.8284 | 975.8541
2.9641 | 977.1388 | 2.8276 | 977.1036
2.9637 | 978.3884 | 2.8267 | 978.353
2.9635 | 979.6378 | 2.8257 | 979.6024
2.9632 | 980.8874 | 2.8247 | 980.8519
2.9628 | 982.1369 | 2.8238 | 982.1012
2.9627 | 983.3864 | 2.8228 | 983.3507
2.9624 | 984.6359 | 2.8218 | 984.6001
2.962 | 985.8854 | 2.8207 | 985.8494
2.9617 | 987.1349 | 2.8197 | 987.0989
2.9614 | 988.3844 | 2.8188 | 988.3484
2.9612 | 989.634 | 2.8176 | 989.5977
2.9607 | 990.8835 | 2.8167 | 990.8471
2.9606 | 992.133 | 2.8157 | 992.0967
2.9603 | 993.3824 | 2.8146 | 993.3461
2.9599 | 994.632 | 2.8134 | 994.5956
2.9596 | 995.8814 | 2.8125 | 995.8449
2.9593 | 997.1311 | 2.8113 | 997.0945
2.959 | 998.3805 | 2.8102 | 998.3439
2.9587 | 999.6301 | 2.8092 | 999.5934
2.9583 | 1000.88 | 2.8081 | 1000.843
2.958 | 1002.129 | 2.807 | 1002.092
2.9578 | 1003.379 | 2.8059 | 1003.342
2.9574 | 1004.628 | 2.8047 | 1004.591
2.9572 | 1005.878 | 2.8036 | 1005.84
2.9569 | 1007.127 | 2.8025 | 1007.09
2.9564 | 1008.377 | 2.8013 | 1008.339
2.9562 | 1009.626 | 2.8002 | 1009.589
2.9559 | 1010.876 | 2.7991 | 1010.838
2.9556 | 1012.125 | 2.7978 | 1012.088
2.9553 | 1013.375 | 2.7967 | 1013.337
2.9549 | 1014.624 | 2.7954 | 1014.586
2.9546 | 1015.874 | 2.7941 | 1015.836
2.9543 | 1017.123 | 2.7929 | 1017.085
2.954 | 1018.3728 | 2.7917 | 1018.335
2.9536 | 1019.6224 | 2.7905 | 1019.584
2.9533 | 1020.872 | 2.7892 | 1020.8336
2.953 | 1022.121 | 2.7879 | 1022.083
2.9527 | 1023.371 | 2.7865 | 1023.332
2.9524 | 1024.62 | 2.7852 | 1024.582
2.952 | 1025.87 | 2.7839 | 1025.831
2.9517 | 1027.119 | 2.7826 | 1027.081
2.9514 | 1028.3688 | 2.7812 | 1028.33
2.9509 | 1029.6184 | 2.7797 | 1029.58
2.9506 | 1030.868 | 2.7784 | 1030.829
2.9504 | 1032.117 | 2.7771 | 1032.078
2.9499 | 1033.367 | 2.7757 | 1033.328
2.9496 | 1034.616 | 2.7742 | 1034.577
2.9493 | 1035.866 | 2.7726 | 1035.8264
2.949 | 1037.115 | 2.7713 | 1037.076
2.9486 | 1038.365 | 2.7697 | 1038.325
2.9482 | 1039.6144 | 2.7683 | 1039.574
2.9478 | 1040.864 | 2.7666 | 1040.824
2.9475 | 1042.114 | 2.765 | 1042.073
2.9472 | 1043.363 | 2.7636 | 1043.323
2.9469 | 1044.612 | 2.762 | 1044.572
2.9465 | 1045.862 | 2.7604 | 1045.822
2.9461 | 1047.112 | 2.7587 | 1047.071
2.9457 | 1048.361 | 2.7571 | 1048.32
2.9454 | 1049.611 | 2.7554 | 1049.57
2.9451 | 1050.86 | 2.7536 | 1050.819
2.9448 | 1052.1096 | 2.752 | 1052.069
2.9443 | 1053.359 | 2.7502 | 1053.318
2.944 | 1054.609 | 2.7484 | 1054.568
2.9436 | 1055.858 | 2.7466 | 1055.817
2.9433 | 1057.108 | 2.7449 | 1057.066
2.9428 | 1058.357 | 2.7429 | 1058.316
2.9425 | 1059.607 | 2.741 | 1059.565
2.9422 | 1060.856 | 2.7391 | 1060.815
2.9419 | 1062.106 | 2.7373 | 1062.064
2.9414 | 1063.355 | 2.7352 | 1063.313
2.9411 | 1064.605 | 2.7332 | 1064.563
2.9407 | 1065.854 | 2.7311 | 1065.812
2.9404 | 1067.104 | 2.7292 | 1067.061
2.9399 | 1068.353 | 2.7271 | 1068.311
2.9396 | 1069.603 | 2.725 | 1069.56
2.9393 | 1070.852 | 2.7228 | 1070.8096
2.9388 | 1072.1016 | 2.7207 | 1072.059
2.9386 | 1073.3512 | 2.7184 | 1073.308
2.9382 | 1074.601 | 2.7161 | 1074.558
2.9378 | 1075.85 | 2.7137 | 1075.807
2.9374 | 1077.1 | 2.7113 | 1077.057
2.937 | 1078.349 | 2.709 | 1078.306
2.9367 | 1079.599 | 2.7066 | 1079.556
2.9362 | 1080.848 | 2.704 | 1080.805
2.9359 | 1082.0976 | 2.7016 | 1082.054
2.9356 | 1083.347 | 2.699 | 1083.303
2.9351 | 1084.597 | 2.6965 | 1084.5528
2.9348 | 1085.846 | 2.6937 | 1085.802
2.9343 | 1087.096 | 2.691 | 1087.051
2.934 | 1088.345 | 2.6881 | 1088.3008
2.9336 | 1089.595 | 2.6855 | 1089.55
2.9332 | 1090.844 | 2.6824 | 1090.8
2.9328 | 1092.094 | 2.6795 | 1092.049
2.9324 | 1093.3432 | 2.6764 | 1093.2984
2.932 | 1094.593 | 2.6734 | 1094.548
2.9315 | 1095.842 | 2.6703 | 1095.797
2.9312 | 1097.092 | 2.6671 | 1097.046
2.9309 | 1098.341 | 2.6637 | 1098.296
2.9304 | 1099.591 | 2.6603 | 1099.545
2.9299 | 1100.84 | 2.6569 | 1100.795
2.9296 | 1102.09 | 2.6534 | 1102.044
2.9291 | 1103.339 | 2.65 | 1103.293
2.9288 | 1104.589 | 2.6463 | 1104.543
2.9283 | 1105.838 | 2.6426 | 1105.792
2.928 | 1107.088 | 2.6385 | 1107.041
2.9275 | 1108.337 | 2.6347 | 1108.291
2.9272 | 1109.587 | 2.6306 | 1109.54
2.9267 | 1110.836 | 2.6264 | 1110.79
2.9262 | 1112.086 | 2.6221 | 1112.039
2.9259 | 1113.335 | 2.6177 | 1113.288
2.9254 | 1114.585 | 2.613 | 1114.5376
2.9251 | 1115.834 | 2.6084 | 1115.787
2.9246 | 1117.084 | 2.6035 | 1117.036
2.9243 | 1118.333 | 2.5988 | 1118.286
2.9238 | 1119.582 | 2.5935 | 1119.535
2.9233 | 1120.832 | 2.5885 | 1120.784
2.923 | 1122.082 | 2.5832 | 1122.034
2.9225 | 1123.331 | 2.5775 | 1123.283
2.922 | 1124.58 | 2.5717 | 1124.532
2.9217 | 1125.83 | 2.5658 | 1125.781
2.9212 | 1127.079 | 2.5595 | 1127.031
2.9207 | 1128.329 | 2.553 | 1128.28
2.9202 | 1129.578 | 2.5464 | 1129.529
2.9199 | 1130.828 | 2.5396 | 1130.779
2.9194 | 1132.077 | 2.5322 | 1132.028
2.919 | 1133.327 | 2.5246 | 1133.277
2.9185 | 1134.576 | 2.5167 | 1134.5264
2.9182 | 1135.826 | 2.5088 | 1135.776
2.9177 | 1137.075 | 2.5001 | 1137.025
2.9172 | 1138.325 | 2.4909 | 1138.274
2.9167 | 1139.5744 | 2.4812 | 1139.524
2.9162 | 1140.824 | 2.4711 | 1140.773
2.9157 | 1142.073 | 2.4602 | 1142.022
2.9152 | 1143.323 | 2.4486 | 1143.272
2.9149 | 1144.572 | 2.4362 | 1144.521
2.9144 | 1145.822 | 2.4228 | 1145.77
2.914 | 1147.072 | 2.4081 | 1147.019
2.9133 | 1148.3208 | 2.393 | 1148.269
2.913 | 1149.5704 | 2.3752 | 1149.518
2.9125 | 1150.82 | 2.3557 | 1150.767
2.912 | 1152.07 | 2.3337 | 1152.016
2.9114 | 1153.319 | 2.3089 | 1153.2656
2.9111 | 1154.568 | 2.2807 | 1154.515
2.9106 | 1155.818 | 2.2484 | 1155.764
2.9101 | 1157.067 | 2.2116 | 1157.014
2.9094 | 1158.3168 | 2.1692 | 1158.263
2.909 | 1159.5664 | 2.1227 | 1159.512
2.9085 | 1160.816 | 2.067 | 1160.761
2.908 | 1162.065 | 2.0107 | 1162.003
2.9075 | 1163.315 | 2.0007 | 1163.126
2.907 | 1164.564 | 1.9999 | 1164.109
2.9065 | 1165.814 | 1.9999 | 1164.988
2.9061 | 1167.063 | 1.9999 | 1165.784
2.9056 | 1168.313 | 1.9999 | 1166.512
2.9049 | 1169.5624 | 1.9999 | 1167.179
2.9044 | 1170.812 | 1.9999 | 1167.792
2.904 | 1172.061 | 1.9999 | 1168.356
2.9035 | 1173.311 | 1.9999 | 1168.876
2.9028 | 1174.56 | 1.9999 | 1169.356
2.9023 | 1175.81 | 1.9999 | 1169.798
2.9019 | 1177.059 | 1.9999 | 1170.208
2.9014 | 1178.309 | 1.9999 | 1170.588
2.9007 | 1179.558 | 1.9999 | 1170.94
2.9002 | 1180.808 | 2.0001 | 1171.2672
2.8998 | 1182.057 | 2.0001 | 1171.572
2.8991 | 1183.307 | 1.9999 | 1171.858
2.8986 | 1184.556 | 1.9999 | 1172.128
2.8981 | 1185.806 | 1.9999 | 1172.38
2.8975 | 1187.055 | 1.9999 | 1172.616
2.897 | 1188.305 | 1.9999 | 1172.839
2.8964 | 1189.554 | 1.9999 | 1173.05
2.8959 | 1190.804 | 1.9999 | 1173.251
2.8954 | 1192.053 | 1.9999 | 1173.441
2.8948 | 1193.303 | 1.9999 | 1173.624
2.8943 | 1194.552 | 1.9999 | 1173.798
2.8936 | 1195.802 | 2.0001 | 1173.965
2.893 | 1197.051 | 1.9999 | 1174.125
2.8925 | 1198.301 | 1.9999 | 1174.279
2.8919 | 1199.55 | 1.9999 | 1174.428
2.8914 | 1200.8 | 1.9999 | 1174.572
2.8907 | 1202.049 | 2.0001 | 1174.711
2.8902 | 1203.299 | 1.9999 | 1174.846
2.8896 | 1204.548 | 1.9999 | 1174.9768
2.8889 | 1205.798 | 2.0001 | 1175.104
2.8885 | 1207.047 | 1.9999 | 1175.227
2.8878 | 1208.297 | 1.9999 | 1175.347
2.8872 | 1209.546 | 2.0001 | 1175.465
2.8867 | 1210.796 | 1.9999 | 1175.579
2.886 | 1212.045 | 1.9999 | 1175.69
2.8854 | 1213.2944 | 1.9999 | 1175.799
2.8849 | 1214.544 | 1.9999 | 1175.905
2.8843 | 1215.793 | 1.9999 | 1176.009
2.8836 | 1217.043 | 2.0001 | 1176.111
2.883 | 1218.292 | 1.9999 | 1176.211
2.8823 | 1219.542 | 1.9999 | 1176.309
2.8817 | 1220.791 | 1.9999 | 1176.404
2.881 | 1222.0408 | 2.0001 | 1176.498
2.8804 | 1223.29 | 1.9999 | 1176.591
2.8798 | 1224.54 | 2.0001 | 1176.681
2.8791 | 1225.789 | 2.0001 | 1176.77
2.8785 | 1227.039 | 1.9999 | 1176.858
2.8778 | 1228.288 | 1.9999 | 1176.944
2.8772 | 1229.538 | 2.0001 | 1177.028
2.8765 | 1230.7872 | 2.0001 | 1177.111
2.8759 | 1232.037 | 2.0001 | 1177.193
2.8752 | 1233.286 | 2.0001 | 1177.274
2.8746 | 1234.536 | 1.9999 | 1177.353
2.8738 | 1235.785 | 1.9999 | 1177.431
2.8731 | 1237.034 | 2.0001 | 1177.508
2.8725 | 1238.284 | 1.9999 | 1177.584
2.8718 | 1239.5336 | 1.9999 | 1177.659
2.871 | 1240.7832 | 2.0001 | 1177.733
2.8704 | 1242.033 | 1.9999 | 1177.805
2.8696 | 1243.282 | 1.9999 | 1177.877
2.8689 | 1244.532 | 1.9999 | 1177.948
2.8681 | 1245.781 | 1.9999 | 1178.018
2.8675 | 1247.0304 | 1.9999 | 1178.087
2.8668 | 1248.28 | 2.0001 | 1178.155
2.866 | 1249.529 | 1.9999 | 1178.222
2.8652 | 1250.779 | 1.9999 | 1178.289
2.8646 | 1252.028 | 1.9999 | 1178.354
2.8639 | 1253.278 | 1.9999 | 1178.419
2.8631 | 1254.527 | 1.9999 | 1178.483
2.8623 | 1255.7768 | 1.9999 | 1178.5464
2.8615 | 1257.0264 | 1.9999 | 1178.609
2.8609 | 1258.276 | 2.0001 | 1178.671
2.8601 | 1259.525 | 2.0001 | 1178.732
2.8593 | 1260.775 | 1.9999 | 1178.793
2.8585 | 1262.024 | 1.9999 | 1178.852
2.8576 | 1263.2736 | 2.0001 | 1178.911
2.857 | 1264.523 | 1.9999 | 1178.97
2.8562 | 1265.773 | 1.9999 | 1179.028
2.8554 | 1267.022 | 2.0001 | 1179.085
2.8544 | 1268.272 | 1.9999 | 1179.142
2.8538 | 1269.521 | 2.0001 | 1179.198
2.8528 | 1270.7704 | 1.9999 | 1179.253
2.852 | 1272.02 | 2.0001 | 1179.308
2.8512 | 1273.269 | 1.9999 | 1179.362
2.8504 | 1274.519 | 2.0001 | 1179.416
2.8496 | 1275.768 | 1.9999 | 1179.4696
2.8486 | 1277.0176 | 2.0001 | 1179.522
2.8478 | 1278.267 | 2.0001 | 1179.575
2.847 | 1279.5168 | 1.9999 | 1179.6264
2.846 | 1280.766 | 2.0001 | 1179.6776
2.8452 | 1282.016 | 2.0001 | 1179.728
2.8443 | 1283.265 | 1.9999 | 1179.779
2.8434 | 1284.515 | 2.0001 | 1179.829
2.8425 | 1285.764 | 2.0001 | 1179.878
2.8417 | 1287.013 | 2.0001 | 1179.927
2.8407 | 1288.263 | 1.9999 | 1179.975
2.8397 | 1289.512 | 2.0001 | 1180.0232
2.8389 | 1290.762 | 1.9999 | 1180.071
2.838 | 1292.011 | 1.9999 | 1180.118
2.837 | 1293.2608 | 1.9999 | 1180.165
2.836 | 1294.51 | 2.0001 | 1180.211
2.8352 | 1295.76 | 1.9999 | 1180.257
2.8343 | 1297.009 | 2.0001 | 1180.3024
2.8331 | 1298.259 | 1.9999 | 1180.347
2.8322 | 1299.508 | 2.0001 | 1180.392
2.8312 | 1300.758 | 1.9999 | 1180.437
2.8302 | 1302.007 | 1.9999 | 1180.48
2.8292 | 1303.257 | 2.0001 | 1180.524
2.8281 | 1304.506 | 2.0001 | 1180.5672
2.8272 | 1305.755 | 1.9999 | 1180.61
2.8262 | 1307.005 | 1.9999 | 1180.653
2.8251 | 1308.2544 | 2.0001 | 1180.695
2.8241 | 1309.504 | 1.9999 | 1180.737
2.823 | 1310.753 | 2.0001 | 1180.778
2.822 | 1312.003 | 2.0001 | 1180.8192
2.8209 | 1313.252 | 1.9999 | 1180.86
2.8197 | 1314.502 | 2.0001 | 1180.901
2.8188 | 1315.751 | 2.0001 | 1180.941
2.8175 | 1317 | 2.0001 | 1180.981
2.8165 | 1318.25 | 1.9999 | 1181.02
2.8154 | 1319.499 | 2.0001 | 1181.059
2.8142 | 1320.749 | 1.9999 | 1181.098
2.8131 | 1321.998 | 1.9999 | 1181.137
2.812 | 1323.248 | 2.0001 | 1181.175
2.8109 | 1324.497 | 2.0001 | 1181.213
2.8096 | 1325.747 | 1.9999 | 1181.251
2.8084 | 1326.996 | 2.0001 | 1181.288
2.8071 | 1328.246 | 1.9999 | 1181.326
2.806 | 1329.495 | 1.9999 | 1181.363
2.8047 | 1330.744 | 2.0001 | 1181.399
2.8034 | 1331.994 | 1.9999 | 1181.435
2.8023 | 1333.244 | 1.9999 | 1181.472
2.801 | 1334.493 | 1.9999 | 1181.507
2.7997 | 1335.7424 | 1.9999 | 1181.543
2.7984 | 1336.992 | 1.9999 | 1181.578
2.7971 | 1338.241 | 1.9999 | 1181.613
2.7958 | 1339.491 | 2.0001 | 1181.648
2.7946 | 1340.74 | 2.0001 | 1181.682
2.7931 | 1341.9896 | 1.9999 | 1181.716
2.7917 | 1343.239 | 1.9999 | 1181.7504
2.7904 | 1344.488 | 2.0001 | 1181.784
2.7889 | 1345.738 | 1.9999 | 1181.817
2.7876 | 1346.987 | 1.9999 | 1181.851
2.7862 | 1348.237 | 2.0001 | 1181.884
2.7847 | 1349.4864 | 2.0001 | 1181.916
2.7831 | 1350.736 | 2.0001 | 1181.949
2.7816 | 1351.985 | 1.9999 | 1181.981
2.7802 | 1353.235 | 1.9999 | 1182.013
2.7787 | 1354.484 | 2.0001 | 1182.045
2.7771 | 1355.7336 | 1.9999 | 1182.077
2.7755 | 1356.983 | 1.9999 | 1182.108
2.7741 | 1358.233 | 2.0001 | 1182.1392
2.7725 | 1359.482 | 2.0001 | 1182.17
2.7708 | 1360.731 | 1.9999 | 1182.201
2.7691 | 1361.9808 | 1.9999 | 1182.231
2.7675 | 1363.23 | 1.9999 | 1182.261
2.7658 | 1364.48 | 2.0001 | 1182.292
2.7641 | 1365.729 | 2.0001 | 1182.321
2.7623 | 1366.978 | 1.9999 | 1182.351
2.7605 | 1368.228 | 2.0001 | 1182.38
2.7587 | 1369.477 | 2.0001 | 1182.41
2.757 | 1370.727 | 1.9999 | 1182.439
2.7552 | 1371.976 | 2.0001 | 1182.468
2.7534 | 1373.226 | 1.9999 | 1182.496
2.7515 | 1374.475 | 1.9999 | 1182.525
2.7495 | 1375.725 | 2.0001 | 1182.553
2.7476 | 1376.974 | 1.9999 | 1182.581
2.7457 | 1378.223 | 1.9999 | 1182.609
2.7436 | 1379.4728 | 2.0001 | 1182.636
2.7416 | 1380.722 | 1.9999 | 1182.664
2.7395 | 1381.972 | 1.9999 | 1182.691
2.7373 | 1383.221 | 1.9999 | 1182.718
2.7353 | 1384.471 | 2.0001 | 1182.745
2.7331 | 1385.72 | 1.9999 | 1182.772
2.731 | 1386.969 | 2.0001 | 1182.799
2.7287 | 1388.219 | 2.0001 | 1182.825
2.7265 | 1389.468 | 1.9999 | 1182.851
2.7242 | 1390.718 | 1.9999 | 1182.877
2.7218 | 1391.9672 | 2.0001 | 1182.903
2.7194 | 1393.217 | 1.9999 | 1182.929
2.7169 | 1394.466 | 1.9999 | 1182.954
2.7145 | 1395.715 | 1.9999 | 1182.98
2.7119 | 1396.965 | 1.9999 | 1183.005
2.7095 | 1398.2144 | 1.9999 | 1183.03
2.7069 | 1399.464 | 1.9999 | 1183.055
2.7042 | 1400.713 | 2.0001 | 1183.079
2.7015 | 1401.963 | 2.0001 | 1183.104
2.6987 | 1403.212 | 1.9999 | 1183.128
2.696 | 1404.461 | 1.9999 | 1183.152
2.6932 | 1405.711 | 1.9999 | 1183.177
2.6902 | 1406.96 | 1.9999 | 1183.2
2.6871 | 1408.2096 | 2.0001 | 1183.224
2.6842 | 1409.459 | 1.9999 | 1183.248
2.6811 | 1410.708 | 2.0001 | 1183.271
2.6781 | 1411.958 | 2.0001 | 1183.294
2.6748 | 1413.207 | 1.9999 | 1183.318
2.6714 | 1414.4568 | 1.9999 | 1183.34
2.6681 | 1415.706 | 1.9999 | 1183.363
2.6647 | 1416.955 | 1.9999 | 1183.386
2.6613 | 1418.205 | 1.9999 | 1183.408
2.6577 | 1419.454 | 1.9999 | 1183.431
2.654 | 1420.704 | 1.9999 | 1183.453
2.6503 | 1421.953 | 2.0001 | 1183.475
2.6464 | 1423.202 | 2.0001 | 1183.497
2.6427 | 1424.452 | 2.0001 | 1183.519
2.6387 | 1425.701 | 1.9999 | 1183.541
2.6347 | 1426.951 | 2.0001 | 1183.562
2.6305 | 1428.2 | 1.9999 | 1183.584
2.6261 | 1429.449 | 1.9999 | 1183.605
2.6221 | 1430.699 | 2.0001 | 1183.626
2.6176 | 1431.948 | 2.0001 | 1183.6472
2.6129 | 1433.198 | 1.9999 | 1183.668
2.6082 | 1434.447 | 2.0001 | 1183.67
2.6032 | 1435.696
2.5985 | 1436.946
2.5934 | 1438.195
2.5882 | 1439.445
2.5827 | 1440.694
2.5772 | 1441.9432
2.5716 | 1443.193
2.5656 | 1444.442
2.5598 | 1445.692
2.5537 | 1446.9408
2.5472 | 1448.19
2.5406 | 1449.44
2.5337 | 1450.689
2.5266 | 1451.938
2.5196 | 1453.188
2.512 | 1454.437
2.5043 | 1455.686
2.4961 | 1456.936
2.4875 | 1458.185
2.4788 | 1459.434
2.4699 | 1460.684
2.4604 | 1461.933
2.4504 | 1463.182
2.4401 | 1464.432
2.4291 | 1465.681
2.4176 | 1466.9304
2.406 | 1468.18
2.3934 | 1469.429
2.3802 | 1470.679
2.3662 | 1471.928
2.351 | 1473.177
2.3349 | 1474.426
2.3174 | 1475.676
2.2984 | 1476.925
2.2786 | 1478.1744
2.2556 | 1479.424
2.2298 | 1480.673
2.2006 | 1481.9224
2.1667 | 1483.172
2.1269 | 1484.4208
2.0786 | 1485.67
2.022 | 1486.9192
2.0015 | 1488.066
2.0001 | 1489.014
1.9999 | 1489.811
1.9997 | 1490.493
1.9997 | 1491.082
1.9999 | 1491.596
1.9999 | 1492.0464
1.9999 | 1492.444
1.9999 | 1492.794
1.9999 | 1493.106
1.9994 | 1493.384
1.9997 | 1493.631
1.9997 | 1493.854
1.9997 | 1494.054
1.9999 | 1494.236
1.9999 | 1494.401
1.9999 | 1494.552
1.9999 | 1494.691
1.9999 | 1494.82
1.9999 | 1494.94
1.9999 | 1495.052
1.9999 | 1495.157
1.9999 | 1495.257
1.9999 | 1495.351
1.9997 | 1495.4416
1.9999 | 1495.528
1.9999 | 1495.61
1.9999 | 1495.69
1.9999 | 1495.767
1.9999 | 1495.84
1.9999 | 1495.912
1.9999 | 1495.982
1.9999 | 1496.049
1.9999 | 1496.1152
1.9999 | 1496.179
1.9999 | 1496.242
1.9999 | 1496.303
1.9999 | 1496.363
1.9999 | 1496.422
1.9999 | 1496.479
1.9999 | 1496.535
2.0001 | 1496.59
1.9999 | 1496.644
1.9999 | 1496.697
1.9999 | 1496.75
1.9999 | 1496.801
2.0001 | 1496.8512
1.9999 | 1496.901
1.9999 | 1496.95
1.9999 | 1496.998
1.9999 | 1497.045
1.9999 | 1497.092
1.9999 | 1497.138
2.0001 | 1497.183
1.9999 | 1497.228
1.9999 | 1497.272
1.9999 | 1497.316
1.9999 | 1497.359
2.0001 | 1497.4016
1.9999 | 1497.444
1.9999 | 1497.485
1.9999 | 1497.526
1.9999 | 1497.5664
1.9999 | 1497.6064
2.0001 | 1497.646
1.9999 | 1497.685
1.9999 | 1497.724
1.9999 | 1497.762
1.9999 | 1497.8
1.9999 | 1497.837
1.9999 | 1497.874
1.9999 | 1497.911
1.9999 | 1497.947
1.9999 | 1497.983
1.9999 | 1498.019
2.0001 | 1498.054
1.9999 | 1498.089
1.9999 | 1498.124
1.9999 | 1498.158
1.9999 | 1498.192
1.9999 | 1498.226
2.0001 | 1498.259
2.0001 | 1498.292
1.9999 | 1498.3248
1.9999 | 1498.358
1.9999 | 1498.39
1.9999 | 1498.422
1.9999 | 1498.453
1.9999 | 1498.4848
1.9999 | 1498.516
1.9999 | 1498.547
1.9999 | 1498.5776
1.9999 | 1498.608
1.9999 | 1498.638
1.9999 | 1498.668
1.9999 | 1498.698
1.9999 | 1498.727
1.9999 | 1498.757
1.9999 | 1498.786
2.0001 | 1498.815
1.9999 | 1498.8432
1.9999 | 1498.872
1.9999 | 1498.9
1.9999 | 1498.928
2.0001 | 1498.956
2.0001 | 1498.983
1.9999 | 1499.011
1.9999 | 1499.038
1.9999 | 1499.065
1.9999 | 1499.092
1.9999 | 1499.119
1.9999 | 1499.145
1.9999 | 1499.172
1.9999 | 1499.198
1.9999 | 1499.224
1.9999 | 1499.25
1.9999 | 1499.2752
2.0001 | 1499.3008
1.9999 | 1499.326
1.9999 | 1499.351
1.9999 | 1499.376
1.9999 | 1499.401
1.9999 | 1499.426
1.9999 | 1499.451
1.9999 | 1499.4752
1.9999 | 1499.499
1.9999 | 1499.524
1.9999 | 1499.548
1.9999 | 1499.5712
1.9999 | 1499.595
1.9999 | 1499.619
1.9999 | 1499.642
1.9999 | 1499.665
1.9999 | 1499.689
1.9999 | 1499.711
1.9999 | 1499.7344
1.9999 | 1499.757
2.0001 | 1499.78
1.9999 | 1499.802
2.0001 | 1499.825
1.9999 | 1499.847
1.9999 | 1499.869
1.9999 | 1499.8912
2.0001 | 1499.913
1.9999 | 1499.935
1.9999 | 1499.956
1.9999 | 1499.978
2.0001 | 1499.999
2.0001 | 1500.0208
1.9999 | 1500.042
1.9999 | 1500.063
2.0001 | 1500.084
2.0001 | 1500.105