## Sheet1
2voltage | 2capacity | 108.0voltage | 108.0capacity | 216.0voltage | 216.0capacity | 324.0voltage | 324.0capacity | 432.0voltage | 432.0capacity | 540.0voltage | 540.0capacity
3.2949 | 0 | 3.7111 | 0 | 3.6599 | 0 | 3.2577 | 0 | 3.0909 | 0 | 2.9601 | 0
3.2945 | 0.0004138889 | 3.521 | 1.249722 | 3.4571 | 1.249664 | 2.9228 | 1.249558 | 2.6581 | 1.249489 | 2.4529 | 1.249494
3.2947 | 0.0008638889 | 3.3658 | 2.499406 | 3.3213 | 2.499314 | 2.6976 | 2.499089 | 2.3813 | 2.498944 | 2.1232 | 2.49895
3.2945 | 0.001308333 | 3.2874 | 3.749078 | 3.2558 | 3.748936 | 2.5792 | 3.748567 | 2.2087 | 3.748356 | 2.007 | 3.704739
3.2947 | 0.001744444 | 3.2458 | 4.998722 | 3.2208 | 4.998531 | 2.4968 | 4.998033 | 2.0841 | 4.997756 | 2.0002 | 4.766175
3.2947 | 0.002177778 | 3.2194 | 6.248372 | 3.1971 | 6.248128 | 2.4332 | 6.247478 | 2.0064 | 6.234633 | 1.9999 | 5.712136
3.2945 | 0.002611111 | 3.2011 | 7.498008 | 3.181 | 7.497722 | 2.3755 | 7.4969 | 2.0002 | 7.385164 | 1.9999 | 6.578283
3.2947 | 0.003047222 | 3.1887 | 8.747647 | 3.1697 | 8.747308 | 2.3242 | 8.746317 | 1.9999 | 8.444597 | 1.9999 | 7.380075
3.2945 | 0.003483333 | 3.1792 | 9.997247 | 3.1616 | 9.996925 | 2.2751 | 9.995717 | 1.9999 | 9.430556 | 2.0001 | 8.128725
3.2945 | 0.003919444 | 3.1726 | 11.24686 | 3.1558 | 11.2465 | 2.225 | 11.24514 | 1.9999 | 10.35555 | 2.0001 | 8.832867
3.2945 | 0.004355556 | 3.1676 | 12.49647 | 3.1514 | 12.49606 | 2.1766 | 12.49458 | 1.9999 | 11.22758 | 1.9999 | 9.498042
3.2947 | 0.004791667 | 3.1639 | 13.74608 | 3.148 | 13.74562 | 2.1277 | 13.74395 | 1.9999 | 12.05499 | 1.9999 | 10.12806
3.2945 | 0.005227778 | 3.1608 | 14.99573 | 3.1451 | 14.99518 | 2.0762 | 14.9933 | 1.9999 | 12.83889 | 1.9999 | 10.72701
3.2945 | 0.005663889 | 3.1585 | 16.24538 | 3.1427 | 16.24477 | 2.0254 | 16.24263 | 1.9999 | 13.58554 | 1.9999 | 11.29676
3.2945 | 0.0061 | 3.1566 | 17.49502 | 3.1405 | 17.49436 | 2.0014 | 17.474125 | 2.0001 | 14.29661 | 2.0001 | 11.84013
3.2945 | 0.006536111 | 3.1548 | 18.74464 | 3.1384 | 18.74394 | 1.9999 | 18.64312 | 1.9999 | 14.975 | 2.0001 | 12.35883
3.2945 | 0.006975 | 3.1532 | 19.99427 | 3.1364 | 19.99354 | 1.9999 | 19.75098 | 2.0001 | 15.62324 | 2.0001 | 12.85457
3.2945 | 0.007411111 | 3.1518 | 21.24384 | 3.1347 | 21.2431 | 1.9999 | 20.80427 | 1.9999 | 16.24332 | 2.0001 | 13.32899
3.2945 | 0.007847222 | 3.1503 | 22.493425 | 3.133 | 22.49265 | 1.9999 | 21.80886 | 1.9999 | 16.83704 | 2.0001 | 13.7833
3.2944 | 0.008286111 | 3.1492 | 23.74303 | 3.1314 | 23.74219 | 1.9999 | 22.76855 | 1.9999 | 17.4062 | 2.0001 | 14.21916
3.2945 | 0.008722222 | 3.1479 | 24.99264 | 3.1298 | 24.99173 | 1.9999 | 23.68687 | 2.0001 | 17.95184 | 2.0001 | 14.63725
3.2944 | 0.009158333 | 3.1468 | 26.24223 | 3.1282 | 26.24131 | 2.0001 | 24.56659 | 1.9999 | 18.47547 | 2.0001 | 15.03893
3.2944 | 0.009594444 | 3.1456 | 27.49185 | 3.1268 | 27.49089 | 1.9999 | 25.40974 | 1.9999 | 18.97819 | 1.9999 | 15.42488
3.2944 | 0.01003056 | 3.1443 | 28.74149 | 3.1253 | 28.740475 | 1.9999 | 26.2184 | 1.9999 | 19.46117 | 1.9999 | 15.79604
3.2945 | 0.01046667 | 3.1434 | 29.99111 | 3.1238 | 29.99005 | 1.9999 | 26.99421 | 1.9999 | 19.92524 | 1.9999 | 16.15319
3.2944 | 0.01090556 | 3.1422 | 31.24073 | 3.1224 | 31.23964 | 1.9999 | 27.73839 | 2.0001 | 20.37123 | 1.9999 | 16.49692
3.2944 | 0.01134167 | 3.1413 | 32.49036 | 3.1211 | 32.48924 | 2.0001 | 28.45236 | 1.9999 | 20.80004 | 2.0001 | 16.82806
3.2945 | 0.01177778 | 3.1403 | 33.73999 | 3.1197 | 33.73885 | 1.9999 | 29.13704 | 2.0001 | 21.21251 | 2.0001 | 17.14693
3.2944 | 0.01221389 | 3.1392 | 34.98956 | 3.1184 | 34.98847 | 1.9999 | 29.79345 | 1.9999 | 21.60929 | 1.9999 | 17.45439
3.2944 | 0.01265 | 3.1382 | 36.23915 | 3.1171 | 36.23803 | 1.9999 | 30.42281 | 2.0001 | 21.99092 | 1.9999 | 17.7506
3.2944 | 0.01308611 | 3.1374 | 37.48877 | 3.1158 | 37.48761 | 1.9999 | 31.02604 | 1.9999 | 22.35814 | 1.9999 | 18.03625
3.2944 | 0.01313056 | 3.1364 | 38.73841 | 3.1145 | 38.7372 | 1.9999 | 31.60398 | 1.9999 | 22.71148 | 2.0002 | 18.313325
|  | 3.1355 | 39.98802 | 3.1134 | 39.98678 | 1.9999 | 32.15755 | 1.9999 | 23.05164 | 1.9999 | 18.57989
|  | 3.1345 | 41.23764 | 3.1122 | 41.23636 | 1.9999 | 32.68775 | 1.9999 | 23.37907 | 1.9999 | 18.8365
|  | 3.1337 | 42.48725 | 3.1109 | 42.48593 | 1.9999 | 33.19538 | 2.0001 | 23.69424 | 1.9999 | 19.0841
|  | 3.1327 | 43.73688 | 3.1098 | 43.73549 | 1.9999 | 33.68134 | 1.9999 | 23.99767 | 1.9999 | 19.322975
|  | 3.1319 | 44.98648 | 3.1087 | 44.98502 | 1.9999 | 34.14709 | 1.9999 | 24.289875 | 1.9999 | 19.55324
|  | 3.1311 | 46.23611 | 3.1076 | 46.234575 | 1.9999 | 34.59225 | 2.018 | 24.57139 | 2.0001 | 19.77534
|  | 3.1301 | 47.48572 | 3.1064 | 47.48412 | 1.9999 | 35.01833 | 1.9999 | 24.84447 | 1.9999 | 19.98958
|  | 3.1293 | 48.73536 | 3.1053 | 48.73367 | 1.9999 | 35.42589 | 1.9999 | 25.10601 | 1.9999 | 20.19625
|  | 3.1285 | 49.98501 | 3.1043 | 49.98319 | 1.9999 | 35.81577 | 1.9999 | 25.35762 | 1.9999 | 20.39552
|  | 3.1279 | 51.23463 | 3.1034 | 51.23278 | 1.9999 | 36.18869 | 1.9999 | 25.59989 | 1.9999 | 20.58767
|  | 3.1271 | 52.48424 | 3.1022 | 52.48238 | 1.9999 | 36.54523 | 1.9999 | 25.83314 | 2.0001 | 20.77291
|  | 3.1263 | 53.73386 | 3.1013 | 53.73189 | 1.9999 | 36.88596 | 1.9999 | 26.05768 | 1.9999 | 20.951425
|  | 3.1255 | 54.98348 | 3.1003 | 54.98148 | 2.0001 | 37.21151 | 1.9999 | 26.273875 | 2.0001 | 21.12345
|  | 3.1248 | 56.23312 | 3.0993 | 56.23121 | 1.9999 | 37.52244 | 1.9999 | 26.48197 | 1.9999 | 21.28916
|  | 3.124 | 57.48276 | 3.0984 | 57.48067 | 1.9999 | 37.81915 | 1.9999 | 26.68223 | 2.0001 | 21.44873
|  | 3.1235 | 58.73238 | 3.0976 | 58.73006 | 1.9999 | 38.102475 | 1.9999 | 26.87489 | 1.9999 | 21.60228
|  | 3.1227 | 59.98199 | 3.0966 | 59.97957 | 1.9999 | 38.375225 | 1.9999 | 27.06024 | 2.0001 | 21.75003
|  | 3.1221 | 61.23157 | 3.0958 | 61.22916 | 1.9999 | 38.63359 | 1.9999 | 27.2385 | 1.9999 | 21.8921
|  | 3.1214 | 62.48118 | 3.0948 | 62.47874 | 1.9999 | 38.87952 | 2.0001 | 27.41003 | 1.9999 | 22.02873
|  | 3.1208 | 63.73078 | 3.094 | 63.72827 | 1.9999 | 39.11381 | 1.9999 | 27.57486 | 1.9999 | 22.15999
|  | 3.1203 | 64.98037 | 3.0932 | 64.97776 | 1.9999 | 39.33715 | 1.9999 | 27.73322 | 2.0001 | 22.28614
|  | 3.1197 | 66.22997 | 3.0922 | 66.22738 | 1.9999 | 39.54999 | 2.0001 | 27.88542 | 1.9999 | 22.40723
|  | 3.119 | 67.47963 | 3.0914 | 67.47693 | 1.9999 | 39.75298 | 1.9999 | 28.03154 | 2.0001 | 22.52351
|  | 3.1185 | 68.72924 | 3.0908 | 68.72649 | 1.9999 | 39.94659 | 1.9999 | 28.17186 | 1.9999 | 22.63502
|  | 3.1179 | 69.9789 | 3.09 | 69.97605 | 1.9999 | 40.13138 | 1.9999 | 28.306575 | 1.9999 | 22.74205
|  | 3.1174 | 71.22846 | 3.0892 | 71.22561 | 1.9999 | 40.30777 | 1.9999 | 28.4358 | 1.9999 | 22.84456
|  | 3.1169 | 72.47808 | 3.0885 | 72.47496 | 1.9999 | 40.4762 | 1.9999 | 28.55975 | 2.0001 | 22.94289
|  | 3.1164 | 73.72773 | 3.0877 | 73.72443 | 1.9999 | 40.63712 | 1.9999 | 28.678575 | 2.0001 | 23.037025
|  | 3.1159 | 74.97735 | 3.0869 | 74.97391 | 1.9999 | 40.79097 | 1.9999 | 28.79247 | 2.0001 | 23.12721
|  | 3.1153 | 76.22696 | 3.0863 | 76.22342 | 1.9999 | 40.93813 | 1.9999 | 28.90159 | 2.0001 | 23.2135
|  | 3.115 | 77.47649 | 3.0856 | 77.47304 | 1.9999 | 41.07894 | 1.9999 | 29.00614 | 1.9999 | 23.29608
|  | 3.1145 | 78.72612 | 3.0848 | 78.72263 | 1.9999 | 41.21373 | 1.9999 | 29.10625 | 2.0001 | 23.3751
|  | 3.114 | 79.97571 | 3.0842 | 79.97216 | 1.9999 | 41.34283 | 1.9999 | 29.20211 | 1.9999 | 23.45066
|  | 3.1135 | 81.22534 | 3.0835 | 81.22174 | 1.9999 | 41.46654 | 1.9999 | 29.29389 | 2.0001 | 23.52294
|  | 3.113 | 82.47495 | 3.0829 | 82.47145 | 1.9999 | 41.58514 | 1.9999 | 29.38174 | 1.9999 | 23.59205
|  | 3.1126 | 83.72457 | 3.0822 | 83.72113 | 1.9999 | 41.69888 | 2.0001 | 29.46583 | 2.0001 | 23.65819
|  | 3.1122 | 84.97418 | 3.0816 | 84.97076 | 1.9999 | 41.808 | 1.9999 | 29.54632 | 2.0001 | 23.72138
|  | 3.1118 | 86.22382 | 3.0809 | 86.22036 | 1.9999 | 41.91274 | 1.9999 | 29.62336 | 2.0001 | 23.7818
|  | 3.1114 | 87.47344 | 3.0805 | 87.46994 | 1.9999 | 42.01331 | 1.9999 | 29.69712 | 2.0001 | 23.83959
|  | 3.1109 | 88.72303 | 3.0798 | 88.71951 | 1.9999 | 42.10992 | 1.9999 | 29.767875 | 2.0001 | 23.8949
|  | 3.1106 | 89.97261 | 3.0792 | 89.969 | 1.9999 | 42.202725 | 1.9999 | 29.835625 | 2.0001 | 23.94784
|  | 3.1101 | 91.22222 | 3.0787 | 91.21854 | 1.9999 | 42.29195 | 1.9999 | 29.9005 | 2.0001 | 23.99857
|  | 3.1098 | 92.47183 | 3.078 | 92.46802 | 1.9999 | 42.3777 | 1.9999 | 29.96266 | 2.0001 | 24.04715
|  | 3.1095 | 93.72142 | 3.0776 | 93.71759 | 1.9999 | 42.46021 | 2.0001 | 30.02232 | 2.0001 | 24.09376
|  | 3.109 | 94.97098 | 3.0769 | 94.96717 | 1.9999 | 42.5396 | 2.0001 | 30.07954 | 1.9999 | 24.13846
|  | 3.1087 | 96.22057 | 3.0763 | 96.21673 | 1.9999 | 42.6161 | 2.0001 | 30.13449 | 1.9999 | 24.18139
|  | 3.1082 | 97.47016 | 3.0758 | 97.46623 | 1.9999 | 42.68975 | 1.9999 | 30.18728 | 1.9999 | 24.22261
|  | 3.108 | 98.71978 | 3.0753 | 98.71581 | 1.9999 | 42.76073 | 2.0001 | 30.23803 | 1.9999 | 24.26227
|  | 3.1076 | 99.96936 | 3.0746 | 99.9654 | 1.9999 | 42.82924 | 1.9999 | 30.28686 | 1.9999 | 24.30043
|  | 3.1072 | 101.219 | 3.0742 | 101.215 | 1.9999 | 42.89539 | 1.9999 | 30.33384 | 1.9999 | 24.33717
|  | 3.1069 | 102.4686 | 3.0737 | 102.4645 | 1.9999 | 42.9593 | 1.9999 | 30.37912 | 2.0001 | 24.37256
|  | 3.1066 | 103.7183 | 3.0732 | 103.7141 | 1.9999 | 43.0211 | 1.9999 | 30.42278 | 1.9999 | 24.40669
|  | 3.1063 | 104.9679 | 3.0725 | 104.9636 | 2.0001 | 43.08093 | 1.9999 | 30.46492 | 2.0001 | 24.43962
|  | 3.1059 | 106.2175 | 3.0721 | 106.2131 | 2.0001 | 43.13889 | 2.0001 | 30.50561 | 2.0001 | 24.4714
|  | 3.1056 | 107.467 | 3.0716 | 107.4625 | 1.9999 | 43.19508 | 2.0001 | 30.54494 | 1.9999 | 24.50211
|  | 3.1053 | 108.7167 | 3.0711 | 108.7119 | 1.9999 | 43.24961 | 2.0001 | 30.58297 | 2.0001 | 24.53178
|  | 3.105 | 109.9662 | 3.0706 | 109.9614 | 1.9999 | 43.30259 | 2.0001 | 30.61978 | 2.0001 | 24.56051
|  | 3.1047 | 111.2158 | 3.0701 | 111.211 | 1.9999 | 43.35411 | 1.9999 | 30.65544 | 1.9999 | 24.5883
|  | 3.1045 | 112.4654 | 3.0696 | 112.4606 | 1.9999 | 43.40424 | 1.9999 | 30.690025 | 1.9999 | 24.61523
|  | 3.1042 | 113.715 | 3.0692 | 113.7103 | 1.9999 | 43.45307 | 1.9999 | 30.72356 | 2.0001 | 24.64133
|  | 3.1038 | 114.9646 | 3.0687 | 114.9599 | 1.9999 | 43.50067 | 2.0001 | 30.75611 | 2.0001 | 24.66665
|  | 3.1035 | 116.2142 | 3.0682 | 116.2095 | 1.9999 | 43.5471 | 1.9999 | 30.787725 | 2.0001 | 24.69121
|  | 3.1032 | 117.4637 | 3.0677 | 117.4591 | 1.9999 | 43.59242 | 1.9999 | 30.81846 | 2.0001 | 24.71506
|  | 3.103 | 118.7132 | 3.0672 | 118.7088 | 1.9999 | 43.63669 | 2.0001 | 30.84836 | 2.0001 | 24.73825
|  | 3.1027 | 119.9628 | 3.0669 | 119.9584 | 2.0001 | 43.679975 | 2.0001 | 30.877475 | 2.0001 | 24.76078
|  | 3.1024 | 121.2125 | 3.0664 | 121.208 | 1.9999 | 43.72232 | 2.0001 | 30.90583 | 2.0001 | 24.78271
|  | 3.1022 | 122.4621 | 3.0659 | 122.4575 | 1.9999 | 43.76376 | 2.0001 | 30.93344 | 2.0001 | 24.80406
|  | 3.1019 | 123.7117 | 3.0655 | 123.7071 | 1.9999 | 43.80433 | 2.0001 | 30.96037 | 2.0001 | 24.81453
|  | 3.1016 | 124.9613 | 3.065 | 124.9567 | 1.9999 | 43.84408 | 2.0001 | 30.98664
|  | 3.1014 | 126.2109 | 3.0645 | 126.2061 | 1.9999 | 43.88304 | 2.0001 | 31.0123
|  | 3.1011 | 127.4605 | 3.0642 | 127.4557 | 2.0001 | 43.92127 | 1.9999 | 31.03736
|  | 3.1009 | 128.71 | 3.0637 | 128.7052 | 1.9999 | 43.95878 | 1.9999 | 31.06183
|  | 3.1006 | 129.9596 | 3.0632 | 129.9548 | 1.9999 | 43.99561 | 1.9999 | 31.08577
|  | 3.1005 | 131.2092 | 3.0629 | 131.2043 | 1.9999 | 44.031775 | 1.9999 | 31.10919
|  | 3.1001 | 132.4588 | 3.0622 | 132.4539 | 1.9999 | 44.06731 | 2.0001 | 31.1321
|  | 3.1 | 133.7084 | 3.0619 | 133.7035 | 1.9999 | 44.10224 | 2.0001 | 31.15454
|  | 3.0997 | 134.9581 | 3.0616 | 134.9531 | 1.9999 | 44.13659 | 1.9999 | 31.17651
|  | 3.0995 | 136.2077 | 3.0611 | 136.2028 | 1.9999 | 44.17039 | 2.0001 | 31.19805
|  | 3.0992 | 137.4573 | 3.0608 | 137.4523 | 1.9999 | 44.20366 | 2.0001 | 31.21918
|  | 3.099 | 138.707 | 3.0603 | 138.7019 | 1.9999 | 44.23639 | 2.0001 | 31.22543
|  | 3.0987 | 139.9565 | 3.0598 | 139.9515 | 1.9999 | 44.26863
|  | 3.0985 | 141.2061 | 3.0593 | 141.2011 | 1.9999 | 44.30038
|  | 3.0982 | 142.4557 | 3.059 | 142.4507 | 1.9999 | 44.33166
|  | 3.098 | 143.7054 | 3.0585 | 143.7003 | 1.9999 | 44.36245
|  | 3.0979 | 144.955 | 3.0582 | 144.9499 | 1.9999 | 44.39282
|  | 3.0976 | 146.2046 | 3.0577 | 146.1994 | 1.9999 | 44.42276
|  | 3.0974 | 147.4542 | 3.0574 | 147.449 | 1.9999 | 44.45227
|  | 3.0972 | 148.7038 | 3.0569 | 148.6986 | 1.9999 | 44.48138
|  | 3.0969 | 149.9534 | 3.0566 | 149.9483 | 1.9999 | 44.51011
|  | 3.0967 | 151.203 | 3.0561 | 151.1978 | 1.9999 | 44.53845
|  | 3.0966 | 152.4526 | 3.0558 | 152.4473 | 1.9999 | 44.56643
|  | 3.0963 | 153.7022 | 3.0553 | 153.6967 | 1.9999 | 44.59404
|  | 3.0961 | 154.9518 | 3.055 | 154.9462 | 1.9999 | 44.6213
|  | 3.0959 | 156.2013 | 3.0545 | 156.1959 | 1.9999 | 44.64822
|  | 3.0956 | 157.451 | 3.0542 | 157.4455 | 1.9999 | 44.67481
|  | 3.0955 | 158.7006 | 3.0537 | 158.6952 | 1.9999 | 44.70109
|  | 3.0953 | 159.9502 | 3.0534 | 159.9447 | 2.0001 | 44.72704
|  | 3.0951 | 161.1998 | 3.0529 | 161.1943 | 1.9999 | 44.7527
|  | 3.095 | 162.4494 | 3.0525 | 162.4439 | 1.9999 | 44.77806
|  | 3.0946 | 163.699 | 3.0521 | 163.6934 | 1.9999 | 44.80312
|  | 3.0945 | 164.9486 | 3.0517 | 164.9428 | 1.9999 | 44.8279
|  | 3.0943 | 166.1982 | 3.0514 | 166.1923 | 1.9999 | 44.85241
|  | 3.0942 | 167.4478 | 3.0509 | 167.4419 | 2.0001 | 44.87664
|  | 3.0938 | 168.6974 | 3.0504 | 168.6913 | 1.9999 | 44.90062
|  | 3.0937 | 169.947 | 3.0503 | 169.941 | 1.9999 | 44.92431
|  | 3.0935 | 171.1967 | 3.0498 | 171.1906 | 1.9999 | 44.94776
|  | 3.0934 | 172.4463 | 3.0495 | 172.4401 | 1.9999 | 44.97097
|  | 3.0932 | 173.6959 | 3.049 | 173.6895 | 1.9999 | 44.99393
|  | 3.093 | 174.9455 | 3.0487 | 174.9391 | 1.9999 | 45.01664
|  | 3.0927 | 176.1951 | 3.0484 | 176.1886 | 1.9999 | 45.03913
|  | 3.0926 | 177.4447 | 3.0479 | 177.4382 | 1.9999 | 45.06139
|  | 3.0924 | 178.6943 | 3.0475 | 178.6877 | 1.9999 | 45.083425
|  | 3.0922 | 179.9439 | 3.0472 | 179.9372 | 1.9999 | 45.10524
|  | 3.0921 | 181.1935 | 3.0467 | 181.1867 | 1.9999 | 45.12684
|  | 3.0919 | 182.4431 | 3.0464 | 182.4362 | 1.9999 | 45.14824
|  | 3.0916 | 183.6926 | 3.0461 | 183.6857 | 1.9999 | 45.16944
|  | 3.0914 | 184.9422 | 3.0456 | 184.9353 | 1.9999 | 45.19044
|  | 3.0913 | 186.1918 | 3.0453 | 186.1849 | 1.9999 | 45.20087
|  | 3.0911 | 187.4414 | 3.045 | 187.4345
|  | 3.0909 | 188.691 | 3.0446 | 188.6842
|  | 3.0908 | 189.9406 | 3.0442 | 189.9336
|  | 3.0906 | 191.1902 | 3.0438 | 191.1831
|  | 3.0905 | 192.4397 | 3.0433 | 192.4327
|  | 3.0901 | 193.6893 | 3.043 | 193.6823
|  | 3.09 | 194.9388 | 3.0427 | 194.9318
|  | 3.0898 | 196.1884 | 3.0424 | 196.1814
|  | 3.0896 | 197.4381 | 3.0419 | 197.4309
|  | 3.0895 | 198.6877 | 3.0416 | 198.6802
|  | 3.0893 | 199.9373 | 3.0413 | 199.9296
|  | 3.0892 | 201.1868 | 3.0409 | 201.1791
|  | 3.089 | 202.4364 | 3.0406 | 202.4286
|  | 3.0888 | 203.686 | 3.0401 | 203.6782
|  | 3.0887 | 204.9357 | 3.0398 | 204.9278
|  | 3.0885 | 206.1853 | 3.0395 | 206.1773
|  | 3.0884 | 207.4349 | 3.039 | 207.427
|  | 3.0882 | 208.6845 | 3.0388 | 208.6766
|  | 3.088 | 209.9341 | 3.0383 | 209.9262
|  | 3.0879 | 211.1837 | 3.038 | 211.1758
|  | 3.0877 | 212.4332 | 3.0377 | 212.4253
|  | 3.0874 | 213.6828 | 3.0374 | 213.6747
|  | 3.0872 | 214.9324 | 3.0369 | 214.9243
|  | 3.0872 | 216.1819 | 3.0366 | 216.1739
|  | 3.0871 | 217.4315 | 3.0363 | 217.4236
|  | 3.0867 | 218.6811 | 3.0359 | 218.6731
|  | 3.0866 | 219.9306 | 3.0356 | 219.9225
|  | 3.0864 | 221.1802 | 3.0351 | 221.172
|  | 3.0863 | 222.4298 | 3.0348 | 222.4216
|  | 3.0863 | 223.6794 | 3.0345 | 223.6711
|  | 3.0859 | 224.9289 | 3.0342 | 224.9207
|  | 3.0858 | 226.1785 | 3.0338 | 226.1702
|  | 3.0856 | 227.428 | 3.0333 | 227.4198
|  | 3.0855 | 228.6776 | 3.0332 | 228.6694
|  | 3.0853 | 229.9273 | 3.0327 | 229.919
|  | 3.0851 | 231.1769 | 3.0325 | 231.1685
|  | 3.085 | 232.4265 | 3.0321 | 232.4181
|  | 3.0848 | 233.6761 | 3.0317 | 233.6676
|  | 3.0846 | 234.9257 | 3.0314 | 234.9172
|  | 3.0845 | 236.1754 | 3.0311 | 236.1667
|  | 3.0843 | 237.425 | 3.0308 | 237.4162
|  | 3.0842 | 238.6746 | 3.0303 | 238.6655
|  | 3.084 | 239.9242 | 3.03 | 239.9151
|  | 3.0838 | 241.1737 | 3.0296 | 241.1646
|  | 3.0837 | 242.4233 | 3.0293 | 242.4141
|  | 3.0835 | 243.6728 | 3.029 | 243.6636
|  | 3.0834 | 244.9224 | 3.0287 | 244.9131
|  | 3.0832 | 246.172 | 3.0283 | 246.1626
|  | 3.083 | 247.4216 | 3.028 | 247.4122
|  | 3.0829 | 248.6712 | 3.0277 | 248.6617
|  | 3.0827 | 249.9208 | 3.0272 | 249.9112
|  | 3.0826 | 251.1704 | 3.0271 | 251.1607
|  | 3.0824 | 252.42 | 3.0266 | 252.4102
|  | 3.0822 | 253.6696 | 3.0262 | 253.6598
|  | 3.0821 | 254.9192 | 3.0259 | 254.9095
|  | 3.0819 | 256.1688 | 3.0256 | 256.1591
|  | 3.0816 | 257.4184 | 3.0253 | 257.4084
|  | 3.0816 | 258.668 | 3.025 | 258.658
|  | 3.0813 | 259.9175 | 3.0246 | 259.9076
|  | 3.0813 | 261.1671 | 3.0243 | 261.1571
|  | 3.0811 | 262.4166 | 3.024 | 262.4067
|  | 3.0808 | 263.6662 | 3.0237 | 263.6562
|  | 3.0806 | 264.9158 | 3.0233 | 264.9058
|  | 3.0805 | 266.1654 | 3.023 | 266.1554
|  | 3.0803 | 267.4151 | 3.0227 | 267.405
|  | 3.0803 | 268.6646 | 3.0224 | 268.6545
|  | 3.0801 | 269.9142 | 3.0221 | 269.904
|  | 3.0798 | 271.1637 | 3.0217 | 271.1536
|  | 3.0798 | 272.4133 | 3.0214 | 272.4031
|  | 3.0796 | 273.6628 | 3.0211 | 273.6528
|  | 3.0793 | 274.9124 | 3.0208 | 274.9023
|  | 3.0793 | 276.162 | 3.0204 | 276.1518
|  | 3.0792 | 277.4115 | 3.02 | 277.4014
|  | 3.079 | 278.6611 | 3.0198 | 278.6509
|  | 3.0788 | 279.9108 | 3.0195 | 279.9005
|  | 3.0787 | 281.1604 | 3.0192 | 281.15
|  | 3.0784 | 282.4099 | 3.0188 | 282.3994
|  | 3.0782 | 283.6596 | 3.0185 | 283.649
|  | 3.0782 | 284.9092 | 3.0182 | 284.8984
|  | 3.078 | 286.1588 | 3.0179 | 286.148
|  | 3.0779 | 287.4084 | 3.0175 | 287.3974
|  | 3.0777 | 288.658 | 3.0174 | 288.6469
|  | 3.0776 | 289.9075 | 3.0169 | 289.8964
|  | 3.0774 | 291.1571 | 3.0166 | 291.1459
|  | 3.0771 | 292.4067 | 3.0162 | 292.3954
|  | 3.0771 | 293.6563 | 3.0159 | 293.645
|  | 3.0769 | 294.9058 | 3.0156 | 294.8944
|  | 3.0766 | 296.1554 | 3.0154 | 296.1439
|  | 3.0764 | 297.405 | 3.0151 | 297.3934
|  | 3.0764 | 298.6546 | 3.0148 | 298.643
|  | 3.0763 | 299.9041 | 3.0145 | 299.8925
|  | 3.0761 | 301.1537 | 3.0141 | 301.1421
|  | 3.0758 | 302.4033 | 3.0138 | 302.3917
|  | 3.0758 | 303.6528 | 3.0135 | 303.6412
|  | 3.0755 | 304.9024 | 3.0133 | 304.8907
|  | 3.0753 | 306.152 | 3.0129 | 306.1402
|  | 3.0751 | 307.4016 | 3.0127 | 307.3897
|  | 3.075 | 308.6512 | 3.0124 | 308.6393
|  | 3.0748 | 309.9009 | 3.0121 | 309.8887
|  | 3.0746 | 311.1505 | 3.0117 | 311.1383
|  | 3.0745 | 312.4001 | 3.0114 | 312.3878
|  | 3.0743 | 313.6497 | 3.0112 | 313.6374
|  | 3.0742 | 314.8993 | 3.0109 | 314.8868
|  | 3.074 | 316.149 | 3.0106 | 316.1363
|  | 3.0738 | 317.3985 | 3.0103 | 317.3858
|  | 3.0737 | 318.6481 | 3.01 | 318.6353
|  | 3.0735 | 319.8978 | 3.0096 | 319.8849
|  | 3.0734 | 321.1474 | 3.0093 | 321.1344
|  | 3.0732 | 322.3969 | 3.009 | 322.384
|  | 3.073 | 323.6466 | 3.0088 | 323.6335
|  | 3.0729 | 324.8962 | 3.0085 | 324.8831
|  | 3.0727 | 326.1457 | 3.0082 | 326.1326
|  | 3.0725 | 327.3954 | 3.0079 | 327.3822
|  | 3.0724 | 328.6449 | 3.0075 | 328.6318
|  | 3.0722 | 329.8946 | 3.0074 | 329.8813
|  | 3.0721 | 331.1441 | 3.0071 | 331.1308
|  | 3.0719 | 332.3937 | 3.0067 | 332.3802
|  | 3.0717 | 333.6433 | 3.0064 | 333.6297
|  | 3.0716 | 334.8929 | 3.0061 | 334.8793
|  | 3.0713 | 336.1424 | 3.0058 | 336.1288
|  | 3.0713 | 337.3921 | 3.0054 | 337.3783
|  | 3.0711 | 338.6416 | 3.0051 | 338.6278
|  | 3.0709 | 339.8912 | 3.005 | 339.8774
|  | 3.0706 | 341.1408 | 3.0045 | 341.1269
|  | 3.0706 | 342.3904 | 3.0043 | 342.3766
|  | 3.0703 | 343.6399 | 3.004 | 343.6262
|  | 3.0701 | 344.8895 | 3.0037 | 344.8757
|  | 3.07 | 346.1391 | 3.0033 | 346.1251
|  | 3.0698 | 347.3887 | 3.003 | 347.3747
|  | 3.0696 | 348.6383 | 3.0027 | 348.6242
|  | 3.0695 | 349.8879 | 3.0025 | 349.8738
|  | 3.0693 | 351.1375 | 3.0021 | 351.1233
|  | 3.0692 | 352.3871 | 3.0019 | 352.3728
|  | 3.069 | 353.6368 | 3.0016 | 353.6225
|  | 3.0688 | 354.8864 | 3.0014 | 354.872
|  | 3.0687 | 356.1359 | 3.0009 | 356.1216
|  | 3.0685 | 357.3855 | 3.0006 | 357.3712
|  | 3.0684 | 358.635 | 3.0004 | 358.6207
|  | 3.0682 | 359.8846 | 3.0001 | 359.8702
|  | 3.068 | 361.1342 | 2.9998 | 361.1196
|  | 3.0679 | 362.3838 | 2.9995 | 362.3692
|  | 3.0675 | 363.6334 | 2.9991 | 363.6188
|  | 3.0674 | 364.8831 | 2.9988 | 364.8683
|  | 3.0672 | 366.1327 | 2.9985 | 366.1178
|  | 3.0671 | 367.3823 | 2.9983 | 367.3674
|  | 3.0669 | 368.6319 | 2.9979 | 368.617
|  | 3.0667 | 369.8815 | 2.9977 | 369.8664
|  | 3.0666 | 371.131 | 2.9972 | 371.1158
|  | 3.0664 | 372.3807 | 2.997 | 372.3653
|  | 3.0663 | 373.6303 | 2.9967 | 373.6148
|  | 3.0661 | 374.8799 | 2.9964 | 374.8645
|  | 3.0658 | 376.1294 | 2.9961 | 376.114
|  | 3.0656 | 377.3791 | 2.9958 | 377.3634
|  | 3.0655 | 378.6287 | 2.9954 | 378.6129
|  | 3.0653 | 379.8783 | 2.9951 | 379.8623
|  | 3.0651 | 381.1278 | 2.995 | 381.1119
|  | 3.065 | 382.3775 | 2.9946 | 382.3615
|  | 3.0648 | 383.627 | 2.9941 | 383.611
|  | 3.0646 | 384.8766 | 2.994 | 384.8606
|  | 3.0645 | 386.1263 | 2.9937 | 386.1101
|  | 3.0643 | 387.3758 | 2.9933 | 387.3596
|  | 3.0642 | 388.6253 | 2.993 | 388.6091
|  | 3.0638 | 389.875 | 2.9927 | 389.8587
|  | 3.0638 | 391.1246 | 2.9924 | 391.1082
|  | 3.0635 | 392.3742 | 2.992 | 392.3577
|  | 3.0634 | 393.6237 | 2.9917 | 393.6073
|  | 3.0632 | 394.8734 | 2.9914 | 394.8569
|  | 3.063 | 396.123 | 2.9911 | 396.1064
|  | 3.0627 | 397.3725 | 2.9908 | 397.356
|  | 3.0627 | 398.6221 | 2.9904 | 398.6055
|  | 3.0625 | 399.8717 | 2.9901 | 399.855
|  | 3.0622 | 401.1213 | 2.99 | 401.1045
|  | 3.0621 | 402.3709 | 2.9895 | 402.354
|  | 3.0619 | 403.6204 | 2.9891 | 403.6036
|  | 3.0617 | 404.8702 | 2.989 | 404.8532
|  | 3.0616 | 406.1198 | 2.9887 | 406.1028
|  | 3.0614 | 407.3693 | 2.9882 | 407.3522
|  | 3.0613 | 408.6189 | 2.9879 | 408.6017
|  | 3.0611 | 409.8685 | 2.9875 | 409.8512
|  | 3.0608 | 411.118 | 2.9872 | 411.1007
|  | 3.0606 | 412.3676 | 2.9869 | 412.3503
|  | 3.0604 | 413.6173 | 2.9866 | 413.5998
|  | 3.0603 | 414.8669 | 2.9862 | 414.8493
|  | 3.0601 | 416.1165 | 2.9859 | 416.0988
|  | 3.0598 | 417.3661 | 2.9856 | 417.3484
|  | 3.0598 | 418.6157 | 2.9853 | 418.5979
|  | 3.0596 | 419.8654 | 2.985 | 419.8474
|  | 3.0593 | 421.1149 | 2.9846 | 421.097
|  | 3.0592 | 422.3645 | 2.9843 | 422.3466
|  | 3.059 | 423.614 | 2.984 | 423.5961
|  | 3.0588 | 424.8636 | 2.9837 | 424.8456
|  | 3.0587 | 426.1132 | 2.9832 | 426.0952
|  | 3.0585 | 427.3628 | 2.983 | 427.3447
|  | 3.0584 | 428.6124 | 2.9827 | 428.5942
|  | 3.058 | 429.8619 | 2.9822 | 429.8436
|  | 3.0579 | 431.1115 | 2.9819 | 431.0931
|  | 3.0577 | 432.3611 | 2.9816 | 432.3426
|  | 3.0575 | 433.6107 | 2.9812 | 433.5921
|  | 3.0574 | 434.8603 | 2.9809 | 434.8416
|  | 3.0571 | 436.1099 | 2.9806 | 436.0913
|  | 3.0571 | 437.3595 | 2.9803 | 437.3408
|  | 3.0567 | 438.609 | 2.9798 | 438.5903
|  | 3.0566 | 439.8586 | 2.9795 | 439.8399
|  | 3.0563 | 441.1082 | 2.9791 | 441.0894
|  | 3.0563 | 442.3578 | 2.9788 | 442.3389
|  | 3.0561 | 443.6074 | 2.9785 | 443.5884
|  | 3.0558 | 444.857 | 2.9782 | 444.838
|  | 3.0556 | 446.1066 | 2.9777 | 446.0876
|  | 3.0554 | 447.356 | 2.9774 | 447.3371
|  | 3.0553 | 448.6057 | 2.977 | 448.5866
|  | 3.0551 | 449.8552 | 2.9767 | 449.8361
|  | 3.0548 | 451.1048 | 2.9764 | 451.0858
|  | 3.0546 | 452.3544 | 2.9761 | 452.3354
|  | 3.0545 | 453.604 | 2.9758 | 453.5849
|  | 3.0543 | 454.8536 | 2.9753 | 454.8344
|  | 3.0542 | 456.1031 | 2.9749 | 456.084
|  | 3.054 | 457.3527 | 2.9746 | 457.3336
|  | 3.0537 | 458.6023 | 2.9741 | 458.5831
|  | 3.0535 | 459.8518 | 2.974 | 459.8326
|  | 3.0534 | 461.1014 | 2.9735 | 461.0822
|  | 3.0532 | 462.3509 | 2.9732 | 462.3316
|  | 3.053 | 463.6004 | 2.9727 | 463.5812
|  | 3.0527 | 464.85 | 2.9725 | 464.8307
|  | 3.0525 | 466.0996 | 2.972 | 466.0802
|  | 3.0524 | 467.3492 | 2.9717 | 467.3296
|  | 3.0522 | 468.5988 | 2.9712 | 468.5794
|  | 3.0521 | 469.8484 | 2.9709 | 469.8289
|  | 3.0519 | 471.0979 | 2.9706 | 471.0784
|  | 3.0516 | 472.3476 | 2.9703 | 472.328
|  | 3.0514 | 473.5972 | 2.9698 | 473.5776
|  | 3.0513 | 474.8468 | 2.9695 | 474.8272
|  | 3.0509 | 476.0963 | 2.9691 | 476.0767
|  | 3.0509 | 477.3459 | 2.9687 | 477.3263
|  | 3.0506 | 478.5955 | 2.9683 | 478.5758
|  | 3.0504 | 479.8451 | 2.968 | 479.8253
|  | 3.0501 | 481.0946 | 2.9675 | 481.0748
|  | 3.05 | 482.3442 | 2.9672 | 482.3244
|  | 3.0498 | 483.5938 | 2.9667 | 483.5739
|  | 3.0496 | 484.8434 | 2.9664 | 484.8234
|  | 3.0495 | 486.093 | 2.9659 | 486.0729
|  | 3.0492 | 487.3426 | 2.9656 | 487.3224
|  | 3.049 | 488.5922 | 2.9653 | 488.5719
|  | 3.0488 | 489.8417 | 2.9649 | 489.8215
|  | 3.0487 | 491.0914 | 2.9645 | 491.071
|  | 3.0484 | 492.3409 | 2.9641 | 492.3205
|  | 3.0484 | 493.5905 | 2.9637 | 493.5701
|  | 3.048 | 494.8401 | 2.9633 | 494.8197
|  | 3.0479 | 496.0897 | 2.963 | 496.0693
|  | 3.0477 | 497.3392 | 2.9625 | 497.3188
|  | 3.0474 | 498.5888 | 2.9622 | 498.5683
|  | 3.0472 | 499.8384 | 2.9617 | 499.8178
|  | 3.0471 | 501.0879 | 2.9614 | 501.0674
|  | 3.0469 | 502.3374 | 2.9609 | 502.317
|  | 3.0466 | 503.587 | 2.9604 | 503.5666
|  | 3.0464 | 504.8366 | 2.9601 | 504.8161
|  | 3.0463 | 506.0861 | 2.9598 | 506.0656
|  | 3.0461 | 507.3357 | 2.9595 | 507.3152
|  | 3.0458 | 508.5853 | 2.959 | 508.5647
|  | 3.0456 | 509.8349 | 2.9585 | 509.8142
|  | 3.0454 | 511.0844 | 2.9582 | 511.0637
|  | 3.0451 | 512.334 | 2.9577 | 512.3132
|  | 3.0451 | 513.5836 | 2.9574 | 513.5627
|  | 3.0448 | 514.8331 | 2.9569 | 514.8122
|  | 3.0446 | 516.0826 | 2.9566 | 516.0617
|  | 3.0445 | 517.3323 | 2.9561 | 517.3112
|  | 3.0442 | 518.5817 | 2.9556 | 518.5608
|  | 3.044 | 519.8314 | 2.9553 | 519.8103
|  | 3.0438 | 521.0809 | 2.9548 | 521.0598
|  | 3.0435 | 522.3306 | 2.9545 | 522.3093
|  | 3.0433 | 523.5802 | 2.9541 | 523.5588
|  | 3.0432 | 524.8298 | 2.9535 | 524.8084
|  | 3.0429 | 526.0794 | 2.9532 | 526.058
|  | 3.0427 | 527.329 | 2.9527 | 527.3075
|  | 3.0425 | 528.5786 | 2.9524 | 528.5571
|  | 3.0424 | 529.8282 | 2.9519 | 529.8069
|  | 3.0422 | 531.0777 | 2.9516 | 531.0564
|  | 3.0419 | 532.3273 | 2.9511 | 532.306
|  | 3.0417 | 533.577 | 2.9506 | 533.5555
|  | 3.0416 | 534.8266 | 2.9503 | 534.8051
|  | 3.0414 | 536.0762 | 2.9498 | 536.0545
|  | 3.0411 | 537.3258 | 2.9493 | 537.304
|  | 3.0409 | 538.5754 | 2.949 | 538.5536
|  | 3.0408 | 539.825 | 2.9485 | 539.8031
|  | 3.0406 | 541.0745 | 2.948 | 541.0525
|  | 3.0403 | 542.3241 | 2.9475 | 542.302
|  | 3.0401 | 543.5737 | 2.9472 | 543.5515
|  | 3.04 | 544.8233 | 2.9467 | 544.8009
|  | 3.0396 | 546.0729 | 2.9462 | 546.0504
|  | 3.0395 | 547.3225 | 2.9457 | 547.2999
|  | 3.0393 | 548.5721 | 2.9454 | 548.5494
|  | 3.039 | 549.8218 | 2.9449 | 549.7989
|  | 3.0388 | 551.0713 | 2.9445 | 551.0485
|  | 3.0387 | 552.321 | 2.9441 | 552.298
|  | 3.0385 | 553.5705 | 2.9437 | 553.5474
|  | 3.0382 | 554.82 | 2.9432 | 554.7971
|  | 3.038 | 556.0696 | 2.9427 | 556.0467
|  | 3.0379 | 557.3192 | 2.9422 | 557.2961
|  | 3.0375 | 558.5687 | 2.9419 | 558.5456
|  | 3.0374 | 559.8182 | 2.9414 | 559.7952
|  | 3.0372 | 561.0678 | 2.9409 | 561.0446
|  | 3.0369 | 562.3173 | 2.9404 | 562.2941
|  | 3.0367 | 563.5669 | 2.9399 | 563.5436
|  | 3.0366 | 564.8165 | 2.9396 | 564.7931
|  | 3.0363 | 566.066 | 2.9391 | 566.0427
|  | 3.0361 | 567.3156 | 2.9387 | 567.2923
|  | 3.0359 | 568.5652 | 2.9382 | 568.5418
|  | 3.0358 | 569.8148 | 2.9377 | 569.7912
|  | 3.0354 | 571.0644 | 2.9374 | 571.0407
|  | 3.0353 | 572.314 | 2.9369 | 572.2902
|  | 3.0351 | 573.5636 | 2.9364 | 573.5397
|  | 3.0348 | 574.8132 | 2.9359 | 574.7892
|  | 3.0346 | 576.0628 | 2.9354 | 576.0388
|  | 3.0343 | 577.3124 | 2.9349 | 577.2882
|  | 3.0342 | 578.5619 | 2.9345 | 578.5377
|  | 3.034 | 579.8115 | 2.934 | 579.7871
|  | 3.0338 | 581.061 | 2.9336 | 581.0366
|  | 3.0335 | 582.3106 | 2.9332 | 582.2862
|  | 3.0333 | 583.5601 | 2.9327 | 583.5357
|  | 3.0332 | 584.8097 | 2.9322 | 584.7852
|  | 3.0329 | 586.0593 | 2.9317 | 586.0347
|  | 3.0327 | 587.3089 | 2.9312 | 587.2842
|  | 3.0325 | 588.5584 | 2.9307 | 588.5337
|  | 3.0324 | 589.808 | 2.9303 | 589.7831
|  | 3.0321 | 591.0576 | 2.9298 | 591.0327
|  | 3.0319 | 592.3072 | 2.9293 | 592.2823
|  | 3.0317 | 593.5568 | 2.9288 | 593.5317
|  | 3.0316 | 594.8062 | 2.9283 | 594.7813
|  | 3.0313 | 596.0558 | 2.9278 | 596.0308
|  | 3.0311 | 597.3053 | 2.9274 | 597.2803
|  | 3.0309 | 598.5548 | 2.9269 | 598.5298
|  | 3.0306 | 599.8045 | 2.9264 | 599.7793
|  | 3.0304 | 601.0541 | 2.9259 | 601.0288
|  | 3.0303 | 602.3036 | 2.9254 | 602.2785
|  | 3.0301 | 603.5532 | 2.9249 | 603.5279
|  | 3.0298 | 604.8028 | 2.9243 | 604.7774
|  | 3.0296 | 606.0524 | 2.9238 | 606.0271
|  | 3.0295 | 607.302 | 2.9233 | 607.2766
|  | 3.0292 | 608.5516 | 2.9228 | 608.5261
|  | 3.029 | 609.8011 | 2.9224 | 609.7756
|  | 3.0288 | 611.0507 | 2.9219 | 611.0252
|  | 3.0285 | 612.3002 | 2.9214 | 612.2746
|  | 3.0285 | 613.5498 | 2.9209 | 613.5241
|  | 3.0282 | 614.7994 | 2.9204 | 614.7736
|  | 3.028 | 616.049 | 2.9198 | 616.0231
|  | 3.0277 | 617.2986 | 2.9193 | 617.2727
|  | 3.0275 | 618.5483 | 2.9188 | 618.5221
|  | 3.0274 | 619.7978 | 2.9183 | 619.7717
|  | 3.0272 | 621.0473 | 2.9177 | 621.0212
|  | 3.0271 | 622.2969 | 2.9172 | 622.2708
|  | 3.0267 | 623.5465 | 2.9167 | 623.5202
|  | 3.0266 | 624.796 | 2.9162 | 624.7698
|  | 3.0264 | 626.0457 | 2.9156 | 626.0192
|  | 3.0261 | 627.2952 | 2.9151 | 627.2688
|  | 3.0261 | 628.5448 | 2.9146 | 628.5182
|  | 3.0258 | 629.7944 | 2.914 | 629.7678
|  | 3.0256 | 631.044 | 2.9135 | 631.0172
|  | 3.0253 | 632.2934 | 2.913 | 632.2668
|  | 3.0251 | 633.5428 | 2.9124 | 633.5163
|  | 3.025 | 634.7924 | 2.9119 | 634.7658
|  | 3.0248 | 636.042 | 2.9114 | 636.0153
|  | 3.0246 | 637.2915 | 2.9107 | 637.2648
|  | 3.0243 | 638.541 | 2.9103 | 638.5144
|  | 3.0242 | 639.7906 | 2.9096 | 639.7639
|  | 3.024 | 641.0402 | 2.9091 | 641.0135
|  | 3.0237 | 642.2898 | 2.9086 | 642.263
|  | 3.0235 | 643.5393 | 2.908 | 643.5126
|  | 3.0233 | 644.7889 | 2.9075 | 644.762
|  | 3.0232 | 646.0384 | 2.9069 | 646.0115
|  | 3.0229 | 647.2879 | 2.9064 | 647.2611
|  | 3.0227 | 648.5375 | 2.9057 | 648.5106
|  | 3.0225 | 649.7872 | 2.9053 | 649.7601
|  | 3.0224 | 651.0367 | 2.9046 | 651.0096
|  | 3.0221 | 652.2863 | 2.904 | 652.2591
|  | 3.0219 | 653.5358 | 2.9035 | 653.5085
|  | 3.0217 | 654.7854 | 2.903 | 654.7581
|  | 3.0216 | 656.035 | 2.9024 | 656.0075
|  | 3.0212 | 657.2845 | 2.9017 | 657.2569
|  | 3.0211 | 658.5342 | 2.9012 | 658.5064
|  | 3.0209 | 659.7837 | 2.9006 | 659.7559
|  | 3.0208 | 661.0332 | 2.8999 | 661.0055
|  | 3.0204 | 662.2828 | 2.8994 | 662.2548
|  | 3.0203 | 663.5324 | 2.8988 | 663.5043
|  | 3.0201 | 664.7819 | 2.8982 | 664.7538
|  | 3.02 | 666.0315 | 2.8977 | 666.0032
|  | 3.0196 | 667.281 | 2.897 | 667.2527
|  | 3.0196 | 668.5306 | 2.8964 | 668.5022
|  | 3.0193 | 669.7803 | 2.8957 | 669.7517
|  | 3.0192 | 671.0298 | 2.8953 | 671.0011
|  | 3.0188 | 672.2793 | 2.8946 | 672.2506
|  | 3.0187 | 673.5288 | 2.8938 | 673.5
|  | 3.0185 | 674.7784 | 2.8933 | 674.7496
|  | 3.0183 | 676.028 | 2.8927 | 675.9991
|  | 3.018 | 677.2776 | 2.892 | 677.2487
|  | 3.018 | 678.5271 | 2.8914 | 678.4981
|  | 3.0177 | 679.7766 | 2.8907 | 679.7476
|  | 3.0175 | 681.0261 | 2.8901 | 680.9971
|  | 3.0172 | 682.2758 | 2.8894 | 682.2468
|  | 3.0171 | 683.5253 | 2.8888 | 683.4963
|  | 3.0169 | 684.7748 | 2.8882 | 684.7458
|  | 3.0167 | 686.0244 | 2.8877 | 685.9953
|  | 3.0166 | 687.2738 | 2.887 | 687.2448
|  | 3.0162 | 688.5235 | 2.8864 | 688.4943
|  | 3.0161 | 689.773 | 2.8857 | 689.7438
|  | 3.0159 | 691.0226 | 2.8849 | 690.9933
|  | 3.0158 | 692.2723 | 2.8843 | 692.2428
|  | 3.0156 | 693.5219 | 2.8838 | 693.4923
|  | 3.0153 | 694.7714 | 2.883 | 694.7417
|  | 3.0151 | 696.0209 | 2.8823 | 695.9912
|  | 3.015 | 697.2704 | 2.8817 | 697.2408
|  | 3.0148 | 698.52 | 2.8811 | 698.4903
|  | 3.0145 | 699.7696 | 2.8804 | 699.7398
|  | 3.0143 | 701.0192 | 2.8798 | 700.9891
|  | 3.0141 | 702.2688 | 2.8791 | 702.2386
|  | 3.014 | 703.5183 | 2.8783 | 703.488
|  | 3.0137 | 704.7679 | 2.8777 | 704.7376
|  | 3.0135 | 706.0174 | 2.877 | 705.9871
|  | 3.0133 | 707.2671 | 2.8762 | 707.2366
|  | 3.0132 | 708.5166 | 2.8756 | 708.4862
|  | 3.0129 | 709.7663 | 2.8749 | 709.7356
|  | 3.0127 | 711.0158 | 2.8743 | 710.9852
|  | 3.0125 | 712.2653 | 2.8735 | 712.2346
|  | 3.0124 | 713.5149 | 2.8728 | 713.484
|  | 3.0121 | 714.7644 | 2.872 | 714.7336
|  | 3.0119 | 716.014 | 2.8714 | 715.9829
|  | 3.0117 | 717.2637 | 2.8707 | 717.2324
|  | 3.0116 | 718.5132 | 2.8699 | 718.4819
|  | 3.0112 | 719.7628 | 2.8691 | 719.7313
|  | 3.0111 | 721.0124 | 2.8685 | 720.9808
|  | 3.0109 | 722.2619 | 2.8678 | 722.2303
|  | 3.0106 | 723.5115 | 2.867 | 723.4798
|  | 3.0104 | 724.761 | 2.8662 | 724.7294
|  | 3.0103 | 726.0106 | 2.8656 | 725.979
|  | 3.0101 | 727.2601 | 2.8648 | 727.2284
|  | 3.0098 | 728.5096 | 2.8641 | 728.4778
|  | 3.0096 | 729.7592 | 2.8635 | 729.7272
|  | 3.0095 | 731.0088 | 2.8625 | 730.9767
|  | 3.0091 | 732.2584 | 2.8619 | 732.2263
|  | 3.009 | 733.508 | 2.8611 | 733.4757
|  | 3.0088 | 734.7576 | 2.8604 | 734.7252
|  | 3.0087 | 736.0071 | 2.8596 | 735.9747
|  | 3.0083 | 737.2567 | 2.8588 | 737.2242
|  | 3.0082 | 738.5062 | 2.858 | 738.4737
|  | 3.0079 | 739.7558 | 2.8573 | 739.7232
|  | 3.0077 | 741.0055 | 2.8565 | 740.9726
|  | 3.0075 | 742.255 | 2.8557 | 742.2221
|  | 3.0074 | 743.5046 | 2.8549 | 743.4715
|  | 3.0071 | 744.7542 | 2.8541 | 744.721
|  | 3.0069 | 746.0037 | 2.8533 | 745.9706
|  | 3.0067 | 747.2533 | 2.8525 | 747.2201
|  | 3.0066 | 748.5029 | 2.8517 | 748.4696
|  | 3.0062 | 749.7524 | 2.8511 | 749.7191
|  | 3.0061 | 751.002 | 2.8501 | 750.9685
|  | 3.0058 | 752.2516 | 2.8494 | 752.218
|  | 3.0056 | 753.5012 | 2.8486 | 753.4676
|  | 3.0054 | 754.7507 | 2.8478 | 754.7171
|  | 3.0051 | 756.0003 | 2.847 | 755.9665
|  | 3.005 | 757.2499 | 2.8462 | 757.216
|  | 3.0046 | 758.4995 | 2.8452 | 758.4654
|  | 3.0045 | 759.7491 | 2.8444 | 759.7149
|  | 3.0043 | 760.9986 | 2.8436 | 760.9644
|  | 3.0041 | 762.2481 | 2.8428 | 762.2138
|  | 3.0038 | 763.4977 | 2.842 | 763.4633
|  | 3.0037 | 764.7473 | 2.8412 | 764.7127
|  | 3.0035 | 765.9968 | 2.8404 | 765.9623
|  | 3.0032 | 767.2465 | 2.8394 | 767.2117
|  | 3.0029 | 768.496 | 2.8386 | 768.4612
|  | 3.0027 | 769.7456 | 2.8377 | 769.7107
|  | 3.0025 | 770.9951 | 2.8369 | 770.9602
|  | 3.0024 | 772.2446 | 2.836 | 772.2097
|  | 3.0021 | 773.4941 | 2.8352 | 773.4592
|  | 3.0019 | 774.7437 | 2.8343 | 774.7087
|  | 3.0016 | 775.9933 | 2.8335 | 775.9581
|  | 3.0014 | 777.2429 | 2.8325 | 777.2076
|  | 3.0011 | 778.4924 | 2.8317 | 778.457
|  | 3.0011 | 779.742 | 2.8309 | 779.7065
|  | 3.0008 | 780.9916 | 2.8299 | 780.956
|  | 3.0004 | 782.2411 | 2.829 | 782.2056
|  | 3.0003 | 783.4908 | 2.828 | 783.4551
|  | 3 | 784.7404 | 2.8272 | 784.7046
|  | 2.9998 | 785.9899 | 2.8262 | 785.954
|  | 2.9995 | 787.2394 | 2.8254 | 787.2036
|  | 2.9993 | 788.4889 | 2.8244 | 788.453
|  | 2.9991 | 789.7386 | 2.8235 | 789.7025
|  | 2.999 | 790.9881 | 2.8225 | 790.9519
|  | 2.9987 | 792.2376 | 2.8217 | 792.2014
|  | 2.9983 | 793.4871 | 2.8207 | 793.4508
|  | 2.9982 | 794.7367 | 2.8198 | 794.7004
|  | 2.998 | 795.9863 | 2.8188 | 795.9499
|  | 2.9977 | 797.2358 | 2.8178 | 797.1992
|  | 2.9975 | 798.4853 | 2.8169 | 798.4487
|  | 2.9972 | 799.735 | 2.8159 | 799.6982
|  | 2.997 | 800.9845 | 2.8149 | 800.9478
|  | 2.9967 | 802.2341 | 2.8139 | 802.1973
|  | 2.9964 | 803.4837 | 2.813 | 803.4468
|  | 2.9962 | 804.7333 | 2.812 | 804.6964
|  | 2.9961 | 805.9829 | 2.8109 | 805.946
|  | 2.9958 | 807.2325 | 2.8099 | 807.1956
|  | 2.9956 | 808.482 | 2.8089 | 808.445
|  | 2.9953 | 809.7316 | 2.808 | 809.6946
|  | 2.9951 | 810.9812 | 2.807 | 810.944
|  | 2.9948 | 812.2308 | 2.806 | 812.1935
|  | 2.9946 | 813.4802 | 2.8049 | 813.443
|  | 2.9943 | 814.7298 | 2.8039 | 814.6925
|  | 2.9941 | 815.9794 | 2.8028 | 815.9419
|  | 2.9938 | 817.229 | 2.8018 | 817.1914
|  | 2.9935 | 818.4784 | 2.8007 | 818.4408
|  | 2.9933 | 819.728 | 2.7998 | 819.6901
|  | 2.993 | 820.9775 | 2.7988 | 820.9396
|  | 2.9929 | 822.2271 | 2.7977 | 822.1891
|  | 2.9925 | 823.4766 | 2.7965 | 823.4387
|  | 2.9924 | 824.7262 | 2.7956 | 824.6881
|  | 2.992 | 825.9757 | 2.7944 | 825.9377
|  | 2.9917 | 827.2252 | 2.7933 | 827.1871
|  | 2.9916 | 828.4748 | 2.7922 | 828.4366
|  | 2.9912 | 829.7244 | 2.791 | 829.686
|  | 2.9911 | 830.9739 | 2.7901 | 830.9356
|  | 2.9908 | 832.2236 | 2.7888 | 832.1851
|  | 2.9904 | 833.4732 | 2.7878 | 833.4345
|  | 2.9903 | 834.7227 | 2.7867 | 834.684
|  | 2.99 | 835.9723 | 2.7854 | 835.9334
|  | 2.9896 | 837.2218 | 2.7844 | 837.183
|  | 2.9895 | 838.4713 | 2.7831 | 838.4324
|  | 2.9891 | 839.7209 | 2.782 | 839.6819
|  | 2.989 | 840.9705 | 2.7809 | 840.9313
|  | 2.9887 | 842.2201 | 2.7796 | 842.1808
|  | 2.9883 | 843.4697 | 2.7785 | 843.4303
|  | 2.9882 | 844.7192 | 2.7773 | 844.6796
|  | 2.9879 | 845.9687 | 2.776 | 845.9291
|  | 2.9875 | 847.2182 | 2.7747 | 847.1785
|  | 2.9874 | 848.4678 | 2.7736 | 848.4278
|  | 2.987 | 849.7174 | 2.7723 | 849.6773
|  | 2.9867 | 850.9669 | 2.771 | 850.9268
|  | 2.9866 | 852.2165 | 2.7699 | 852.1764
|  | 2.9862 | 853.4661 | 2.7686 | 853.4258
|  | 2.9859 | 854.7157 | 2.7673 | 854.6754
|  | 2.9858 | 855.9652 | 2.766 | 855.9249
|  | 2.9854 | 857.2149 | 2.7647 | 857.1744
|  | 2.9851 | 858.4645 | 2.7635 | 858.4238
|  | 2.9848 | 859.714 | 2.7622 | 859.6732
|  | 2.9846 | 860.9636 | 2.7609 | 860.9227
|  | 2.9843 | 862.2132 | 2.7594 | 862.1723
|  | 2.984 | 863.4627 | 2.7581 | 863.4218
|  | 2.9838 | 864.7123 | 2.7567 | 864.6713
|  | 2.9835 | 865.962 | 2.7554 | 865.9207
|  | 2.9832 | 867.2115 | 2.7541 | 867.17
|  | 2.9829 | 868.4611 | 2.7526 | 868.4196
|  | 2.9827 | 869.7106 | 2.7512 | 869.6691
|  | 2.9824 | 870.9601 | 2.7497 | 870.9186
|  | 2.982 | 872.2097 | 2.7483 | 872.1681
|  | 2.9819 | 873.4592 | 2.7468 | 873.4175
|  | 2.9816 | 874.7088 | 2.7454 | 874.6669
|  | 2.9812 | 875.9583 | 2.7439 | 875.9164
|  | 2.9809 | 877.2078 | 2.7423 | 877.1659
|  | 2.9806 | 878.4574 | 2.7407 | 878.4153
|  | 2.9804 | 879.7069 | 2.7393 | 879.6646
|  | 2.9799 | 880.9565 | 2.7378 | 880.9141
|  | 2.9798 | 882.2062 | 2.7362 | 882.1636
|  | 2.9795 | 883.4557 | 2.7346 | 883.4131
|  | 2.9791 | 884.7052 | 2.733 | 884.6625
|  | 2.9788 | 885.9548 | 2.7314 | 885.9119
|  | 2.9787 | 887.2043 | 2.7296 | 887.1614
|  | 2.9783 | 888.454 | 2.728 | 888.4108
|  | 2.978 | 889.7034 | 2.7262 | 889.6602
|  | 2.9777 | 890.9532 | 2.7246 | 890.9098
|  | 2.9774 | 892.2026 | 2.7228 | 892.1592
|  | 2.977 | 893.4521 | 2.721 | 893.4086
|  | 2.9767 | 894.7018 | 2.7193 | 894.658
|  | 2.9766 | 895.9513 | 2.7175 | 895.9074
|  | 2.9762 | 897.2008 | 2.7155 | 897.1568
|  | 2.9759 | 898.4505 | 2.7138 | 898.4062
|  | 2.9756 | 899.7001 | 2.7118 | 899.6557
|  | 2.9753 | 900.9497 | 2.7099 | 900.9052
|  | 2.9749 | 902.1992 | 2.708 | 902.1545
|  | 2.9746 | 903.4487 | 2.706 | 903.404
|  | 2.9743 | 904.6982 | 2.7041 | 904.6535
|  | 2.974 | 905.9478 | 2.702 | 905.9028
|  | 2.9738 | 907.1974 | 2.6999 | 907.1524
|  | 2.9735 | 908.4469 | 2.6978 | 908.4018
|  | 2.9732 | 909.6965 | 2.6955 | 909.6513
|  | 2.9729 | 910.946 | 2.6934 | 910.9008
|  | 2.9725 | 912.1956 | 2.6913 | 912.1501
|  | 2.9722 | 913.4452 | 2.6889 | 913.3996
|  | 2.9719 | 914.6948 | 2.6867 | 914.649
|  | 2.9716 | 915.9444 | 2.6844 | 915.8985
|  | 2.9712 | 917.194 | 2.682 | 917.148
|  | 2.9709 | 918.4435 | 2.6794 | 918.3973
|  | 2.9706 | 919.6931 | 2.677 | 919.6468
|  | 2.9703 | 920.9426 | 2.6744 | 920.8963
|  | 2.9699 | 922.1922 | 2.672 | 922.1456
|  | 2.9696 | 923.4418 | 2.6692 | 923.3951
|  | 2.9693 | 924.6913 | 2.6665 | 924.6445
|  | 2.969 | 925.9409 | 2.6638 | 925.894
|  | 2.9687 | 927.1904 | 2.661 | 927.1434
|  | 2.9683 | 928.4399 | 2.6581 | 928.3929
|  | 2.968 | 929.6895 | 2.655 | 929.6423
|  | 2.9677 | 930.939 | 2.652 | 930.8917
|  | 2.9674 | 932.1887 | 2.6491 | 932.1411
|  | 2.967 | 933.4382 | 2.646 | 933.3906
|  | 2.9667 | 934.6878 | 2.6428 | 934.6401
|  | 2.9664 | 935.9374 | 2.6394 | 935.8896
|  | 2.9661 | 937.1869 | 2.636 | 937.139
|  | 2.9658 | 938.4364 | 2.6325 | 938.3884
|  | 2.9653 | 939.686 | 2.6289 | 939.638
|  | 2.9651 | 940.9356 | 2.6252 | 940.8873
|  | 2.9648 | 942.1852 | 2.6217 | 942.1368
|  | 2.9645 | 943.4347 | 2.6178 | 943.3862
|  | 2.9641 | 944.6842 | 2.6137 | 944.6356
|  | 2.9638 | 945.9338 | 2.6097 | 945.885
|  | 2.9635 | 947.1833 | 2.6054 | 947.1344
|  | 2.963 | 948.433 | 2.601 | 948.3838
|  | 2.9628 | 949.6826 | 2.5966 | 949.6332
|  | 2.9624 | 950.9321 | 2.592 | 950.8827
|  | 2.962 | 952.1817 | 2.5874 | 952.132
|  | 2.9617 | 953.4313 | 2.5826 | 953.3814
|  | 2.9614 | 954.6807 | 2.5774 | 954.6308
|  | 2.9611 | 955.9303 | 2.5723 | 955.8802
|  | 2.9608 | 957.1799 | 2.5668 | 957.1298
|  | 2.9603 | 958.4294 | 2.5615 | 958.3792
|  | 2.9599 | 959.679 | 2.5553 | 959.6285
|  | 2.9596 | 960.9286 | 2.5495 | 960.878
|  | 2.9593 | 962.1782 | 2.5434 | 962.1275
|  | 2.959 | 963.4277 | 2.537 | 963.3767
|  | 2.9587 | 964.6773 | 2.5302 | 964.6262
|  | 2.9583 | 965.9268 | 2.5231 | 965.8756
|  | 2.9578 | 967.1764 | 2.5157 | 967.125
|  | 2.9575 | 968.426 | 2.5081 | 968.3744
|  | 2.9572 | 969.6756 | 2.4999 | 969.6238
|  | 2.9569 | 970.9251 | 2.4913 | 970.8732
|  | 2.9566 | 972.1746 | 2.4828 | 972.1227
|  | 2.9562 | 973.4243 | 2.4732 | 973.3721
|  | 2.9558 | 974.6738 | 2.4631 | 974.6216
|  | 2.9554 | 975.9234 | 2.4521 | 975.871
|  | 2.9551 | 977.1729 | 2.4406 | 977.1204
|  | 2.9548 | 978.4224 | 2.4281 | 978.3699
|  | 2.9545 | 979.672 | 2.4145 | 979.6193
|  | 2.954 | 980.9216 | 2.3998 | 980.8687
|  | 2.9537 | 982.1711 | 2.3845 | 982.118
|  | 2.9533 | 983.4208 | 2.3668 | 983.3674
|  | 2.953 | 984.6702 | 2.3472 | 984.6167
|  | 2.9527 | 985.9198 | 2.3256 | 985.8662
|  | 2.9522 | 987.1693 | 2.3014 | 987.1156
|  | 2.9519 | 988.4188 | 2.2745 | 988.3649
|  | 2.9514 | 989.6685 | 2.2438 | 989.6141
|  | 2.9511 | 990.918 | 2.2096 | 990.8636
|  | 2.9508 | 992.1676 | 2.1728 | 992.1129
|  | 2.9504 | 993.4172 | 2.1303 | 993.3621
|  | 2.9499 | 994.6667 | 2.0827 | 994.6115
|  | 2.9496 | 995.9163 | 2.0298 | 995.8608
|  | 2.9493 | 997.1659 | 2.0023 | 997.0667
|  | 2.9488 | 998.4154 | 1.9999 | 998.1493
|  | 2.9483 | 999.665 | 1.9997 | 999.1324
|  | 2.9482 | 1000.914 | 1.9999 | 1000.0376
|  | 2.9477 | 1002.164 | 1.9997 | 1000.879
|  | 2.9474 | 1003.414 | 1.9997 | 1001.6632
|  | 2.9469 | 1004.663 | 1.9997 | 1002.397
|  | 2.9466 | 1005.913 | 1.9999 | 1003.085
|  | 2.9462 | 1007.162 | 1.9999 | 1003.729
|  | 2.9459 | 1008.412 | 1.9999 | 1004.335
|  | 2.9454 | 1009.661 | 1.9999 | 1004.903
|  | 2.9451 | 1010.911 | 1.9997 | 1005.437
|  | 2.9446 | 1012.16 | 1.9999 | 1005.94
|  | 2.9443 | 1013.41 | 1.9997 | 1006.413
|  | 2.9438 | 1014.659 | 1.9997 | 1006.858
|  | 2.9435 | 1015.909 | 1.9997 | 1007.278
|  | 2.943 | 1017.158 | 1.9997 | 1007.675
|  | 2.9427 | 1018.408 | 1.9999 | 1008.05
|  | 2.9424 | 1019.6576 | 1.9999 | 1008.406
|  | 2.9419 | 1020.907 | 1.9999 | 1008.743
|  | 2.9416 | 1022.157 | 1.9999 | 1009.063
|  | 2.9411 | 1023.406 | 1.9999 | 1009.367
|  | 2.9407 | 1024.656 | 1.9997 | 1009.657
|  | 2.9403 | 1025.905 | 2.0007 | 1009.936
|  | 2.9399 | 1027.155 | 1.9997 | 1010.202
|  | 2.9395 | 1028.404 | 1.9999 | 1010.456
|  | 2.9391 | 1029.654 | 1.9999 | 1010.699
|  | 2.9387 | 1030.904 | 1.9997 | 1010.932
|  | 2.9383 | 1032.153 | 1.9997 | 1011.156
|  | 2.9378 | 1033.403 | 1.9997 | 1011.372
|  | 2.9374 | 1034.652 | 1.9997 | 1011.58
|  | 2.937 | 1035.902 | 1.9999 | 1011.781
|  | 2.9366 | 1037.151 | 1.9997 | 1011.975
|  | 2.9362 | 1038.4008 | 1.9999 | 1012.163
|  | 2.9357 | 1039.65 | 1.9999 | 1012.345
|  | 2.9354 | 1040.9 | 1.9999 | 1012.522
|  | 2.9349 | 1042.149 | 1.9999 | 1012.694
|  | 2.9345 | 1043.399 | 1.9999 | 1012.861
|  | 2.9341 | 1044.648 | 1.9999 | 1013.024
|  | 2.9336 | 1045.898 | 1.9997 | 1013.182
|  | 2.9333 | 1047.148 | 1.9999 | 1013.336
|  | 2.9328 | 1048.397 | 1.9999 | 1013.487
|  | 2.9324 | 1049.647 | 1.9999 | 1013.6336
|  | 2.932 | 1050.896 | 1.9999 | 1013.777
|  | 2.9316 | 1052.146 | 1.9997 | 1013.917
|  | 2.9312 | 1053.395 | 1.9999 | 1014.054
|  | 2.9306 | 1054.645 | 1.9999 | 1014.188
|  | 2.9303 | 1055.8944 | 1.9999 | 1014.319
|  | 2.9298 | 1057.144 | 1.9997 | 1014.447
|  | 2.9293 | 1058.394 | 1.9999 | 1014.573
|  | 2.929 | 1059.643 | 1.9997 | 1014.696
|  | 2.9285 | 1060.893 | 1.9997 | 1014.817
|  | 2.928 | 1062.142 | 1.9999 | 1014.936
|  | 2.9275 | 1063.392 | 1.9997 | 1015.052
|  | 2.9272 | 1064.641 | 1.9999 | 1015.166
|  | 2.9267 | 1065.891 | 1.9999 | 1015.278
|  | 2.9262 | 1067.14 | 1.9999 | 1015.388
|  | 2.9259 | 1068.39 | 1.9999 | 1015.496
|  | 2.9254 | 1069.639 | 1.9999 | 1015.603
|  | 2.9249 | 1070.889 | 1.9999 | 1015.707
|  | 2.9245 | 1072.139 | 1.9997 | 1015.81
|  | 2.924 | 1073.388 | 1.9999 | 1015.911
|  | 2.9235 | 1074.6376 | 1.9997 | 1016.011
|  | 2.923 | 1075.887 | 1.9999 | 1016.108
|  | 2.9227 | 1077.1368 | 1.9999 | 1016.205
|  | 2.9222 | 1078.386 | 1.9999 | 1016.3
|  | 2.9217 | 1079.636 | 1.9999 | 1016.393
|  | 2.9212 | 1080.886 | 1.9999 | 1016.485
|  | 2.9207 | 1082.135 | 1.9999 | 1016.575
|  | 2.9203 | 1083.385 | 1.9999 | 1016.6648
|  | 2.9198 | 1084.634 | 1.9999 | 1016.753
|  | 2.9193 | 1085.884 | 1.9999 | 1016.84
|  | 2.9188 | 1087.133 | 1.9997 | 1016.925
|  | 2.9185 | 1088.383 | 1.9997 | 1017.0096
|  | 2.918 | 1089.632 | 1.9999 | 1017.093
|  | 2.9174 | 1090.882 | 1.9997 | 1017.175
|  | 2.9169 | 1092.131 | 1.9999 | 1017.256
|  | 2.9164 | 1093.381 | 1.9999 | 1017.336
|  | 2.9159 | 1094.63 | 1.9999 | 1017.415
|  | 2.9154 | 1095.88 | 1.9999 | 1017.493
|  | 2.9149 | 1097.13 | 1.9999 | 1017.57
|  | 2.9145 | 1098.3792 | 1.9999 | 1017.646
|  | 2.914 | 1099.629 | 1.9999 | 1017.721
|  | 2.9135 | 1100.878 | 1.9999 | 1017.795
|  | 2.913 | 1102.128 | 1.9999 | 1017.868
|  | 2.9125 | 1103.378 | 1.9999 | 1017.94
|  | 2.912 | 1104.627 | 1.9999 | 1018.012
|  | 2.9114 | 1105.877 | 1.9997 | 1018.0824
|  | 2.9109 | 1107.126 | 1.9999 | 1018.152
|  | 2.9104 | 1108.375 | 1.9999 | 1018.221
|  | 2.9099 | 1109.625 | 1.9999 | 1018.289
|  | 2.9095 | 1110.875 | 1.9997 | 1018.3568
|  | 2.909 | 1112.124 | 1.9999 | 1018.424
|  | 2.9083 | 1113.374 | 1.9999 | 1018.489
|  | 2.9078 | 1114.623 | 1.9999 | 1018.555
|  | 2.9074 | 1115.873 | 1.9997 | 1018.6192
|  | 2.9067 | 1117.1224 | 1.9999 | 1018.683
|  | 2.9062 | 1118.372 | 1.9999 | 1018.746
|  | 2.9057 | 1119.622 | 1.9997 | 1018.809
|  | 2.9053 | 1120.871 | 1.9999 | 1018.8704
|  | 2.9046 | 1122.121 | 1.9999 | 1018.932
|  | 2.9043 | 1123.37 | 1.9997 | 1018.992
|  | 2.9036 | 1124.62 | 1.9999 | 1019.052
|  | 2.903 | 1125.869 | 1.9999 | 1019.111
|  | 2.9025 | 1127.119 | 1.9999 | 1019.17
|  | 2.902 | 1128.368 | 1.9999 | 1019.228
|  | 2.9015 | 1129.618 | 1.9999 | 1019.286
|  | 2.9009 | 1130.867 | 1.9999 | 1019.342
|  | 2.9004 | 1132.117 | 1.9999 | 1019.399
|  | 2.8998 | 1133.366 | 1.9999 | 1019.455
|  | 2.8993 | 1134.616 | 1.9999 | 1019.51
|  | 2.8986 | 1135.866 | 1.9999 | 1019.565
|  | 2.8982 | 1137.115 | 1.9999 | 1019.6192
|  | 2.8975 | 1138.365 | 1.9999 | 1019.6728
|  | 2.897 | 1139.614 | 1.9997 | 1019.726
|  | 2.8964 | 1140.864 | 1.9999 | 1019.779
|  | 2.8959 | 1142.113 | 1.9999 | 1019.831
|  | 2.8953 | 1143.362 | 1.9999 | 1019.883
|  | 2.8946 | 1144.612 | 1.9999 | 1019.934
|  | 2.8941 | 1145.862 | 1.9999 | 1019.985
|  | 2.8935 | 1147.111 | 1.9999 | 1020.035
|  | 2.893 | 1148.3608 | 1.9999 | 1020.0848
|  | 2.8924 | 1149.61 | 1.9999 | 1020.134
|  | 2.8917 | 1150.86 | 1.9997 | 1020.183
|  | 2.8912 | 1152.109 | 1.9999 | 1020.231
|  | 2.8906 | 1153.359 | 1.9999 | 1020.28
|  | 2.8899 | 1154.608 | 1.9997 | 1020.3272
|  | 2.8893 | 1155.858 | 1.9999 | 1020.3744
|  | 2.8888 | 1157.108 | 1.9999 | 1020.421
|  | 2.8882 | 1158.357 | 1.9999 | 1020.467
|  | 2.8875 | 1159.606 | 1.9999 | 1020.514
|  | 2.8869 | 1160.856 | 1.9999 | 1020.559
|  | 2.8862 | 1162.106 | 1.9997 | 1020.604
|  | 2.8857 | 1163.355 | 1.9999 | 1020.649
|  | 2.8849 | 1164.605 | 1.9999 | 1020.693
|  | 2.8844 | 1165.854 | 1.9999 | 1020.737
|  | 2.8838 | 1167.104 | 1.9999 | 1020.781
|  | 2.8832 | 1168.353 | 1.9999 | 1020.824
|  | 2.8825 | 1169.603 | 1.9997 | 1020.867
|  | 2.8819 | 1170.852 | 1.9999 | 1020.91
|  | 2.8812 | 1172.102 | 1.9999 | 1020.952
|  | 2.8806 | 1173.351 | 1.9999 | 1020.994
|  | 2.8799 | 1174.6008 | 1.9999 | 1021.035
|  | 2.8793 | 1175.85 | 1.9999 | 1021.077
|  | 2.8785 | 1177.1 | 1.9997 | 1021.117
|  | 2.8778 | 1178.349 | 1.9999 | 1021.158
|  | 2.8772 | 1179.599 | 1.9999 | 1021.198
|  | 2.8765 | 1180.848 | 1.9999 | 1021.238
|  | 2.8759 | 1182.098 | 1.9999 | 1021.277
|  | 2.8753 | 1183.347 | 1.9999 | 1021.317
|  | 2.8744 | 1184.597 | 1.9999 | 1021.356
|  | 2.8738 | 1185.847 | 1.9999 | 1021.394
|  | 2.8732 | 1187.096 | 1.9999 | 1021.432
|  | 2.8725 | 1188.346 | 1.9999 | 1021.47
|  | 2.8719 | 1189.595 | 1.9999 | 1021.508
|  | 2.8711 | 1190.845 | 1.9999 | 1021.545
|  | 2.8702 | 1192.094 | 1.9999 | 1021.5824
|  | 2.8696 | 1193.344 | 1.9997 | 1021.619
|  | 2.8688 | 1194.593 | 1.9999 | 1021.656
|  | 2.8682 | 1195.843 | 1.9999 | 1021.692
|  | 2.8675 | 1197.092 | 1.9999 | 1021.728
|  | 2.8667 | 1198.342 | 1.9999 | 1021.763
|  | 2.8661 | 1199.591 | 1.9997 | 1021.799
|  | 2.8652 | 1200.841 | 1.9999 | 1021.834
|  | 2.8644 | 1202.091 | 1.9999 | 1021.869
|  | 2.8638 | 1203.34 | 1.9999 | 1021.903
|  | 2.863 | 1204.589 | 1.9999 | 1021.937
|  | 2.8623 | 1205.839 | 1.9999 | 1021.971
|  | 2.8615 | 1207.088 | 1.9999 | 1022.005
|  | 2.8607 | 1208.338 | 1.9999 | 1022.039
|  | 2.8599 | 1209.587 | 1.9999 | 1022.072
|  | 2.8591 | 1210.8368 | 1.9999 | 1022.105
|  | 2.8585 | 1212.0864 | 1.9997 | 1022.138
|  | 2.8577 | 1213.336 | 1.9999 | 1022.17
|  | 2.8569 | 1214.585 | 1.9999 | 1022.202
|  | 2.8559 | 1215.835 | 1.9999 | 1022.234
|  | 2.8552 | 1217.084 | 1.9997 | 1022.266
|  | 2.8544 | 1218.334 | 1.9999 | 1022.298
|  | 2.8535 | 1219.583 | 1.9999 | 1022.329
|  | 2.8528 | 1220.833 | 1.9997 | 1022.36
|  | 2.8519 | 1222.0824 | 1.9999 | 1022.391
|  | 2.8511 | 1223.332 | 1.9999 | 1022.4216
|  | 2.8502 | 1224.581 | 1.9999 | 1022.452
|  | 2.8494 | 1225.831 | 1.9999 | 1022.482
|  | 2.8485 | 1227.08 | 1.9999 | 1022.512
|  | 2.8477 | 1228.33 | 1.9999 | 1022.542
|  | 2.8467 | 1229.579 | 1.9997 | 1022.571
|  | 2.8459 | 1230.829 | 1.9999 | 1022.601
|  | 2.8451 | 1232.079 | 1.9999 | 1022.63
|  | 2.8441 | 1233.328 | 1.9999 | 1022.659
|  | 2.8431 | 1234.5776 | 1.9997 | 1022.687
|  | 2.8423 | 1235.827 | 1.9999 | 1022.716
|  | 2.8414 | 1237.077 | 1.9999 | 1022.744
|  | 2.8406 | 1238.326 | 1.9999 | 1022.772
|  | 2.8396 | 1239.576 | 1.9999 | 1022.8
|  | 2.8388 | 1240.825 | 1.9999 | 1022.828
|  | 2.8377 | 1242.075 | 1.9997 | 1022.855
|  | 2.8369 | 1243.324 | 1.9999 | 1022.883
|  | 2.8359 | 1244.574 | 1.9999 | 1022.91
|  | 2.8348 | 1245.823 | 1.9999 | 1022.937
|  | 2.834 | 1247.0728 | 1.9999 | 1022.963
|  | 2.833 | 1248.322 | 1.9997 | 1022.99
|  | 2.832 | 1249.572 | 1.9999 | 1023.016
|  | 2.8309 | 1250.822 | 1.9999 | 1023.042
|  | 2.8299 | 1252.071 | 1.9997 | 1023.069
|  | 2.829 | 1253.32 | 1.9997 | 1023.0944
|  | 2.828 | 1254.57 | 1.9999 | 1023.12
|  | 2.8269 | 1255.819 | 1.9997 | 1023.1456
|  | 2.8259 | 1257.069 | 1.9999 | 1023.171
|  | 2.8248 | 1258.319 | 1.9999 | 1023.196
|  | 2.8238 | 1259.568 | 1.9997 | 1023.221
|  | 2.8227 | 1260.8176 | 1.9999 | 1023.246
|  | 2.8217 | 1262.067 | 1.9999 | 1023.2704
|  | 2.8206 | 1263.317 | 1.9999 | 1023.295
|  | 2.8194 | 1264.566 | 1.9999 | 1023.3192
|  | 2.8183 | 1265.816 | 1.9997 | 1023.343
|  | 2.8172 | 1267.065 | 1.9999 | 1023.367
|  | 2.816 | 1268.315 | 1.9999 | 1023.391
|  | 2.8149 | 1269.564 | 1.9999 | 1023.415
|  | 2.8138 | 1270.814 | 1.9999 | 1023.438
|  | 2.8127 | 1272.0632 | 1.9999 | 1023.462
|  | 2.8114 | 1273.313 | 1.9999 | 1023.485
|  | 2.8102 | 1274.5624 | 1.9999 | 1023.508
|  | 2.8089 | 1275.812 | 1.9997 | 1023.531
|  | 2.8078 | 1277.061 | 1.9999 | 1023.554
|  | 2.8065 | 1278.311 | 1.9999 | 1023.577
|  | 2.8054 | 1279.56 | 1.9999 | 1023.5992
|  | 2.8041 | 1280.81 | 1.9999 | 1023.622
|  | 2.8028 | 1282.059 | 1.9999 | 1023.644
|  | 2.8015 | 1283.309 | 1.9999 | 1023.666
|  | 2.8002 | 1284.558 | 1.9999 | 1023.688
|  | 2.7989 | 1285.808 | 1.9997 | 1023.71
|  | 2.7977 | 1287.057 | 1.9999 | 1023.731
|  | 2.7962 | 1288.307 | 1.9999 | 1023.753
|  | 2.7949 | 1289.556 | 1.9999 | 1023.774
|  | 2.7936 | 1290.806 | 1.9999 | 1023.796
|  | 2.7922 | 1292.055 | 1.9999 | 1023.8168
|  | 2.7907 | 1293.305 | 1.9999 | 1023.838
|  | 2.7893 | 1294.554 | 1.9999 | 1023.859
|  | 2.7878 | 1295.804 | 1.9999 | 1023.865
|  | 2.7864 | 1297.053
|  | 2.7849 | 1298.303
|  | 2.7835 | 1299.552
|  | 2.7818 | 1300.802
|  | 2.7802 | 1302.051
|  | 2.7788 | 1303.301
|  | 2.7772 | 1304.55
|  | 2.7757 | 1305.8
|  | 2.7739 | 1307.049
|  | 2.7723 | 1308.299
|  | 2.7707 | 1309.548
|  | 2.7689 | 1310.798
|  | 2.7673 | 1312.047
|  | 2.7656 | 1313.297
|  | 2.7638 | 1314.546
|  | 2.762 | 1315.796
|  | 2.7602 | 1317.045
|  | 2.7583 | 1318.295
|  | 2.7564 | 1319.544
|  | 2.7546 | 1320.794
|  | 2.7526 | 1322.043
|  | 2.7505 | 1323.293
|  | 2.7486 | 1324.542
|  | 2.7465 | 1325.791
|  | 2.7446 | 1327.0408
|  | 2.7425 | 1328.29
|  | 2.7402 | 1329.54
|  | 2.7381 | 1330.789
|  | 2.736 | 1332.039
|  | 2.7338 | 1333.288
|  | 2.7315 | 1334.5376
|  | 2.7293 | 1335.7872
|  | 2.7268 | 1337.037
|  | 2.7244 | 1338.286
|  | 2.722 | 1339.535
|  | 2.7196 | 1340.785
|  | 2.717 | 1342.034
|  | 2.7146 | 1343.284
|  | 2.7118 | 1344.534
|  | 2.7091 | 1345.783
|  | 2.7063 | 1347.033
|  | 2.7038 | 1348.282
|  | 2.701 | 1349.531
|  | 2.698 | 1350.781
|  | 2.6951 | 1352.03
|  | 2.692 | 1353.28
|  | 2.6891 | 1354.529
|  | 2.686 | 1355.778
|  | 2.6828 | 1357.028
|  | 2.6794 | 1358.2776
|  | 2.6762 | 1359.527
|  | 2.6728 | 1360.776
|  | 2.6694 | 1362.026
|  | 2.6657 | 1363.275
|  | 2.6621 | 1364.525
|  | 2.6586 | 1365.774
|  | 2.6547 | 1367.024
|  | 2.6508 | 1368.273
|  | 2.6468 | 1369.523
|  | 2.6426 | 1370.772
|  | 2.6386 | 1372.022
|  | 2.6342 | 1373.271
|  | 2.6299 | 1374.521
|  | 2.6254 | 1375.77
|  | 2.6205 | 1377.02
|  | 2.616 | 1378.269
|  | 2.6112 | 1379.518
|  | 2.606 | 1380.768
|  | 2.6008 | 1382.017
|  | 2.5954 | 1383.267
|  | 2.59 | 1384.516
|  | 2.5844 | 1385.766
|  | 2.5784 | 1387.015
|  | 2.5723 | 1388.264
|  | 2.566 | 1389.514
|  | 2.5597 | 1390.763
|  | 2.5529 | 1392.013
|  | 2.5458 | 1393.262
|  | 2.5386 | 1394.512
|  | 2.5311 | 1395.761
|  | 2.5232 | 1397.011
|  | 2.5149 | 1398.26
|  | 2.5063 | 1399.509
|  | 2.4971 | 1400.759
|  | 2.4879 | 1402.008
|  | 2.4779 | 1403.258
|  | 2.4673 | 1404.507
|  | 2.456 | 1405.756
|  | 2.4439 | 1407.006
|  | 2.4316 | 1408.255
|  | 2.4179 | 1409.505
|  | 2.4031 | 1410.754
|  | 2.3869 | 1412.003
|  | 2.369 | 1413.2528
|  | 2.3501 | 1414.502
|  | 2.3279 | 1415.751
|  | 2.3024 | 1417.0008
|  | 2.2724 | 1418.25
|  | 2.2382 | 1419.5
|  | 2.1948 | 1420.749
|  | 2.1407 | 1421.998
|  | 2.0723 | 1423.248
|  | 2.0086 | 1424.472
|  | 2.0006 | 1425.503
|  | 1.9999 | 1426.347
|  | 1.9999 | 1427.056
|  | 1.9997 | 1427.66
|  | 1.9999 | 1428.182
|  | 1.9999 | 1428.634
|  | 1.9999 | 1429.029
|  | 1.9999 | 1429.376
|  | 1.9999 | 1429.6808
|  | 1.9994 | 1429.951
|  | 1.9997 | 1430.19
|  | 1.9997 | 1430.403
|  | 1.9997 | 1430.5928
|  | 1.9999 | 1430.7632
|  | 1.9997 | 1430.917
|  | 1.9999 | 1431.056
|  | 1.9997 | 1431.183
|  | 1.9999 | 1431.298
|  | 1.9997 | 1431.405
|  | 1.9999 | 1431.503
|  | 1.9997 | 1431.594
|  | 1.9999 | 1431.679
|  | 1.9999 | 1431.758
|  | 1.9999 | 1431.833
|  | 1.9999 | 1431.903
|  | 1.9999 | 1431.97
|  | 1.9999 | 1432.034
|  | 1.9999 | 1432.094
|  | 1.9999 | 1432.152
|  | 1.9997 | 1432.208
|  | 1.9999 | 1432.261
|  | 1.9999 | 1432.312
|  | 1.9999 | 1432.362
|  | 1.9999 | 1432.409
|  | 1.9999 | 1432.456
|  | 1.9999 | 1432.5
|  | 1.9999 | 1432.544
|  | 1.9999 | 1432.586
|  | 1.9999 | 1432.6272
|  | 1.9999 | 1432.6672
|  | 1.9999 | 1432.706
|  | 1.9999 | 1432.744
|  | 1.9999 | 1432.782
|  | 1.9999 | 1432.818
|  | 1.9999 | 1432.8536
|  | 1.9999 | 1432.888
|  | 1.9999 | 1432.922
|  | 1.9999 | 1432.956
|  | 1.9999 | 1432.989
|  | 1.9999 | 1433.0208
|  | 1.9999 | 1433.053
|  | 1.9999 | 1433.083
|  | 1.9999 | 1433.114
|  | 1.9999 | 1433.144
|  | 1.9999 | 1433.173
|  | 1.9999 | 1433.2024
|  | 1.9999 | 1433.231
|  | 1.9999 | 1433.259
|  | 1.9999 | 1433.286
|  | 1.9999 | 1433.314
|  | 1.9999 | 1433.341
|  | 1.9999 | 1433.3672
|  | 1.9999 | 1433.394
|  | 1.9999 | 1433.419
|  | 1.9999 | 1433.445
|  | 1.9999 | 1433.4696
|  | 1.9999 | 1433.4944
|  | 1.9999 | 1433.519
|  | 1.9999 | 1433.543
|  | 1.9999 | 1433.567
|  | 1.9999 | 1433.591
|  | 1.9999 | 1433.614
|  | 1.9999 | 1433.637
|  | 1.9999 | 1433.66
|  | 1.9999 | 1433.6824
|  | 1.9999 | 1433.705
|  | 1.9999 | 1433.727
|  | 1.9999 | 1433.748
|  | 1.9999 | 1433.77
|  | 1.9999 | 1433.791
|  | 1.9999 | 1433.813
|  | 1.9999 | 1433.8336
|  | 1.9999 | 1433.84