## Sheet1
2voltage | 2capacity | 158.0voltage | 158.0capacity | 316.0voltage | 316.0capacity | 474.0voltage | 474.0capacity | 632.0voltage | 632.0capacity | 790.0voltage | 790.0capacity
3.6797 | 0 | 3.6642 | 0 | 1.9998 | 0 | 2.0004 | 0 | 2.0001 | 0 | 1.9996 | 0
3.5022 | 1.249772 | 3.4722 | 1.249794 | 1.9996 | 0.01289444 | 2.0004 | 0.002005556 | 2.0001 | 0.00185 | 1.9996 | 0.001694444
3.3557 | 2.499569 | 3.3378 | 2.499603
3.281 | 3.749358 | 3.2694 | 3.749417
3.24 | 4.999114 | 3.2305 | 4.999211
3.2139 | 6.248853 | 3.2048 | 6.248992
3.1953 | 7.498586 | 3.1864 | 7.498753
3.1821 | 8.748317 | 3.1734 | 8.748517
3.1716 | 9.998047 | 3.1634 | 9.998272
3.1634 | 11.24778 | 3.1558 | 11.24801
3.1566 | 12.49751 | 3.1501 | 12.49775
3.1509 | 13.74724 | 3.1458 | 13.74748
3.1463 | 14.99697 | 3.1422 | 14.997225
3.1421 | 16.24669 | 3.1395 | 16.24696
3.1387 | 17.49641 | 3.1371 | 17.49669
3.1354 | 18.74611 | 3.135 | 18.74642
3.1327 | 19.99584 | 3.133 | 19.99617
3.1301 | 21.24554 | 3.1312 | 21.24592
3.1277 | 22.49525 | 3.1296 | 22.49569
3.1256 | 23.74496 | 3.1282 | 23.74541
3.1235 | 24.994675 | 3.1267 | 24.99515
3.1214 | 26.24439 | 3.1254 | 26.24491
3.1196 | 27.4941 | 3.1241 | 27.49465
3.1177 | 28.74381 | 3.1229 | 28.74439
3.1161 | 29.99352 | 3.1217 | 29.99415
3.1143 | 31.24322 | 3.1206 | 31.24389
3.1128 | 32.49291 | 3.1195 | 32.493625
3.1112 | 33.742625 | 3.1182 | 33.74336
3.1098 | 34.99234 | 3.1172 | 34.99311
3.1083 | 36.24204 | 3.1162 | 36.24285
3.107 | 37.49175 | 3.1153 | 37.49258
3.1057 | 38.74145 | 3.1141 | 38.74231
3.1045 | 39.99116 | 3.1133 | 39.99203
3.1032 | 41.24089 | 3.1124 | 41.24177
3.102 | 42.49059 | 3.1114 | 42.4915
3.1007 | 43.74029 | 3.1106 | 43.74123
3.0998 | 44.99 | 3.1098 | 44.99096
3.0986 | 46.23971 | 3.109 | 46.24069
3.0977 | 47.48941 | 3.108 | 47.49043
3.0967 | 48.73909 | 3.1072 | 48.74017
3.0957 | 49.98878 | 3.1064 | 49.9899
3.0949 | 51.23846 | 3.1056 | 51.23964
3.094 | 52.48816 | 3.1049 | 52.48938
3.0932 | 53.73787 | 3.1041 | 53.73912
3.0924 | 54.98756 | 3.1035 | 54.98886
3.0915 | 56.23725 | 3.1027 | 56.23859
3.0909 | 57.48692 | 3.102 | 57.48832
3.0901 | 58.7366 | 3.1014 | 58.73804
3.0894 | 59.9863 | 3.1006 | 59.98777
3.0888 | 61.23599 | 3.0999 | 61.2375
3.0882 | 62.48571 | 3.0993 | 62.48721
3.0875 | 63.73541 | 3.0986 | 63.73693
3.0869 | 64.98513 | 3.098 | 64.98664
3.0864 | 66.23481 | 3.0974 | 66.23636
3.0857 | 67.48451 | 3.0969 | 67.48609
3.0852 | 68.73419 | 3.0962 | 68.73581
3.0848 | 69.98388 | 3.0956 | 69.98554
3.0843 | 71.23357 | 3.0951 | 71.23527
3.0838 | 72.48325 | 3.0944 | 72.48501
3.0832 | 73.73296 | 3.094 | 73.73471
3.0828 | 74.98267 | 3.0935 | 74.98443
3.0823 | 76.23239 | 3.0928 | 76.23413
3.0819 | 77.48207 | 3.0924 | 77.48386
3.0815 | 78.73177 | 3.0917 | 78.73356
3.0811 | 79.98148 | 3.0912 | 79.98329
3.0807 | 81.23118 | 3.0907 | 81.23302
3.0804 | 82.4809 | 3.0903 | 82.48275
3.0799 | 83.73057 | 3.0899 | 83.73247
3.0796 | 84.98029 | 3.0893 | 84.98219
3.0793 | 86.22997 | 3.0888 | 86.23192
3.079 | 87.47967 | 3.0883 | 87.48165
3.0786 | 88.72938 | 3.088 | 88.73137
3.0783 | 89.97909 | 3.0875 | 89.9811
3.078 | 91.22881 | 3.087 | 91.23083
3.0777 | 92.47848 | 3.0867 | 92.48057
3.0773 | 93.72819 | 3.0862 | 93.73028
3.0772 | 94.97788 | 3.0857 | 94.97999
3.0769 | 96.22759 | 3.0852 | 96.22971
3.0765 | 97.47728 | 3.0849 | 97.47943
3.0762 | 98.72698 | 3.0844 | 98.72914
3.0761 | 99.97667 | 3.084 | 99.97887
3.0757 | 101.2264 | 3.0836 | 101.2286
3.0756 | 102.4761 | 3.0832 | 102.4783
3.0752 | 103.7258 | 3.0828 | 103.728
3.0751 | 104.9755 | 3.0823 | 104.9778
3.0748 | 106.2252 | 3.082 | 106.2275
3.0746 | 107.4749 | 3.0817 | 107.4772
3.0743 | 108.7246 | 3.0814 | 108.7269
3.0741 | 109.9743 | 3.0809 | 109.9766
3.074 | 111.224 | 3.0804 | 111.2264
3.0738 | 112.4737 | 3.0801 | 112.4761
3.0735 | 113.7234 | 3.0798 | 113.7258
3.0733 | 114.9731 | 3.0794 | 114.9755
3.0731 | 116.2228 | 3.0791 | 116.2252
3.0728 | 117.4726 | 3.0788 | 117.4749
3.0728 | 118.7222 | 3.0785 | 118.7246
3.0725 | 119.9719 | 3.078 | 119.9743
3.0723 | 121.2216 | 3.0777 | 121.2241
3.0722 | 122.4713 | 3.0773 | 122.4738
3.072 | 123.721 | 3.077 | 123.7235
3.0717 | 124.9707 | 3.0767 | 124.9732
3.0715 | 126.2205 | 3.0764 | 126.2229
3.0714 | 127.4701 | 3.0761 | 127.4726
3.0712 | 128.7199 | 3.0757 | 128.7223
3.0712 | 129.9695 | 3.0754 | 129.9721
3.0709 | 131.2193 | 3.0751 | 131.2218
3.0707 | 132.4689 | 3.0748 | 132.4715
3.0706 | 133.7186 | 3.0743 | 133.7212
3.0704 | 134.9684 | 3.074 | 134.9709
3.0702 | 136.2181 | 3.0738 | 136.2206
3.0701 | 137.4678 | 3.0735 | 137.4703
3.0701 | 138.7175 | 3.073 | 138.72
3.0698 | 139.9672 | 3.0727 | 139.9698
3.0696 | 141.2169 | 3.0725 | 141.2194
3.0696 | 142.4666 | 3.0722 | 142.4692
3.0694 | 143.7162 | 3.0719 | 143.7189
3.0693 | 144.9659 | 3.0715 | 144.9686
3.0691 | 146.2157 | 3.0712 | 146.2183
3.0689 | 147.4654 | 3.0709 | 147.468
3.0688 | 148.7151 | 3.0706 | 148.7178
3.0686 | 149.9648 | 3.0702 | 149.9675
3.0686 | 151.2144 | 3.0699 | 151.2172
3.0685 | 152.4641 | 3.0698 | 152.4669
3.0683 | 153.7139 | 3.0694 | 153.7166
3.0681 | 154.9635 | 3.0691 | 154.9664
3.068 | 156.2132 | 3.0688 | 156.2161
3.0678 | 157.4629 | 3.0685 | 157.4658
3.0678 | 158.7126 | 3.0681 | 158.7155
3.0677 | 159.9623 | 3.068 | 159.9652
3.0675 | 161.212 | 3.0677 | 161.2149
3.0673 | 162.4617 | 3.0673 | 162.4646
3.0673 | 163.7114 | 3.067 | 163.7143
3.0672 | 164.9611 | 3.0667 | 164.964
3.067 | 166.2108 | 3.0665 | 166.2138
3.0669 | 167.4605 | 3.0662 | 167.4635
3.0669 | 168.7102 | 3.0659 | 168.7132
3.0667 | 169.9599 | 3.0657 | 169.9629
3.0665 | 171.2096 | 3.0654 | 171.2126
3.0665 | 172.4593 | 3.0651 | 172.4623
3.0664 | 173.709 | 3.0648 | 173.712
3.0662 | 174.9587 | 3.0644 | 174.9617
3.066 | 176.2084 | 3.0643 | 176.2114
3.066 | 177.4581 | 3.0639 | 177.4612
3.0659 | 178.7078 | 3.0636 | 178.7109
3.0659 | 179.9576 | 3.0633 | 179.9606
3.0656 | 181.2072 | 3.0631 | 181.2103
3.0656 | 182.4569 | 3.0628 | 182.46
3.0654 | 183.7066 | 3.0627 | 183.7098
3.0654 | 184.9563 | 3.0623 | 184.9595
3.0652 | 186.206 | 3.062 | 186.2091
3.0651 | 187.4557 | 3.0618 | 187.4588
3.0651 | 188.7054 | 3.0615 | 188.7086
3.0649 | 189.9551 | 3.0612 | 189.9583
3.0649 | 191.2048 | 3.0609 | 191.208
3.0648 | 192.4546 | 3.0607 | 192.4577
3.0646 | 193.7043 | 3.0604 | 193.7074
3.0644 | 194.954 | 3.0602 | 194.9571
3.0644 | 196.2037 | 3.0599 | 196.2068
3.0643 | 197.4534 | 3.0596 | 197.4566
3.0643 | 198.7031 | 3.0593 | 198.7063
3.0641 | 199.9528 | 3.0589 | 199.956
3.0639 | 201.2025 | 3.0588 | 201.2057
3.0639 | 202.4522 | 3.0585 | 202.4554
3.0638 | 203.7019 | 3.0581 | 203.705
3.0636 | 204.9516 | 3.058 | 204.9548
3.0636 | 206.2013 | 3.0577 | 206.2045
3.0635 | 207.4511 | 3.0573 | 207.4542
3.0633 | 208.7008 | 3.0572 | 208.7039
3.0633 | 209.9504 | 3.0568 | 209.9536
3.0631 | 211.2002 | 3.0565 | 211.2033
3.0631 | 212.4498 | 3.0564 | 212.453
3.063 | 213.6996 | 3.056 | 213.7027
3.063 | 214.9492 | 3.0557 | 214.9524
3.0628 | 216.1989 | 3.0556 | 216.2021
3.0627 | 217.4486 | 3.0552 | 217.4518
3.0627 | 218.6984 | 3.0549 | 218.7015
3.0625 | 219.9481 | 3.0547 | 219.9512
3.0623 | 221.1978 | 3.0544 | 221.2008
3.0623 | 222.4475 | 3.0541 | 222.4506
3.0623 | 223.6972 | 3.0539 | 223.7003
3.0622 | 224.9469 | 3.0536 | 224.95
3.062 | 226.1966 | 3.0535 | 226.1997
3.062 | 227.4463 | 3.0531 | 227.4494
3.0618 | 228.696 | 3.0528 | 228.6991
3.0618 | 229.9457 | 3.0526 | 229.9488
3.0617 | 231.1954 | 3.0523 | 231.1984
3.0617 | 232.4452 | 3.052 | 232.4481
3.0615 | 233.6948 | 3.0518 | 233.6978
3.0615 | 234.9446 | 3.0515 | 234.9475
3.0614 | 236.1942 | 3.0514 | 236.1972
3.0612 | 237.4439 | 3.051 | 237.4469
3.0612 | 238.6937 | 3.0507 | 238.6966
3.061 | 239.9434 | 3.0504 | 239.9463
3.061 | 241.193 | 3.0501 | 241.196
3.0609 | 242.4427 | 3.0499 | 242.4457
3.0609 | 243.6924 | 3.0496 | 243.6954
3.0607 | 244.9421 | 3.0494 | 244.9451
3.0606 | 246.1918 | 3.0491 | 246.1948
3.0606 | 247.4415 | 3.0488 | 247.4446
3.0604 | 248.6912 | 3.0486 | 248.6942
3.0604 | 249.9409 | 3.0483 | 249.944
3.0602 | 251.1906 | 3.0481 | 251.1937
3.0602 | 252.4403 | 3.0478 | 252.4434
3.0602 | 253.69 | 3.0475 | 253.6931
3.0599 | 254.9397 | 3.0473 | 254.9428
3.0599 | 256.1894 | 3.047 | 256.1925
3.0598 | 257.4391 | 3.0467 | 257.4422
3.0598 | 258.6888 | 3.0464 | 258.6919
3.0596 | 259.9385 | 3.0462 | 259.9416
3.0596 | 261.1882 | 3.0459 | 261.1913
3.0594 | 262.438 | 3.0457 | 262.441
3.0593 | 263.6876 | 3.0454 | 263.6908
3.0593 | 264.9373 | 3.0451 | 264.9404
3.0591 | 266.1871 | 3.0449 | 266.1901
3.0591 | 267.4368 | 3.0446 | 267.4398
3.0589 | 268.6864 | 3.0443 | 268.6895
3.0589 | 269.9362 | 3.0441 | 269.9392
3.0588 | 271.1859 | 3.0438 | 271.1889
3.0588 | 272.4356 | 3.0435 | 272.4386
3.0586 | 273.6853 | 3.0433 | 273.6883
3.0585 | 274.935 | 3.043 | 274.938
3.0585 | 276.1847 | 3.0426 | 276.1877
3.0583 | 277.4344 | 3.0425 | 277.4374
3.0583 | 278.6841 | 3.0422 | 278.6872
3.0581 | 279.9338 | 3.0418 | 279.9368
3.0581 | 281.1835 | 3.0417 | 281.1866
3.058 | 282.4333 | 3.0414 | 282.4362
3.058 | 283.683 | 3.0412 | 283.686
3.0578 | 284.9327 | 3.0409 | 284.9356
3.0577 | 286.1824 | 3.0405 | 286.1854
3.0577 | 287.4321 | 3.0402 | 287.4351
3.0575 | 288.6818 | 3.0401 | 288.6848
3.0577 | 289.9316 | 3.0397 | 289.9345
3.0573 | 291.1812 | 3.0396 | 291.1842
3.0573 | 292.4309 | 3.0393 | 292.4339
3.0572 | 293.6806 | 3.0389 | 293.6836
3.057 | 294.9304 | 3.0388 | 294.9333
3.057 | 296.18 | 3.0384 | 296.183
3.057 | 297.4298 | 3.0383 | 297.4327
3.0568 | 298.6795 | 3.038 | 298.6824
3.0567 | 299.9292 | 3.0376 | 299.9321
3.0567 | 301.1788 | 3.0373 | 301.1818
3.0565 | 302.4286 | 3.0372 | 302.4315
3.0565 | 303.6783 | 3.0368 | 303.6812
3.0564 | 304.928 | 3.0365 | 304.931
3.0564 | 306.1777 | 3.0362 | 306.1807
3.0562 | 307.4274 | 3.036 | 307.4304
3.0562 | 308.6771 | 3.0357 | 308.68
3.056 | 309.9268 | 3.0354 | 309.9298
3.0559 | 311.1766 | 3.0352 | 311.1795
3.0559 | 312.4262 | 3.0351 | 312.4292
3.0557 | 313.6759 | 3.0347 | 313.6789
3.0557 | 314.9257 | 3.0344 | 314.9286
3.0556 | 316.1754 | 3.0341 | 316.1783
3.0556 | 317.4251 | 3.0339 | 317.428
3.0554 | 318.6748 | 3.0336 | 318.6777
3.0552 | 319.9245 | 3.0333 | 319.9274
3.0552 | 321.1742 | 3.0331 | 321.1771
3.0551 | 322.424 | 3.0328 | 322.4269
3.0551 | 323.6737 | 3.0326 | 323.6766
3.0549 | 324.9234 | 3.0323 | 324.9263
3.0549 | 326.1731 | 3.032 | 326.176
3.0547 | 327.4228 | 3.0318 | 327.4257
3.0546 | 328.6725 | 3.0315 | 328.6754
3.0546 | 329.9222 | 3.0312 | 329.9251
3.0544 | 331.1719 | 3.0309 | 331.1748
3.0544 | 332.4216 | 3.0307 | 332.4245
3.0543 | 333.6713 | 3.0305 | 333.6742
3.0543 | 334.921 | 3.0302 | 334.9239
3.0541 | 336.1707 | 3.0299 | 336.1736
3.0539 | 337.4204 | 3.0296 | 337.4233
3.0539 | 338.6701 | 3.0292 | 338.673
3.0538 | 339.9198 | 3.0291 | 339.9227
3.0538 | 341.1695 | 3.0288 | 341.1724
3.0536 | 342.4192 | 3.0286 | 342.4222
3.0536 | 343.6689 | 3.0283 | 343.6719
3.0535 | 344.9186 | 3.028 | 344.9215
3.0535 | 346.1684 | 3.0278 | 346.1712
3.0533 | 347.4181 | 3.0275 | 347.4209
3.0531 | 348.6678 | 3.0272 | 348.6706
3.0531 | 349.9175 | 3.027 | 349.9204
3.053 | 351.1672 | 3.0267 | 351.17
3.053 | 352.4169 | 3.0263 | 352.4197
3.0528 | 353.6666 | 3.0262 | 353.6695
3.0528 | 354.9164 | 3.0259 | 354.9191
3.0526 | 356.166 | 3.0255 | 356.1688
3.0525 | 357.4157 | 3.0254 | 357.4185
3.0525 | 358.6654 | 3.0251 | 358.6683
3.0523 | 359.9152 | 3.0249 | 359.918
3.0523 | 361.1649 | 3.0246 | 361.1676
3.0522 | 362.4146 | 3.0242 | 362.4173
3.0522 | 363.6643 | 3.0241 | 363.667
3.052 | 364.914 | 3.0238 | 364.9168
3.0518 | 366.1637 | 3.0234 | 366.1665
3.0518 | 367.4134 | 3.0233 | 367.4162
3.0517 | 368.6631 | 3.023 | 368.6659
3.0515 | 369.9127 | 3.0228 | 369.9156
3.0515 | 371.1625 | 3.0225 | 371.1654
3.0514 | 372.4122 | 3.0221 | 372.415
3.0514 | 373.6618 | 3.0218 | 373.6647
3.0512 | 374.9115 | 3.0217 | 374.9144
3.0512 | 376.1612 | 3.0215 | 376.1641
3.051 | 377.411 | 3.0212 | 377.4139
3.0509 | 378.6607 | 3.0209 | 378.6636
3.0507 | 379.9104 | 3.0205 | 379.9132
3.0507 | 381.16 | 3.0204 | 381.1629
3.0507 | 382.4097 | 3.02 | 382.4127
3.0506 | 383.6595 | 3.0199 | 383.6624
3.0504 | 384.9092 | 3.0196 | 384.9121
3.0504 | 386.1589 | 3.0192 | 386.1617
3.0502 | 387.4085 | 3.0189 | 387.4114
3.0502 | 388.6582 | 3.0188 | 388.6612
3.0499 | 389.908 | 3.0186 | 389.9109
3.0499 | 391.1577 | 3.0183 | 391.1606
3.0499 | 392.4074 | 3.018 | 392.4103
3.0497 | 393.6571 | 3.0178 | 393.66
3.0496 | 394.9068 | 3.0175 | 394.9097
3.0496 | 396.1565 | 3.0173 | 396.1594
3.0494 | 397.4062 | 3.017 | 397.4091
3.0494 | 398.6559 | 3.0168 | 398.6588
3.0493 | 399.9056 | 3.0165 | 399.9085
3.0491 | 401.1552 | 3.0162 | 401.1581
3.0491 | 402.405 | 3.016 | 402.4079
3.0489 | 403.6547 | 3.0157 | 403.6576
3.0488 | 404.9044 | 3.0155 | 404.9072
3.0488 | 406.154 | 3.0152 | 406.1569
3.0486 | 407.4038 | 3.0149 | 407.4066
3.0485 | 408.6535 | 3.0147 | 408.6564
3.0485 | 409.9032 | 3.0144 | 409.906
3.0483 | 411.1529 | 3.0141 | 411.1557
3.0483 | 412.4026 | 3.0139 | 412.4054
3.0481 | 413.6524 | 3.0136 | 413.6551
3.0481 | 414.9021 | 3.0134 | 414.9048
3.048 | 416.1517 | 3.0131 | 416.1545
3.048 | 417.4014 | 3.0128 | 417.4042
3.0478 | 418.6511 | 3.0126 | 418.6539
3.0476 | 419.9008 | 3.0123 | 419.9036
3.0476 | 421.1505 | 3.012 | 421.1533
3.0475 | 422.4002 | 3.0118 | 422.403
3.0473 | 423.6499 | 3.0115 | 423.6528
3.0473 | 424.8996 | 3.0113 | 424.9024
3.0472 | 426.1493 | 3.011 | 426.1522
3.047 | 427.3991 | 3.0108 | 427.4019
3.047 | 428.6488 | 3.0105 | 428.6516
3.0468 | 429.8984 | 3.0104 | 429.9013
3.0468 | 431.1481 | 3.01 | 431.151
3.0467 | 432.3979 | 3.0097 | 432.4007
3.0465 | 433.6476 | 3.0094 | 433.6504
3.0465 | 434.8972 | 3.0092 | 434.9001
3.0464 | 436.147 | 3.0089 | 436.1498
3.0462 | 437.3967 | 3.0088 | 437.3995
3.0462 | 438.6464 | 3.0084 | 438.6492
3.046 | 439.8961 | 3.0083 | 439.8989
3.0459 | 441.1458 | 3.0079 | 441.1486
3.0459 | 442.3955 | 3.0076 | 442.3983
3.0457 | 443.6452 | 3.0073 | 443.648
3.0455 | 444.895 | 3.0071 | 444.8977
3.0454 | 446.1447 | 3.007 | 446.1474
3.0454 | 447.3944 | 3.0067 | 447.3972
3.0452 | 448.644 | 3.0063 | 448.6468
3.0452 | 449.8937 | 3.006 | 449.8966
3.0451 | 451.1435 | 3.0058 | 451.1462
3.0449 | 452.3932 | 3.0057 | 452.3959
3.0447 | 453.6429 | 3.0052 | 453.6456
3.0447 | 454.8926 | 3.005 | 454.8953
3.0446 | 456.1423 | 3.0047 | 456.145
3.0444 | 457.392 | 3.0044 | 457.3947
3.0444 | 458.6417 | 3.0042 | 458.6444
3.0443 | 459.8914 | 3.0039 | 459.8941
3.0441 | 461.1411 | 3.0037 | 461.1438
3.0441 | 462.3908 | 3.0034 | 462.3935
3.0439 | 463.6405 | 3.0031 | 463.6432
3.0438 | 464.8903 | 3.0029 | 464.8929
3.0438 | 466.14 | 3.0026 | 466.1426
3.0436 | 467.3896 | 3.0023 | 467.3923
3.0435 | 468.6394 | 3.002 | 468.642
3.0433 | 469.8891 | 3.0018 | 469.8916
3.0433 | 471.1388 | 3.0015 | 471.1413
3.0431 | 472.3885 | 3.0013 | 472.391
3.043 | 473.6382 | 3.001 | 473.6408
3.043 | 474.8879 | 3.0007 | 474.8905
3.0428 | 476.1376 | 3.0004 | 476.1402
3.0426 | 477.3873 | 3.0002 | 477.3899
3.0425 | 478.637 | 2.9999 | 478.6396
3.0425 | 479.8867 | 2.9996 | 479.8893
3.0423 | 481.1364 | 2.9994 | 481.139
3.0422 | 482.3861 | 2.9991 | 482.3887
3.042 | 483.6358 | 2.9987 | 483.6384
3.042 | 484.8855 | 2.9984 | 484.8881
3.0418 | 486.1352 | 2.9981 | 486.1378
3.0417 | 487.3849 | 2.9979 | 487.3875
3.0417 | 488.6347 | 2.9976 | 488.6372
3.0415 | 489.8843 | 2.9973 | 489.8869
3.0414 | 491.134 | 2.9971 | 491.1366
3.0412 | 492.3837 | 2.9968 | 492.3863
3.0412 | 493.6334 | 2.9965 | 493.636
3.041 | 494.8831 | 2.9963 | 494.8857
3.0409 | 496.1328 | 2.9958 | 496.1353
3.0409 | 497.3825 | 2.9957 | 497.385
3.0407 | 498.6322 | 2.9954 | 498.6347
3.0405 | 499.8819 | 2.995 | 499.8844
3.0405 | 501.1316 | 2.9947 | 501.1342
3.0404 | 502.3812 | 2.9944 | 502.3838
3.0402 | 503.631 | 2.9941 | 503.6336
3.0401 | 504.8807 | 2.9939 | 504.8832
3.0401 | 506.1304 | 2.9936 | 506.1329
3.0399 | 507.3801 | 2.9933 | 507.3826
3.0397 | 508.6299 | 2.9929 | 508.6323
3.0397 | 509.8795 | 2.9926 | 509.882
3.0396 | 511.1292 | 2.9925 | 511.1317
3.0394 | 512.379 | 2.9921 | 512.3814
3.0393 | 513.6287 | 2.9918 | 513.6311
3.0393 | 514.8784 | 2.9915 | 514.8808
3.0391 | 516.128 | 2.9912 | 516.1304
3.0389 | 517.3778 | 2.9908 | 517.3801
3.0388 | 518.6276 | 2.9907 | 518.6298
3.0386 | 519.8772 | 2.9902 | 519.8795
3.0386 | 521.1269 | 2.99 | 521.1292
3.0384 | 522.3766 | 2.9897 | 522.3788
3.0383 | 523.6263 | 2.9894 | 523.6286
3.0381 | 524.876 | 2.9891 | 524.8783
3.0381 | 526.1257 | 2.9887 | 526.128
3.038 | 527.3754 | 2.9884 | 527.3777
3.0378 | 528.6251 | 2.9881 | 528.6274
3.0376 | 529.8748 | 2.9878 | 529.8771
3.0376 | 531.1245 | 2.9876 | 531.1268
3.0375 | 532.3743 | 2.9871 | 532.3765
3.0373 | 533.6239 | 2.9868 | 533.6262
3.0372 | 534.8736 | 2.9865 | 534.876
3.037 | 536.1234 | 2.9862 | 536.1256
3.037 | 537.373 | 2.9858 | 537.3753
3.0368 | 538.6228 | 2.9855 | 538.6249
3.0367 | 539.8724 | 2.9852 | 539.8747
3.0365 | 541.1221 | 2.9849 | 541.1244
3.0363 | 542.3719 | 2.9847 | 542.374
3.0362 | 543.6216 | 2.9842 | 543.6237
3.0362 | 544.8713 | 2.9839 | 544.8735
3.036 | 546.1209 | 2.9836 | 546.1232
3.0359 | 547.3707 | 2.9833 | 547.3728
3.0357 | 548.6204 | 2.9829 | 548.6225
3.0357 | 549.8701 | 2.9826 | 549.8722
3.0355 | 551.1198 | 2.9823 | 551.1219
3.0354 | 552.3695 | 2.982 | 552.3716
3.0352 | 553.6191 | 2.9816 | 553.6213
3.0352 | 554.8688 | 2.9813 | 554.871
3.0351 | 556.1185 | 2.981 | 556.1207
3.0349 | 557.3682 | 2.9807 | 557.3704
3.0347 | 558.6179 | 2.9802 | 558.62
3.0346 | 559.8676 | 2.98 | 559.8698
3.0344 | 561.1173 | 2.9795 | 561.1195
3.0343 | 562.367 | 2.9792 | 562.3691
3.0343 | 563.6167 | 2.9789 | 563.6188
3.0341 | 564.8664 | 2.9786 | 564.8684
3.0339 | 566.1161 | 2.9783 | 566.1182
3.0338 | 567.3658 | 2.9779 | 567.3679
3.0336 | 568.6155 | 2.9776 | 568.6176
3.0334 | 569.8652 | 2.9773 | 569.8673
3.0333 | 571.1148 | 2.977 | 571.1169
3.0333 | 572.3646 | 2.9765 | 572.3666
3.0331 | 573.6142 | 2.9762 | 573.6163
3.033 | 574.8639 | 2.9758 | 574.866
3.0328 | 576.1136 | 2.9755 | 576.1156
3.0326 | 577.3632 | 2.9752 | 577.3653
3.0325 | 578.613 | 2.9747 | 578.615
3.0325 | 579.8628 | 2.9744 | 579.8647
3.0323 | 581.1124 | 2.9741 | 581.1144
3.0322 | 582.362 | 2.9737 | 582.364
3.032 | 583.6117 | 2.9734 | 583.6137
3.0318 | 584.8615 | 2.9729 | 584.8634
3.0317 | 586.1111 | 2.9726 | 586.1131
3.0317 | 587.3608 | 2.9723 | 587.3627
3.0315 | 588.6105 | 2.972 | 588.6125
3.0313 | 589.8602 | 2.9716 | 589.8621
3.0312 | 591.1099 | 2.9711 | 591.1118
3.031 | 592.3596 | 2.9708 | 592.3615
3.031 | 593.6093 | 2.9705 | 593.6111
3.0309 | 594.859 | 2.9702 | 594.8608
3.0307 | 596.1087 | 2.9699 | 596.1105
3.0305 | 597.3583 | 2.9694 | 597.3601
3.0304 | 598.608 | 2.9691 | 598.6099
3.0302 | 599.8577 | 2.9686 | 599.8596
3.0301 | 601.1074 | 2.9682 | 601.1094
3.0299 | 602.3571 | 2.9679 | 602.359
3.0297 | 603.6068 | 2.9676 | 603.6087
3.0296 | 604.8565 | 2.9673 | 604.8583
3.0294 | 606.1062 | 2.9668 | 606.108
3.0294 | 607.3559 | 2.9665 | 607.3576
3.0292 | 608.6056 | 2.9661 | 608.6074
3.0291 | 609.8552 | 2.9657 | 609.8571
3.0289 | 611.1049 | 2.9653 | 611.1068
3.0288 | 612.3547 | 2.965 | 612.3564
3.0286 | 613.6044 | 2.9645 | 613.6062
3.0284 | 614.854 | 2.9642 | 614.8558
3.0284 | 616.1037 | 2.9639 | 616.1056
3.0281 | 617.3535 | 2.9634 | 617.3552
3.0281 | 618.6031 | 2.9631 | 618.6048
3.0278 | 619.8528 | 2.9628 | 619.8546
3.0278 | 621.1024 | 2.9624 | 621.1043
3.0276 | 622.3521 | 2.9619 | 622.354
3.0275 | 623.6018 | 2.9616 | 623.6037
3.0273 | 624.8515 | 2.9611 | 624.8533
3.0272 | 626.1012 | 2.9608 | 626.103
3.027 | 627.3509 | 2.9605 | 627.3526
3.0268 | 628.6005 | 2.96 | 628.6023
3.0267 | 629.8503 | 2.9597 | 629.852
3.0267 | 631.0999 | 2.9594 | 631.1017
3.0265 | 632.3496 | 2.9589 | 632.3513
3.0263 | 633.5993 | 2.9586 | 633.601
3.026 | 634.849 | 2.9581 | 634.8507
3.026 | 636.0987 | 2.9578 | 636.1004
3.0259 | 637.3484 | 2.9573 | 637.3501
3.0257 | 638.598 | 2.9569 | 638.5998
3.0255 | 639.8478 | 2.9566 | 639.8494
3.0254 | 641.0975 | 2.9561 | 641.0991
3.0252 | 642.3472 | 2.9558 | 642.3488
3.0251 | 643.5968 | 2.9553 | 643.5984
3.0249 | 644.8465 | 2.955 | 644.848
3.0247 | 646.0963 | 2.9545 | 646.0978
3.0247 | 647.3459 | 2.9542 | 647.3475
3.0244 | 648.5956 | 2.9539 | 648.5972
3.0244 | 649.8453 | 2.9534 | 649.8469
3.0242 | 651.095 | 2.9531 | 651.0965
3.0241 | 652.3447 | 2.9526 | 652.3462
3.0239 | 653.5944 | 2.9523 | 653.5958
3.0236 | 654.844 | 2.9518 | 654.8455
3.0234 | 656.0937 | 2.9513 | 656.0952
3.0234 | 657.3434 | 2.951 | 657.345
3.0233 | 658.5931 | 2.9507 | 658.5947
3.0231 | 659.8428 | 2.9502 | 659.8444
3.0228 | 661.0924 | 2.9497 | 661.094
3.0228 | 662.3421 | 2.9494 | 662.3437
3.0226 | 663.5919 | 2.9489 | 663.5933
3.0225 | 664.8415 | 2.9486 | 664.843
3.0223 | 666.0912 | 2.9481 | 666.0927
3.0221 | 667.3409 | 2.9477 | 667.3424
3.022 | 668.5906 | 2.9473 | 668.5921
3.0218 | 669.8403 | 2.9469 | 669.8418
3.0217 | 671.0899 | 2.9465 | 671.0915
3.0215 | 672.3396 | 2.946 | 672.3411
3.0213 | 673.5894 | 2.9456 | 673.5908
3.0212 | 674.839 | 2.9452 | 674.8405
3.021 | 676.0888 | 2.9448 | 676.0901
3.0209 | 677.3384 | 2.9444 | 677.3399
3.0207 | 678.5881 | 2.9439 | 678.5895
3.0205 | 679.8378 | 2.9436 | 679.8392
3.0204 | 681.0875 | 2.9431 | 681.0889
3.0202 | 682.3372 | 2.9426 | 682.3385
3.02 | 683.5868 | 2.9423 | 683.5882
3.0199 | 684.8365 | 2.9418 | 684.8379
3.0197 | 686.0863 | 2.9413 | 686.0876
3.0196 | 687.3359 | 2.941 | 687.3373
3.0194 | 688.5856 | 2.9405 | 688.5869
3.0192 | 689.8353 | 2.94 | 689.8367
3.0191 | 691.085 | 2.9397 | 691.0864
3.0189 | 692.3347 | 2.9392 | 692.336
3.0188 | 693.5844 | 2.9387 | 693.5857
3.0186 | 694.834 | 2.9382 | 694.8353
3.0184 | 696.0837 | 2.9377 | 696.0851
3.0183 | 697.3334 | 2.9374 | 697.3347
3.018 | 698.5831 | 2.9369 | 698.5844
3.018 | 699.8328 | 2.9365 | 699.834
3.0176 | 701.0825 | 2.936 | 701.0837
3.0175 | 702.3321 | 2.9356 | 702.3335
3.0173 | 703.5818 | 2.9352 | 703.5831
3.0171 | 704.8315 | 2.9347 | 704.8328
3.017 | 706.0811 | 2.9342 | 706.0825
3.0168 | 707.3308 | 2.9337 | 707.3321
3.0167 | 708.5805 | 2.9332 | 708.5818
3.0165 | 709.8303 | 2.9329 | 709.8315
3.0163 | 711.0799 | 2.9324 | 711.0811
3.0162 | 712.3296 | 2.9319 | 712.3308
3.016 | 713.5793 | 2.9314 | 713.5805
3.0159 | 714.829 | 2.931 | 714.8302
3.0157 | 716.0787 | 2.9305 | 716.0799
3.0155 | 717.3284 | 2.93 | 717.3296
3.0154 | 718.578 | 2.9295 | 718.5792
3.0152 | 719.8278 | 2.9292 | 719.8289
3.015 | 721.0775 | 2.9285 | 721.0785
3.0147 | 722.3272 | 2.9281 | 722.3282
3.0147 | 723.5769 | 2.9277 | 723.5779
3.0146 | 724.8266 | 2.9273 | 724.8276
3.0144 | 726.0763 | 2.9268 | 726.0773
3.0141 | 727.3259 | 2.9263 | 727.3269
3.0139 | 728.5756 | 2.9258 | 728.5766
3.0138 | 729.8253 | 2.9253 | 729.8263
3.0136 | 731.0749 | 2.9247 | 731.0759
3.0134 | 732.3247 | 2.9243 | 732.3256
3.0133 | 733.5744 | 2.9239 | 733.5753
3.0131 | 734.8241 | 2.9234 | 734.8249
3.0129 | 736.0737 | 2.9227 | 736.0747
3.0128 | 737.3235 | 2.9222 | 737.3243
3.0125 | 738.5731 | 2.9218 | 738.574
3.0125 | 739.8228 | 2.9213 | 739.8236
3.0121 | 741.0724 | 2.9208 | 741.0733
3.012 | 742.3221 | 2.9203 | 742.323
3.0118 | 743.5719 | 2.9198 | 743.5726
3.0117 | 744.8215 | 2.9192 | 744.8223
3.0115 | 746.0713 | 2.9187 | 746.072
3.0113 | 747.3209 | 2.9184 | 747.3217
3.0112 | 748.5706 | 2.9177 | 748.5713
3.011 | 749.8202 | 2.9172 | 749.8211
3.0108 | 751.07 | 2.9168 | 751.0707
3.0107 | 752.3196 | 2.9161 | 752.3204
3.0104 | 753.5693 | 2.9158 | 753.57
3.0102 | 754.819 | 2.9151 | 754.8196
3.01 | 756.0687 | 2.9147 | 756.0693
3.0099 | 757.3184 | 2.9142 | 757.3191
3.0097 | 758.5681 | 2.9135 | 758.5687
3.0096 | 759.8178 | 2.913 | 759.8184
3.0094 | 761.0675 | 2.9126 | 761.0681
3.0092 | 762.3171 | 2.9121 | 762.3177
3.0089 | 763.5668 | 2.9114 | 763.5674
3.0088 | 764.8164 | 2.911 | 764.817
3.0086 | 766.0662 | 2.9105 | 766.0668
3.0084 | 767.3159 | 2.9098 | 767.3164
3.0083 | 768.5655 | 2.9093 | 768.5661
3.0081 | 769.8152 | 2.9089 | 769.8157
3.0078 | 771.0649 | 2.9082 | 771.0654
3.0076 | 772.3146 | 2.9077 | 772.3151
3.0075 | 773.5643 | 2.9071 | 773.5647
3.0073 | 774.814 | 2.9066 | 774.8144
3.0071 | 776.0636 | 2.9061 | 776.064
3.007 | 777.3133 | 2.9055 | 777.3137
3.0068 | 778.563 | 2.9048 | 778.5634
3.0065 | 779.8127 | 2.9043 | 779.8131
3.0065 | 781.0624 | 2.9037 | 781.0627
3.0062 | 782.312 | 2.9032 | 782.3124
3.006 | 783.5618 | 2.9026 | 783.562
3.0058 | 784.8114 | 2.9021 | 784.8116
3.0055 | 786.0611 | 2.9014 | 786.0613
3.0054 | 787.3107 | 2.9008 | 787.3109
3.0052 | 788.5604 | 2.9003 | 788.5606
3.005 | 789.81 | 2.8998 | 789.8104
3.0049 | 791.0597 | 2.8992 | 791.0601
3.0047 | 792.3094 | 2.8985 | 792.3097
3.0046 | 793.5591 | 2.8979 | 793.5594
3.0042 | 794.8088 | 2.8974 | 794.8091
3.0042 | 796.0585 | 2.8967 | 796.0586
3.0039 | 797.3081 | 2.8961 | 797.3084
3.0037 | 798.5579 | 2.8956 | 798.558
3.0036 | 799.8076 | 2.895 | 799.8076
3.0033 | 801.0572 | 2.8943 | 801.0573
3.0031 | 802.3068 | 2.8938 | 802.307
3.0029 | 803.5566 | 2.8932 | 803.5566
3.0028 | 804.8062 | 2.8926 | 804.8063
3.0026 | 806.0559 | 2.8919 | 806.056
3.0025 | 807.3056 | 2.8914 | 807.3056
3.0021 | 808.5553 | 2.8906 | 808.5553
3.002 | 809.8049 | 2.8901 | 809.8049
3.0017 | 811.0547 | 2.8895 | 811.0547
3.0015 | 812.3044 | 2.8888 | 812.3043
3.0013 | 813.554 | 2.8884 | 813.554
3.0012 | 814.8037 | 2.8875 | 814.8036
3.001 | 816.0534 | 2.8869 | 816.0532
3.0008 | 817.303 | 2.8863 | 817.3028
3.0005 | 818.5527 | 2.8858 | 818.5525
3.0004 | 819.8024 | 2.8851 | 819.8022
3.0002 | 821.0521 | 2.8845 | 821.0519
3 | 822.3018 | 2.8838 | 822.3016
2.9999 | 823.5516 | 2.8832 | 823.5513
2.9996 | 824.8012 | 2.8825 | 824.8009
2.9994 | 826.0509 | 2.8819 | 826.0506
2.9992 | 827.3005 | 2.8813 | 827.3002
2.9991 | 828.5502 | 2.8806 | 828.5499
2.9989 | 829.7999 | 2.88 | 829.7996
2.9986 | 831.0496 | 2.8792 | 831.0491
2.9984 | 832.2992 | 2.8785 | 832.2988
2.9983 | 833.549 | 2.8779 | 833.5484
2.9981 | 834.7987 | 2.8772 | 834.7981
2.9978 | 836.0484 | 2.8766 | 836.0477
2.9976 | 837.298 | 2.8759 | 837.2973
2.9975 | 838.5477 | 2.8751 | 838.547
2.9971 | 839.7973 | 2.8745 | 839.7967
2.997 | 841.047 | 2.8738 | 841.0463
2.9968 | 842.2967 | 2.8732 | 842.296
2.9966 | 843.5465 | 2.8725 | 843.5457
2.9963 | 844.7961 | 2.8717 | 844.7953
2.9963 | 846.0459 | 2.8711 | 846.045
2.996 | 847.2955 | 2.8703 | 847.2947
2.9958 | 848.5452 | 2.8696 | 848.5443
2.9957 | 849.7948 | 2.869 | 849.794
2.9954 | 851.0445 | 2.8683 | 851.0436
2.9952 | 852.2941 | 2.8675 | 852.2932
2.9949 | 853.5439 | 2.8669 | 853.543
2.9947 | 854.7935 | 2.8661 | 854.7926
2.9945 | 856.0432 | 2.8654 | 856.0422
2.9942 | 857.2929 | 2.8646 | 857.2919
2.9941 | 858.5426 | 2.864 | 858.5414
2.9939 | 859.7922 | 2.8633 | 859.7912
2.9937 | 861.0419 | 2.8625 | 861.0408
2.9936 | 862.2916 | 2.8617 | 862.2904
2.9933 | 863.5413 | 2.8611 | 863.5402
2.9931 | 864.7909 | 2.8603 | 864.7897
2.9929 | 866.0406 | 2.8595 | 866.0395
2.9926 | 867.2903 | 2.8588 | 867.2891
2.9925 | 868.54 | 2.858 | 868.5387
2.9923 | 869.7897 | 2.8572 | 869.7884
2.992 | 871.0394 | 2.8564 | 871.038
2.9916 | 872.2891 | 2.8558 | 872.2876
2.9916 | 873.5387 | 2.8549 | 873.5373
2.9913 | 874.7884 | 2.8541 | 874.787
2.9912 | 876.038 | 2.8535 | 876.0366
2.991 | 877.2876 | 2.8527 | 877.2862
2.9907 | 878.5373 | 2.8519 | 878.5358
2.9905 | 879.7871 | 2.8511 | 879.7856
2.9902 | 881.0368 | 2.8503 | 881.0351
2.99 | 882.2865 | 2.8495 | 882.2848
2.9899 | 883.5361 | 2.8487 | 883.5344
2.9895 | 884.7858 | 2.8478 | 884.7841
2.9894 | 886.0354 | 2.847 | 886.0338
2.9892 | 887.2851 | 2.8462 | 887.2835
2.9889 | 888.5348 | 2.8454 | 888.5332
2.9887 | 889.7844 | 2.8446 | 889.7828
2.9886 | 891.0341 | 2.8438 | 891.0324
2.9883 | 892.2838 | 2.843 | 892.282
2.9881 | 893.5335 | 2.842 | 893.5317
2.9878 | 894.7831 | 2.8412 | 894.7814
2.9876 | 896.0328 | 2.8404 | 896.031
2.9873 | 897.2825 | 2.8395 | 897.2807
2.9871 | 898.5322 | 2.8386 | 898.5303
2.9868 | 899.7818 | 2.8378 | 899.78
2.9866 | 901.0316 | 2.837 | 901.0297
2.9865 | 902.2812 | 2.8361 | 902.2792
2.9862 | 903.5309 | 2.8353 | 903.5289
2.986 | 904.7805 | 2.8343 | 904.7786
2.9857 | 906.0302 | 2.8335 | 906.0283
2.9855 | 907.2799 | 2.8325 | 907.2779
2.9854 | 908.5296 | 2.8315 | 908.5275
2.985 | 909.7792 | 2.8307 | 909.7771
2.9849 | 911.0289 | 2.8298 | 911.0268
2.9845 | 912.2786 | 2.829 | 912.2764
2.9844 | 913.5284 | 2.828 | 913.526
2.9841 | 914.778 | 2.827 | 914.7757
2.9837 | 916.0277 | 2.8261 | 916.0252
2.9836 | 917.2773 | 2.8251 | 917.275
2.9834 | 918.527 | 2.8241 | 918.5246
2.9831 | 919.7767 | 2.8232 | 919.7742
2.9829 | 921.0263 | 2.8224 | 921.0238
2.9826 | 922.276 | 2.8214 | 922.2735
2.9824 | 923.5257 | 2.8204 | 923.5231
2.9821 | 924.7754 | 2.8193 | 924.7729
2.982 | 926.0251 | 2.8183 | 926.0224
2.9816 | 927.2748 | 2.8173 | 927.272
2.9815 | 928.5244 | 2.8164 | 928.5217
2.9813 | 929.774 | 2.8154 | 929.7714
2.981 | 931.0236 | 2.8144 | 931.021
2.9807 | 932.2733 | 2.8133 | 932.2707
2.9805 | 933.523 | 2.8123 | 933.5202
2.9802 | 934.7727 | 2.8114 | 934.77
2.98 | 936.0224 | 2.8102 | 936.0196
2.9799 | 937.272 | 2.8093 | 937.2692
2.9795 | 938.5217 | 2.8081 | 938.5188
2.9792 | 939.7713 | 2.8072 | 939.7684
2.9791 | 941.0211 | 2.806 | 941.0181
2.9787 | 942.2707 | 2.8049 | 942.2677
2.9786 | 943.5204 | 2.8038 | 943.5173
2.9783 | 944.77 | 2.8027 | 944.767
2.9781 | 946.0197 | 2.8015 | 946.0167
2.9778 | 947.2693 | 2.8004 | 947.2663
2.9776 | 948.5191 | 2.7993 | 948.5159
2.9773 | 949.7688 | 2.7981 | 949.7655
2.977 | 951.0185 | 2.797 | 951.0151
2.9766 | 952.2681 | 2.7959 | 952.2648
2.9765 | 953.5177 | 2.7946 | 953.5144
2.9762 | 954.7674 | 2.7935 | 954.7641
2.976 | 956.0171 | 2.7922 | 956.0137
2.9757 | 957.2668 | 2.7909 | 957.2633
2.9753 | 958.5164 | 2.7897 | 958.513
2.9752 | 959.7661 | 2.7885 | 959.7626
2.9749 | 961.0157 | 2.7873 | 961.0122
2.9747 | 962.2654 | 2.786 | 962.2618
2.9744 | 963.5151 | 2.7847 | 963.5115
2.9741 | 964.7647 | 2.7835 | 964.7611
2.9737 | 966.0144 | 2.782 | 966.0108
2.9736 | 967.2642 | 2.7807 | 967.2604
2.9732 | 968.5138 | 2.7794 | 968.51
2.9731 | 969.7635 | 2.7781 | 969.7596
2.9728 | 971.0132 | 2.7767 | 971.0092
2.9724 | 972.2628 | 2.7752 | 972.2588
2.9721 | 973.5125 | 2.7739 | 973.5084
2.9718 | 974.7622 | 2.7725 | 974.7582
2.9716 | 976.0119 | 2.771 | 976.0078
2.9713 | 977.2615 | 2.7696 | 977.2573
2.971 | 978.5113 | 2.7681 | 978.507
2.9708 | 979.7609 | 2.7665 | 979.7566
2.9705 | 981.0106 | 2.7651 | 981.0062
2.9703 | 982.2602 | 2.7636 | 982.2558
2.97 | 983.51 | 2.762 | 983.5055
2.9697 | 984.7596 | 2.7604 | 984.7551
2.9694 | 986.0092 | 2.7588 | 986.0047
2.9691 | 987.2588 | 2.7571 | 987.2543
2.9687 | 988.5085 | 2.7555 | 988.504
2.9686 | 989.7582 | 2.7539 | 989.7536
2.9681 | 991.0079 | 2.7521 | 991.0032
2.9679 | 992.2576 | 2.7504 | 992.2528
2.9676 | 993.5073 | 2.7486 | 993.5025
2.9673 | 994.757 | 2.747 | 994.7521
2.9671 | 996.0065 | 2.745 | 996.0017
2.9668 | 997.2562 | 2.7433 | 997.2513
2.9665 | 998.5059 | 2.7413 | 998.5009
2.9661 | 999.7556 | 2.7394 | 999.7505
2.9658 | 1001.005 | 2.7375 | 1001
2.9655 | 1002.255 | 2.7355 | 1002.25
2.9652 | 1003.505 | 2.7334 | 1003.499
2.965 | 1004.754 | 2.7315 | 1004.749
2.9647 | 1006.004 | 2.7294 | 1005.999
2.9644 | 1007.2536 | 2.7273 | 1007.248
2.964 | 1008.503 | 2.725 | 1008.498
2.9637 | 1009.753 | 2.7228 | 1009.747
2.9634 | 1011.003 | 2.7205 | 1010.997
2.9631 | 1012.252 | 2.7183 | 1012.247
2.9628 | 1013.502 | 2.716 | 1013.496
2.9624 | 1014.752 | 2.7136 | 1014.746
2.9621 | 1016.001 | 2.7112 | 1015.995
2.9619 | 1017.251 | 2.7086 | 1017.245
2.9616 | 1018.501 | 2.706 | 1018.495
2.9611 | 1019.75 | 2.7034 | 1019.744
2.961 | 1021 | 2.7008 | 1020.994
2.9607 | 1022.2496 | 2.6979 | 1022.244
2.9603 | 1023.499 | 2.6952 | 1023.493
2.96 | 1024.749 | 2.6923 | 1024.743
2.9597 | 1025.999 | 2.6894 | 1025.993
2.9594 | 1027.248 | 2.6865 | 1027.242
2.959 | 1028.498 | 2.6834 | 1028.492
2.9587 | 1029.748 | 2.6802 | 1029.741
2.9584 | 1030.997 | 2.6769 | 1030.991
2.9579 | 1032.247 | 2.6737 | 1032.241
2.9578 | 1033.497 | 2.6702 | 1033.49
2.9574 | 1034.746 | 2.6668 | 1034.74
2.9569 | 1035.996 | 2.6632 | 1035.989
2.9566 | 1037.246 | 2.6595 | 1037.239
2.9563 | 1038.495 | 2.6556 | 1038.488
2.956 | 1039.745 | 2.6518 | 1039.738
2.9557 | 1040.995 | 2.6479 | 1040.988
2.9553 | 1042.244 | 2.6439 | 1042.237
2.955 | 1043.494 | 2.6397 | 1043.487
2.9547 | 1044.744 | 2.6353 | 1044.737
2.9544 | 1045.993 | 2.6308 | 1045.986
2.954 | 1047.243 | 2.6261 | 1047.236
2.9537 | 1048.493 | 2.6214 | 1048.485
2.9534 | 1049.7424 | 2.6166 | 1049.735
2.9529 | 1050.992 | 2.6114 | 1050.984
2.9526 | 1052.242 | 2.6063 | 1052.234
2.9523 | 1053.491 | 2.6008 | 1053.484
2.9519 | 1054.741 | 2.5953 | 1054.733
2.9516 | 1055.991 | 2.5895 | 1055.983
2.9513 | 1057.24 | 2.5835 | 1057.232
2.9508 | 1058.49 | 2.5774 | 1058.482
2.9505 | 1059.74 | 2.5709 | 1059.732
2.9502 | 1060.989 | 2.5645 | 1060.981
2.9498 | 1062.239 | 2.5574 | 1062.231
2.9495 | 1063.489 | 2.5501 | 1063.48
2.949 | 1064.738 | 2.5425 | 1064.73
2.9487 | 1065.988 | 2.5346 | 1065.979
2.9484 | 1067.238 | 2.5267 | 1067.229
2.9481 | 1068.487 | 2.5181 | 1068.478
2.9476 | 1069.737 | 2.5089 | 1069.728
2.9473 | 1070.987 | 2.4993 | 1070.9776
2.9469 | 1072.236 | 2.4889 | 1072.227
2.9466 | 1073.486 | 2.4784 | 1073.477
2.9463 | 1074.736 | 2.4667 | 1074.726
2.9458 | 1075.985 | 2.4539 | 1075.976
2.9455 | 1077.235 | 2.44 | 1077.225
2.9452 | 1078.485 | 2.4247 | 1078.475
2.9447 | 1079.734 | 2.4086 | 1079.724
2.9444 | 1080.984 | 2.3897 | 1080.974
2.944 | 1082.234 | 2.3685 | 1082.224
2.9437 | 1083.483 | 2.3446 | 1083.473
2.9434 | 1084.733 | 2.3175 | 1084.723
2.9429 | 1085.982 | 2.2883 | 1085.972
2.9426 | 1087.232 | 2.2539 | 1087.2216
2.9421 | 1088.482 | 2.2154 | 1088.471
2.9418 | 1089.732 | 2.172 | 1089.721
2.9415 | 1090.981 | 2.1234 | 1090.97
2.941 | 1092.231 | 2.069 | 1092.219
2.9406 | 1093.481 | 2.014 | 1093.4664
2.9403 | 1094.73 | 2.0009 | 1094.619
2.9398 | 1095.98 | 1.9998 | 1095.641
2.9395 | 1097.2296 | 1.9998 | 1096.567
2.939 | 1098.479 | 1.9998 | 1097.417
2.9387 | 1099.729 | 1.9998 | 1098.2
2.9382 | 1100.979 | 1.9998 | 1098.924
2.9379 | 1102.228 | 1.9998 | 1099.593
2.9376 | 1103.478 | 1.9998 | 1100.213
2.9371 | 1104.727 | 1.9998 | 1100.7856
2.9368 | 1105.977 | 1.9998 | 1101.316
2.9363 | 1107.227 | 1.9998 | 1101.807
2.936 | 1108.477 | 1.9996 | 1102.262
2.9355 | 1109.726 | 1.9996 | 1102.684
2.9352 | 1110.976 | 1.9998 | 1103.076
2.9347 | 1112.2256 | 1.9998 | 1103.44
2.9344 | 1113.4752 | 1.9996 | 1103.78
2.934 | 1114.725 | 1.9998 | 1104.096
2.9335 | 1115.9744 | 1.9998 | 1104.392
2.9331 | 1117.224 | 1.9999 | 1104.672
2.9327 | 1118.474 | 1.9998 | 1104.9344
2.9323 | 1119.723 | 1.9996 | 1105.18
2.9319 | 1120.973 | 1.9996 | 1105.411
2.9314 | 1122.223 | 1.9998 | 1105.6304
2.931 | 1123.472 | 1.9998 | 1105.838
2.9306 | 1124.722 | 1.9998 | 1106.036
2.9302 | 1125.972 | 1.9996 | 1106.224
2.9298 | 1127.221 | 1.9998 | 1106.404
2.9293 | 1128.471 | 1.9998 | 1106.576
2.9289 | 1129.7208 | 1.9998 | 1106.741
2.9284 | 1130.97 | 1.9998 | 1106.9
2.9281 | 1132.22 | 1.9998 | 1107.053
2.9276 | 1133.47 | 1.9996 | 1107.2
2.9271 | 1134.72 | 1.9998 | 1107.343
2.9268 | 1135.969 | 1.9998 | 1107.4808
2.9263 | 1137.219 | 1.9998 | 1107.6144
2.9258 | 1138.468 | 1.9998 | 1107.744
2.9253 | 1139.718 | 1.9998 | 1107.87
2.925 | 1140.968 | 1.9998 | 1107.992
2.9245 | 1142.217 | 1.9998 | 1108.111
2.924 | 1143.467 | 1.9998 | 1108.227
2.9235 | 1144.7168 | 1.9998 | 1108.34
2.9231 | 1145.9664 | 1.9998 | 1108.451
2.9227 | 1147.216 | 1.9996 | 1108.558
2.9222 | 1148.466 | 1.9998 | 1108.663
2.9218 | 1149.715 | 1.9998 | 1108.766
2.9213 | 1150.965 | 1.9998 | 1108.867
2.9208 | 1152.215 | 1.9998 | 1108.965
2.9203 | 1153.465 | 1.9998 | 1109.061
2.9198 | 1154.714 | 1.9998 | 1109.156
2.9193 | 1155.964 | 1.9998 | 1109.249
2.9189 | 1157.213 | 1.9998 | 1109.3392
2.9184 | 1158.463 | 1.9998 | 1109.428
2.9179 | 1159.713 | 1.9998 | 1109.516
2.9174 | 1160.9624 | 1.9996 | 1109.602
2.9169 | 1162.212 | 1.9998 | 1109.686
2.9164 | 1163.462 | 1.9998 | 1109.769
2.916 | 1164.711 | 1.9998 | 1109.85
2.9155 | 1165.961 | 1.9998 | 1109.93
2.915 | 1167.211 | 1.9998 | 1110.009
2.9145 | 1168.46 | 1.9998 | 1110.086
2.914 | 1169.71 | 1.9998 | 1110.1624
2.9135 | 1170.96 | 1.9998 | 1110.238
2.913 | 1172.209 | 1.9998 | 1110.311
2.9126 | 1173.459 | 1.9998 | 1110.384
2.9121 | 1174.709 | 1.9998 | 1110.456
2.9116 | 1175.958 | 1.9998 | 1110.526
2.9111 | 1177.208 | 1.9998 | 1110.596
2.9105 | 1178.4576 | 1.9998 | 1110.665
2.91 | 1179.707 | 1.9998 | 1110.733
2.9095 | 1180.957 | 1.9998 | 1110.799
2.9089 | 1182.206 | 1.9998 | 1110.865
2.9084 | 1183.456 | 1.9998 | 1110.93
2.9079 | 1184.706 | 1.9998 | 1110.995
2.9074 | 1185.956 | 1.9998 | 1111.058
2.9069 | 1187.205 | 1.9998 | 1111.121
2.9063 | 1188.455 | 1.9998 | 1111.1824
2.9058 | 1189.704 | 1.9998 | 1111.243
2.9051 | 1190.954 | 1.9998 | 1111.304
2.9047 | 1192.204 | 1.9998 | 1111.363
2.9042 | 1193.453 | 1.9998 | 1111.422
2.9037 | 1194.703 | 1.9998 | 1111.481
2.903 | 1195.953 | 1.9998 | 1111.538
2.9026 | 1197.202 | 1.9998 | 1111.595
2.9019 | 1198.452 | 1.9998 | 1111.651
2.9014 | 1199.702 | 1.9998 | 1111.707
2.9008 | 1200.951 | 1.9998 | 1111.762
2.9003 | 1202.201 | 1.9998 | 1111.817
2.8997 | 1203.451 | 1.9998 | 1111.87
2.8992 | 1204.7 | 1.9998 | 1111.924
2.8985 | 1205.95 | 1.9998 | 1111.976
2.898 | 1207.199 | 1.9998 | 1112.028
2.8974 | 1208.449 | 1.9998 | 1112.08
2.8967 | 1209.699 | 1.9998 | 1112.1312
2.8963 | 1210.948 | 1.9998 | 1112.182
2.8956 | 1212.198 | 1.9998 | 1112.232
2.895 | 1213.448 | 1.9998 | 1112.281
2.8943 | 1214.697 | 1.9998 | 1112.331
2.8938 | 1215.947 | 1.9998 | 1112.3792
2.8932 | 1217.197 | 1.9998 | 1112.427
2.8926 | 1218.446 | 1.9998 | 1112.475
2.8921 | 1219.696 | 1.9998 | 1112.522
2.8913 | 1220.9456 | 1.9998 | 1112.569
2.8908 | 1222.195 | 1.9998 | 1112.615
2.8901 | 1223.445 | 1.9998 | 1112.661
2.8895 | 1224.695 | 1.9998 | 1112.707
2.8888 | 1225.944 | 1.9998 | 1112.752
2.8882 | 1227.194 | 1.9998 | 1112.797
2.8875 | 1228.443 | 1.9998 | 1112.8408
2.8869 | 1229.693 | 1.9998 | 1112.885
2.8863 | 1230.943 | 1.9998 | 1112.928
2.8856 | 1232.192 | 1.9998 | 1112.9712
2.885 | 1233.442 | 1.9998 | 1113.014
2.8843 | 1234.692 | 1.9998 | 1113.056
2.8837 | 1235.941 | 1.9998 | 1113.098
2.883 | 1237.191 | 1.9998 | 1113.14
2.8824 | 1238.44 | 1.9998 | 1113.181
2.8816 | 1239.69 | 1.9998 | 1113.222
2.8809 | 1240.94 | 1.9998 | 1113.262
2.8803 | 1242.1896 | 1.9998 | 1113.303
2.8796 | 1243.4392 | 1.9998 | 1113.343
2.8788 | 1244.689 | 1.9998 | 1113.382
2.8782 | 1245.938 | 1.9998 | 1113.421
2.8775 | 1247.188 | 1.9998 | 1113.46
2.8767 | 1248.4376 | 1.9998 | 1113.499
2.8761 | 1249.687 | 1.9998 | 1113.537
2.8754 | 1250.937 | 1.9998 | 1113.575
2.8746 | 1252.186 | 1.9998 | 1113.613
2.8738 | 1253.436 | 1.9998 | 1113.65
2.8732 | 1254.686 | 1.9998 | 1113.687
2.8724 | 1255.936 | 1.9998 | 1113.724
2.8717 | 1257.185 | 1.9998 | 1113.76
2.8709 | 1258.435 | 1.9998 | 1113.796
2.8701 | 1259.684 | 1.9998 | 1113.832
2.8693 | 1260.934 | 1.9998 | 1113.868
2.8687 | 1262.184 | 1.9998 | 1113.903
2.8679 | 1263.433 | 1.9998 | 1113.938
2.8672 | 1264.683 | 1.9998 | 1113.973
2.8664 | 1265.933 | 1.9998 | 1114.007
2.8656 | 1267.182 | 1.9998 | 1114.042
2.8648 | 1268.432 | 1.9998 | 1114.075
2.864 | 1269.681 | 1.9998 | 1114.109
2.8632 | 1270.931 | 1.9998 | 1114.142
2.8624 | 1272.181 | 1.9998 | 1114.176
2.8616 | 1273.43 | 1.9998 | 1114.209
2.8608 | 1274.68 | 1.9998 | 1114.241
2.8598 | 1275.9296 | 1.9998 | 1114.274
2.859 | 1277.1792 | 1.9998 | 1114.306
2.8582 | 1278.429 | 1.9998 | 1114.338
2.8574 | 1279.678 | 1.9998 | 1114.37
2.8566 | 1280.928 | 1.9998 | 1114.401
2.8556 | 1282.178 | 1.9998 | 1114.432
2.8548 | 1283.427 | 1.9998 | 1114.463
2.854 | 1284.677 | 1.9998 | 1114.494
2.853 | 1285.927 | 1.9998 | 1114.525
2.8522 | 1287.176 | 1.9998 | 1114.555
2.8512 | 1288.426 | 1.9998 | 1114.585
2.8504 | 1289.676 | 1.9998 | 1114.615
2.8495 | 1290.925 | 1.9998 | 1114.645
2.8485 | 1292.175 | 1.9998 | 1114.6744
2.8475 | 1293.424 | 1.9998 | 1114.704
2.8467 | 1294.674 | 1.9998 | 1114.733
2.8458 | 1295.924 | 1.9998 | 1114.7616
2.8448 | 1297.173 | 1.9998 | 1114.79
2.8438 | 1298.423 | 1.9998 | 1114.819
2.8428 | 1299.673 | 1.9998 | 1114.8472
2.8419 | 1300.922 | 1.9998 | 1114.8752
2.8409 | 1302.172 | 1.9998 | 1114.903
2.8399 | 1303.421 | 1.9998 | 1114.931
2.8388 | 1304.671 | 1.9998 | 1114.9584
2.8378 | 1305.921 | 1.9998 | 1114.986
2.8369 | 1307.17 | 1.9998 | 1115.013
2.8359 | 1308.42 | 1.9998 | 1115.04
2.8348 | 1309.669 | 1.9998 | 1115.067
2.8338 | 1310.9192 | 1.9998 | 1115.094
2.8327 | 1312.169 | 1.9998 | 1115.12
2.8317 | 1313.418 | 1.9998 | 1115.146
2.8306 | 1314.668 | 1.9998 | 1115.172
2.8295 | 1315.918 | 1.9998 | 1115.198
2.8285 | 1317.1672 | 1.9998 | 1115.224
2.8274 | 1318.417 | 1.9998 | 1115.25
2.8262 | 1319.666 | 1.9998 | 1115.275
2.8251 | 1320.916 | 1.9998 | 1115.3
2.824 | 1322.166 | 1.9998 | 1115.326
2.8228 | 1323.415 | 1.9998 | 1115.35
2.8215 | 1324.665 | 1.9998 | 1115.375
2.8204 | 1325.915 | 1.9998 | 1115.4
2.8193 | 1327.164 | 1.9998 | 1115.424
2.8182 | 1328.414 | 1.9998 | 1115.449
2.8169 | 1329.664 | 1.9998 | 1115.473
2.8156 | 1330.913 | 1.9998 | 1115.497
2.8143 | 1332.163 | 1.9998 | 1115.5208
2.8132 | 1333.412 | 1.9998 | 1115.545
2.8119 | 1334.662 | 1.9998 | 1115.568
2.8106 | 1335.912 | 1.9996 | 1115.592
2.8093 | 1337.161 | 1.9998 | 1115.615
2.808 | 1338.411 | 1.9998 | 1115.638
2.8065 | 1339.661 | 1.9998 | 1115.661
2.8052 | 1340.91 | 1.9998 | 1115.684
2.804 | 1342.16 | 1.9998 | 1115.707
2.8025 | 1343.409 | 1.9998 | 1115.729
2.8012 | 1344.6592 | 1.9998 | 1115.752
2.7998 | 1345.909 | 1.9998 | 1115.774
2.7983 | 1347.158 | 1.9998 | 1115.796
2.7969 | 1348.408 | 1.9998 | 1115.818
2.7954 | 1349.658 | 1.9998 | 1115.84
2.7939 | 1350.907 | 1.9998 | 1115.862
2.7925 | 1352.157 | 1.9998 | 1115.883
2.791 | 1353.406 | 1.9998 | 1115.905
2.7894 | 1354.656 | 1.9998 | 1115.926
2.788 | 1355.906 | 1.9998 | 1115.948
2.7864 | 1357.155 | 1.9998 | 1115.969
2.7846 | 1358.405 | 1.9998 | 1115.99
2.7831 | 1359.6544 | 1.9998 | 1116.008
2.7815 | 1360.904
2.7797 | 1362.1536
2.7781 | 1363.403
2.7764 | 1364.653
2.7747 | 1365.902
2.773 | 1367.152
2.7712 | 1368.402
2.7693 | 1369.651
2.7675 | 1370.901
2.7657 | 1372.151
2.7638 | 1373.4
2.7618 | 1374.65
2.7599 | 1375.899
2.758 | 1377.149
2.7559 | 1378.399
2.7539 | 1379.648
2.7518 | 1380.898
2.7497 | 1382.147
2.7476 | 1383.397
2.7454 | 1384.647
2.7433 | 1385.896
2.741 | 1387.146
2.7386 | 1388.396
2.7363 | 1389.645
2.7339 | 1390.895
2.7317 | 1392.144
2.7292 | 1393.394
2.7266 | 1394.643
2.7241 | 1395.893
2.7215 | 1397.143
2.7189 | 1398.392
2.7162 | 1399.642
2.7134 | 1400.891
2.7107 | 1402.141
2.7078 | 1403.391
2.7049 | 1404.64
2.702 | 1405.89
2.6989 | 1407.139
2.6958 | 1408.389
2.6926 | 1409.638
2.6894 | 1410.888
2.6861 | 1412.1376
2.6829 | 1413.3872
2.6794 | 1414.6368
2.676 | 1415.8864
2.6723 | 1417.136
2.6685 | 1418.3856
2.665 | 1419.635
2.6611 | 1420.885
2.6571 | 1422.134
2.6531 | 1423.384
2.6489 | 1424.633
2.6448 | 1425.883
2.6405 | 1427.133
2.6359 | 1428.382
2.6314 | 1429.632
2.6267 | 1430.881
2.6219 | 1432.131
2.6172 | 1433.38
2.6122 | 1434.63
2.6069 | 1435.879
2.6016 | 1437.129
2.5961 | 1438.379
2.5904 | 1439.628
2.5849 | 1440.878
2.5788 | 1442.127
2.5727 | 1443.3768
2.5662 | 1444.626
2.5596 | 1445.876
2.5528 | 1447.126
2.5457 | 1448.375
2.5388 | 1449.625
2.531 | 1450.874
2.5231 | 1452.124
2.5149 | 1453.373
2.5064 | 1454.623
2.4976 | 1455.872
2.4886 | 1457.122
2.4788 | 1458.371
2.4691 | 1459.621
2.4586 | 1460.871
2.4476 | 1462.12
2.436 | 1463.3696
2.4239 | 1464.619
2.411 | 1465.868
2.3981 | 1467.118
2.3837 | 1468.367
2.3684 | 1469.617
2.3521 | 1470.866
2.3345 | 1472.116
2.3153 | 1473.365
2.2953 | 1474.615
2.2722 | 1475.865
2.2462 | 1477.114
2.2167 | 1478.364
2.1821 | 1479.613
2.1413 | 1480.8624
2.0914 | 1482.112
2.0293 | 1483.361
2.0022 | 1484.524
1.9998 | 1485.472
1.9996 | 1486.256
1.9998 | 1486.918
1.9998 | 1487.486
1.9996 | 1487.978
1.9996 | 1488.409
1.9998 | 1488.788
1.9998 | 1489.124
1.9998 | 1489.422
1.9994 | 1489.688
1.9996 | 1489.927
1.9996 | 1490.142
1.9998 | 1490.338
1.9998 | 1490.515
1.9996 | 1490.678
1.9996 | 1490.827
1.9996 | 1490.966
1.9998 | 1491.094
1.9998 | 1491.214
1.9998 | 1491.327
1.9998 | 1491.433
1.9998 | 1491.534
1.9998 | 1491.63
1.9998 | 1491.722
1.9996 | 1491.8096
1.9998 | 1491.894
1.9998 | 1491.975
1.9998 | 1492.053
1.9998 | 1492.129
1.9998 | 1492.202
1.9998 | 1492.274
1.9998 | 1492.343
1.9998 | 1492.41
1.9998 | 1492.476
1.9998 | 1492.54
1.9998 | 1492.6032
1.9998 | 1492.665
1.9998 | 1492.724
1.9998 | 1492.783
1.9998 | 1492.841
1.9998 | 1492.897
1.9998 | 1492.953
1.9998 | 1493.007
1.9998 | 1493.061
1.9998 | 1493.113
1.9998 | 1493.165
1.9998 | 1493.216
1.9998 | 1493.266
1.9998 | 1493.3152
1.9998 | 1493.364
1.9998 | 1493.412
1.9998 | 1493.459
1.9999 | 1493.505
1.9998 | 1493.551
1.9998 | 1493.596
1.9998 | 1493.641
1.9998 | 1493.685
1.9998 | 1493.729
1.9998 | 1493.772
1.9998 | 1493.814
1.9998 | 1493.856
1.9999 | 1493.897
1.9998 | 1493.938
1.9998 | 1493.979
1.9998 | 1494.0192
1.9998 | 1494.059
1.9998 | 1494.098
1.9999 | 1494.137
1.9999 | 1494.175
1.9998 | 1494.213
1.9998 | 1494.25
1.9998 | 1494.288
1.9998 | 1494.325
1.9998 | 1494.361
1.9998 | 1494.397
1.9998 | 1494.433
1.9998 | 1494.468
1.9999 | 1494.503
1.9998 | 1494.538
1.9998 | 1494.5728
1.9998 | 1494.607
1.9998 | 1494.641
1.9998 | 1494.674
1.9998 | 1494.708
1.9998 | 1494.741
1.9999 | 1494.773
1.9998 | 1494.806
1.9998 | 1494.838
1.9998 | 1494.87
1.9998 | 1494.902
1.9998 | 1494.933
1.9998 | 1494.964
1.9998 | 1494.9952
1.9998 | 1495.026
1.9998 | 1495.056
1.9998 | 1495.087
1.9999 | 1495.116
1.9999 | 1495.146
1.9998 | 1495.176
1.9998 | 1495.205
1.9998 | 1495.234
1.9998 | 1495.263
1.9998 | 1495.292
1.9998 | 1495.321
1.9998 | 1495.349
1.9998 | 1495.377
1.9998 | 1495.4048
1.9999 | 1495.433
1.9999 | 1495.46
1.9998 | 1495.487
1.9998 | 1495.515
1.9998 | 1495.542
1.9999 | 1495.569
1.9999 | 1495.5952
1.9998 | 1495.622
1.9998 | 1495.648
1.9998 | 1495.674
1.9998 | 1495.7
1.9998 | 1495.726
1.9998 | 1495.751
1.9998 | 1495.777
1.9999 | 1495.802
1.9998 | 1495.827
1.9998 | 1495.852
1.9998 | 1495.877
1.9998 | 1495.902
1.9998 | 1495.927
1.9998 | 1495.951
1.9998 | 1495.975
1.9998 | 1495.999
1.9999 | 1496.023
1.9998 | 1496.047
1.9999 | 1496.071
1.9998 | 1496.094
1.9998 | 1496.118
1.9998 | 1496.141
1.9998 | 1496.164
1.9998 | 1496.1872
1.9998 | 1496.21
1.9998 | 1496.233
1.9998 | 1496.256
1.9999 | 1496.278
1.9998 | 1496.3
1.9998 | 1496.323
1.9998 | 1496.345
1.9998 | 1496.367
1.9998 | 1496.389
1.9998 | 1496.41
1.9998 | 1496.432
1.9998 | 1496.454
1.9998 | 1496.4752
1.9998 | 1496.497
1.9999 | 1496.518
1.9998 | 1496.539
1.9999 | 1496.56
1.9999 | 1496.581
1.9998 | 1496.585