## Sheet1
2voltage | 2capacity | 59.0voltage | 59.0capacity | 118.0voltage | 118.0capacity | 177.0voltage | 177.0capacity | 236.0voltage | 236.0capacity | 295.0voltage | 295.0capacity
3.654 | 0 | 3.6737 | 0 | 3.6637 | 0 | 2.0004 | 0 | 1.9996 | 0 | 2.0007 | 0
3.4813 | 1.249758 | 3.4829 | 1.249764 | 3.4661 | 1.249667 | 2.0004 | 0.0009194444 | 1.9996 | 0.0007333333 | 2.0007 | 0.0007388889
3.3282 | 2.499461 | 3.3424 | 2.499508 | 3.3259 | 2.499336
3.2542 | 3.749142 | 3.2694 | 3.749231 | 3.2571 | 3.749006
3.2155 | 4.998811 | 3.2299 | 4.998953 | 3.2203 | 4.998669
3.1911 | 6.248486 | 3.2045 | 6.248667 | 3.1953 | 6.248317
3.1744 | 7.498156 | 3.1871 | 7.498372 | 3.1781 | 7.497958
3.1626 | 8.747825 | 3.1752 | 8.748069 | 3.1656 | 8.747606
3.1539 | 9.997494 | 3.1661 | 9.997744 | 3.1569 | 9.997236
3.1472 | 11.24715 | 3.1595 | 11.24743 | 3.1503 | 11.24686
3.1421 | 12.4968 | 3.1547 | 12.49711 | 3.1456 | 12.49649
3.138 | 13.74644 | 3.151 | 13.74679 | 3.1421 | 13.74611
3.1347 | 14.99609 | 3.1484 | 14.99646 | 3.1392 | 14.99575
3.1319 | 16.24573 | 3.1459 | 16.24614 | 3.1367 | 16.24536
3.1295 | 17.49539 | 3.144 | 17.4958 | 3.1347 | 17.495
3.1272 | 18.74503 | 3.1422 | 18.74547 | 3.1329 | 18.74462
3.1253 | 19.994675 | 3.1408 | 19.995125 | 3.1313 | 19.99424
3.1237 | 21.24432 | 3.1395 | 21.24479 | 3.1298 | 21.24385
3.1219 | 22.49397 | 3.138 | 22.49446 | 3.1284 | 22.49347
3.1203 | 23.74363 | 3.1369 | 23.74412 | 3.1271 | 23.74308
3.1187 | 24.9933 | 3.1356 | 24.99378 | 3.1258 | 24.9927
3.1172 | 26.24296 | 3.1345 | 26.24347 | 3.1245 | 26.24231
3.1158 | 27.492625 | 3.1335 | 27.49315 | 3.1234 | 27.49193
3.1145 | 28.74228 | 3.1324 | 28.74282 | 3.1222 | 28.74154
3.1132 | 29.99191 | 3.1313 | 29.99249 | 3.1211 | 29.99116
3.1119 | 31.24157 | 3.1303 | 31.24218 | 3.1201 | 31.24078
3.1108 | 32.49122 | 3.1293 | 32.49186 | 3.119 | 32.4904
3.1095 | 33.740875 | 3.1284 | 33.74153 | 3.118 | 33.74001
3.1083 | 34.99053 | 3.1274 | 34.9912 | 3.1169 | 34.98966
3.1072 | 36.24016 | 3.1264 | 36.24087 | 3.1159 | 36.23928
3.1061 | 37.48981 | 3.1255 | 37.49054 | 3.1151 | 37.4889
3.105 | 38.73948 | 3.1246 | 38.74021 | 3.1142 | 38.73853
3.1038 | 39.9891 | 3.1237 | 39.98988 | 3.1132 | 39.98815
3.1029 | 41.23873 | 3.1229 | 41.23955 | 3.1124 | 41.23776
3.1017 | 42.48837 | 3.1221 | 42.4892 | 3.1114 | 42.48738
3.1008 | 43.73803 | 3.1213 | 43.738875 | 3.1106 | 43.73701
3.0998 | 44.98769 | 3.1204 | 44.98853 | 3.1098 | 44.98665
3.0988 | 46.23732 | 3.1196 | 46.2382 | 3.109 | 46.23628
3.0979 | 47.48696 | 3.1188 | 47.48786 | 3.1082 | 47.4859
3.097 | 48.73661 | 3.1182 | 48.73753 | 3.1074 | 48.73553
3.0961 | 49.98626 | 3.1174 | 49.9872 | 3.1066 | 49.98517
3.0953 | 51.2359 | 3.1167 | 51.23687 | 3.1058 | 51.23479
3.0945 | 52.48554 | 3.1159 | 52.48653 | 3.105 | 52.48442
3.0937 | 53.7352 | 3.1153 | 53.73621 | 3.1043 | 53.73404
3.0928 | 54.98484 | 3.1146 | 54.98587 | 3.1035 | 54.98366
3.092 | 56.23448 | 3.114 | 56.23554 | 3.1029 | 56.23327
3.0914 | 57.4841 | 3.1133 | 57.48521 | 3.1022 | 57.48289
3.0906 | 58.73372 | 3.1127 | 58.73489 | 3.1014 | 58.73251
3.0899 | 59.98334 | 3.1121 | 59.98454 | 3.1008 | 59.98214
3.0891 | 61.23298 | 3.1116 | 61.23421 | 3.1001 | 61.23176
3.0885 | 62.48263 | 3.1109 | 62.48387 | 3.0995 | 62.48138
3.0878 | 63.73225 | 3.1103 | 63.73352 | 3.099 | 63.73099
3.0874 | 64.98189 | 3.1098 | 64.9832 | 3.0983 | 64.98058
3.0867 | 66.23153 | 3.1091 | 66.23286 | 3.0977 | 66.23019
3.0861 | 67.48116 | 3.1087 | 67.48249 | 3.097 | 67.47981
3.0854 | 68.7308 | 3.1082 | 68.73217 | 3.0964 | 68.72942
3.0849 | 69.98046 | 3.1077 | 69.98183 | 3.0959 | 69.97904
3.0845 | 71.23009 | 3.1071 | 71.23149 | 3.0953 | 71.22866
3.084 | 72.47972 | 3.1066 | 72.48116 | 3.0948 | 72.47826
3.0833 | 73.72936 | 3.1061 | 73.73082 | 3.0943 | 73.72786
3.0828 | 74.97898 | 3.1056 | 74.98049 | 3.0937 | 74.97747
3.0824 | 76.2286 | 3.1051 | 76.23016 | 3.0932 | 76.22708
3.0819 | 77.47821 | 3.1046 | 77.47984 | 3.0927 | 77.47669
3.0814 | 78.72784 | 3.1041 | 78.72948 | 3.0922 | 78.7263
3.0809 | 79.97747 | 3.1037 | 79.97915 | 3.0916 | 79.97589
3.0806 | 81.22708 | 3.1033 | 81.22882 | 3.0911 | 81.22551
3.0801 | 82.47673 | 3.1029 | 82.47848 | 3.0906 | 82.47513
3.0796 | 83.72636 | 3.1024 | 83.72813 | 3.0901 | 83.72475
3.0791 | 84.97598 | 3.1019 | 84.97779 | 3.0898 | 84.97436
3.0788 | 86.22562 | 3.1016 | 86.22744 | 3.0893 | 86.22397
3.0785 | 87.47527 | 3.1011 | 87.47711 | 3.0888 | 87.47356
3.078 | 88.72491 | 3.1008 | 88.72678 | 3.0883 | 88.72318
3.0777 | 89.97452 | 3.1003 | 89.97644 | 3.0878 | 89.97279
3.0774 | 91.22414 | 3.1 | 91.22608 | 3.0875 | 91.22239
3.077 | 92.47378 | 3.0995 | 92.47572 | 3.087 | 92.47199
3.0767 | 93.72342 | 3.0991 | 93.72538 | 3.0866 | 93.72161
3.0762 | 94.97306 | 3.0988 | 94.97504 | 3.0862 | 94.97123
3.0759 | 96.22269 | 3.0985 | 96.22472 | 3.0857 | 96.22086
3.0756 | 97.47232 | 3.098 | 97.47434 | 3.0854 | 97.47046
3.0753 | 98.72197 | 3.0977 | 98.724 | 3.0849 | 98.72007
3.0751 | 99.97161 | 3.0974 | 99.97367 | 3.0846 | 99.96968
3.0748 | 101.2212 | 3.097 | 101.2233 | 3.0841 | 101.2193
3.0745 | 102.4709 | 3.0966 | 102.473 | 3.0838 | 102.4689
3.0741 | 103.7205 | 3.0962 | 103.7226 | 3.0833 | 103.7185
3.0738 | 104.9701 | 3.0959 | 104.9723 | 3.083 | 104.9681
3.0736 | 106.2198 | 3.0956 | 106.222 | 3.0827 | 106.2177
3.0733 | 107.4694 | 3.0953 | 107.4716 | 3.0824 | 107.4673
3.073 | 108.719 | 3.0951 | 108.7213 | 3.0819 | 108.7169
3.0728 | 109.9687 | 3.0946 | 109.971 | 3.0816 | 109.9665
3.0725 | 111.2183 | 3.0943 | 111.2206 | 3.0812 | 111.2161
3.0722 | 112.468 | 3.094 | 112.4703 | 3.0809 | 112.4658
3.072 | 113.7176 | 3.0937 | 113.7199 | 3.0804 | 113.7153
3.0719 | 114.9672 | 3.0935 | 114.9696 | 3.0801 | 114.965
3.0715 | 116.2168 | 3.0932 | 116.2193 | 3.0798 | 116.2146
3.0714 | 117.4665 | 3.0928 | 117.4689 | 3.0795 | 117.4642
3.0712 | 118.7161 | 3.0925 | 118.7186 | 3.0791 | 118.7138
3.0709 | 119.9657 | 3.0924 | 119.9683 | 3.0788 | 119.9634
3.0707 | 121.2154 | 3.092 | 121.2179 | 3.0785 | 121.213
3.0704 | 122.465 | 3.0917 | 122.4676 | 3.0782 | 122.4626
3.0703 | 123.7147 | 3.0914 | 123.7172 | 3.0778 | 123.7122
3.0701 | 124.9643 | 3.0911 | 124.9669 | 3.0775 | 124.9619
3.0699 | 126.2139 | 3.0909 | 126.2166 | 3.0772 | 126.2115
3.0696 | 127.4636 | 3.0906 | 127.4662 | 3.0769 | 127.4611
3.0694 | 128.7132 | 3.0904 | 128.7159 | 3.0765 | 128.7107
3.0693 | 129.9628 | 3.0901 | 129.9655 | 3.0762 | 129.9603
3.069 | 131.2125 | 3.0899 | 131.2152 | 3.0759 | 131.2099
3.0688 | 132.4621 | 3.0896 | 132.4648 | 3.0756 | 132.4595
3.0686 | 133.7117 | 3.0893 | 133.7145 | 3.0753 | 133.7091
3.0685 | 134.9614 | 3.0891 | 134.9641 | 3.0749 | 134.9587
3.0683 | 136.211 | 3.0888 | 136.2138 | 3.0748 | 136.2083
3.0682 | 137.4606 | 3.0887 | 137.4635 | 3.0745 | 137.4579
3.0678 | 138.7103 | 3.0883 | 138.7131 | 3.0741 | 138.7075
3.0677 | 139.9599 | 3.0882 | 139.9628 | 3.0738 | 139.9571
3.0675 | 141.2096 | 3.0878 | 141.2124 | 3.0735 | 141.2068
3.0673 | 142.4592 | 3.0877 | 142.4621 | 3.0733 | 142.4564
3.0672 | 143.7088 | 3.0874 | 143.7118 | 3.073 | 143.706
3.067 | 144.9585 | 3.0872 | 144.9614 | 3.0727 | 144.9556
3.0669 | 146.2081 | 3.0869 | 146.2111 | 3.0724 | 146.2052
3.0667 | 147.4578 | 3.0867 | 147.4607 | 3.072 | 147.4548
3.0665 | 148.7074 | 3.0866 | 148.7104 | 3.0719 | 148.7044
3.0664 | 149.957 | 3.0862 | 149.96 | 3.0715 | 149.954
3.0662 | 151.2066 | 3.0859 | 151.2097 | 3.0712 | 151.2036
3.0661 | 152.4563 | 3.0857 | 152.4593 | 3.0709 | 152.4532
3.0659 | 153.7059 | 3.0856 | 153.709 | 3.0707 | 153.7028
3.0657 | 154.9555 | 3.0853 | 154.9586 | 3.0704 | 154.9524
3.0656 | 156.2052 | 3.0851 | 156.2083 | 3.0701 | 156.202
3.0654 | 157.4548 | 3.0849 | 157.458 | 3.0699 | 157.4516
3.0653 | 158.7045 | 3.0846 | 158.7076 | 3.0696 | 158.7012
3.0651 | 159.9541 | 3.0845 | 159.9573 | 3.0693 | 159.9508
3.0649 | 161.2037 | 3.0841 | 161.2069 | 3.069 | 161.2004
3.0648 | 162.4533 | 3.084 | 162.4566 | 3.0688 | 162.45
3.0648 | 163.7029 | 3.0838 | 163.7062 | 3.0685 | 163.6997
3.0644 | 164.9526 | 3.0837 | 164.9559 | 3.0682 | 164.9493
3.0644 | 166.2022 | 3.0833 | 166.2056 | 3.0678 | 166.1989
3.0643 | 167.4519 | 3.0832 | 167.4552 | 3.0677 | 167.4485
3.0643 | 168.7016 | 3.083 | 168.7049 | 3.0673 | 168.6981
3.064 | 169.9512 | 3.0827 | 169.9545 | 3.0672 | 169.9477
3.064 | 171.2009 | 3.0825 | 171.2042 | 3.0669 | 171.1973
3.0638 | 172.4505 | 3.0824 | 172.4538 | 3.0667 | 172.4469
3.0636 | 173.7001 | 3.0822 | 173.7035 | 3.0662 | 173.6965
3.0635 | 174.9498 | 3.0819 | 174.9531 | 3.0661 | 174.9461
3.0633 | 176.1994 | 3.0817 | 176.2028 | 3.0657 | 176.1957
3.0632 | 177.4491 | 3.0816 | 177.4524 | 3.0656 | 177.4453
3.0632 | 178.6987 | 3.0814 | 178.7021 | 3.0653 | 178.6949
3.0628 | 179.9484 | 3.0811 | 179.9518 | 3.0651 | 179.9445
3.0628 | 181.198 | 3.0809 | 181.2014 | 3.0648 | 181.1941
3.0627 | 182.4476 | 3.0807 | 182.4511 | 3.0644 | 182.4438
3.0625 | 183.6973 | 3.0806 | 183.7007 | 3.0643 | 183.6934
3.0623 | 184.9469 | 3.0803 | 184.9504 | 3.064 | 184.943
3.0622 | 186.1965 | 3.0801 | 186.2001 | 3.0638 | 186.1926
3.0622 | 187.4462 | 3.0799 | 187.4497 | 3.0635 | 187.4422
3.062 | 188.6958 | 3.0798 | 188.6994 | 3.0632 | 188.6918
3.0619 | 189.9454 | 3.0796 | 189.949 | 3.063 | 189.9414
3.0617 | 191.1951 | 3.0795 | 191.1987 | 3.0627 | 191.191
3.0615 | 192.4447 | 3.0791 | 192.4483 | 3.0625 | 192.4406
3.0615 | 193.6944 | 3.079 | 193.698 | 3.0622 | 193.6902
3.0614 | 194.944 | 3.0788 | 194.9476 | 3.062 | 194.9398
3.0612 | 196.1937 | 3.0786 | 196.1973 | 3.0617 | 196.1894
3.0611 | 197.4433 | 3.0783 | 197.4469 | 3.0614 | 197.439
3.0609 | 198.693 | 3.0782 | 198.6966 | 3.0612 | 198.6887
3.0609 | 199.9426 | 3.078 | 199.9462 | 3.0609 | 199.9383
3.0607 | 201.1922 | 3.0778 | 201.1959 | 3.0607 | 201.1879
3.0606 | 202.4419 | 3.0777 | 202.4456 | 3.0604 | 202.4375
3.0604 | 203.6915 | 3.0775 | 203.6953 | 3.0602 | 203.6871
3.0604 | 204.9411 | 3.0774 | 204.9449 | 3.0599 | 204.9367
3.0602 | 206.1908 | 3.077 | 206.1946 | 3.0596 | 206.1863
3.0601 | 207.4404 | 3.0769 | 207.4442 | 3.0594 | 207.4359
3.0599 | 208.6901 | 3.0767 | 208.6938 | 3.0591 | 208.6855
3.0598 | 209.9397 | 3.0765 | 209.9435 | 3.059 | 209.9351
3.0598 | 211.1893 | 3.0764 | 211.1931 | 3.0586 | 211.1847
3.0596 | 212.439 | 3.0762 | 212.4428 | 3.0585 | 212.4343
3.0594 | 213.6886 | 3.0761 | 213.6925 | 3.0581 | 213.6839
3.0594 | 214.9383 | 3.0757 | 214.9421 | 3.0578 | 214.9335
3.0593 | 216.188 | 3.0756 | 216.1918 | 3.0577 | 216.1831
3.0591 | 217.4376 | 3.0754 | 217.4414 | 3.0575 | 217.4327
3.0591 | 218.6873 | 3.0753 | 218.691 | 3.0572 | 218.6823
3.059 | 219.9369 | 3.0749 | 219.9407 | 3.057 | 219.9319
3.0588 | 221.1865 | 3.0749 | 221.1904 | 3.0567 | 221.1816
3.0588 | 222.4362 | 3.0748 | 222.44 | 3.0564 | 222.4312
3.0586 | 223.6858 | 3.0745 | 223.6896 | 3.0562 | 223.6808
3.0585 | 224.9354 | 3.0743 | 224.9393 | 3.0559 | 224.9304
3.0583 | 226.185 | 3.0741 | 226.189 | 3.0557 | 226.18
3.0583 | 227.4347 | 3.074 | 227.4386 | 3.0554 | 227.4296
3.0581 | 228.6844 | 3.0738 | 228.6883 | 3.0552 | 228.6792
3.058 | 229.934 | 3.0736 | 229.9379 | 3.0549 | 229.9288
3.0578 | 231.1836 | 3.0733 | 231.1876 | 3.0546 | 231.1784
3.0578 | 232.4333 | 3.0732 | 232.4372 | 3.0544 | 232.428
3.0577 | 233.683 | 3.073 | 233.6868 | 3.0541 | 233.6776
3.0575 | 234.9326 | 3.0728 | 234.9365 | 3.054 | 234.9272
3.0575 | 236.1822 | 3.0727 | 236.1862 | 3.0536 | 236.1767
3.0573 | 237.4319 | 3.0725 | 237.4358 | 3.0535 | 237.4264
3.0572 | 238.6815 | 3.0724 | 238.6854 | 3.0531 | 238.6759
3.0572 | 239.9312 | 3.072 | 239.9351 | 3.053 | 239.9256
3.057 | 241.1808 | 3.0719 | 241.1847 | 3.0527 | 241.1752
3.0569 | 242.4305 | 3.0717 | 242.4344 | 3.0523 | 242.4248
3.0567 | 243.6801 | 3.0715 | 243.684 | 3.0522 | 243.6744
3.0565 | 244.9297 | 3.0714 | 244.9337 | 3.0519 | 244.924
3.0565 | 246.1794 | 3.0712 | 246.1834 | 3.0517 | 246.1736
3.0564 | 247.429 | 3.0711 | 247.433 | 3.0514 | 247.4232
3.0562 | 248.6786 | 3.0707 | 248.6827 | 3.0512 | 248.6728
3.0562 | 249.9283 | 3.0707 | 249.9323 | 3.0509 | 249.9224
3.0561 | 251.1779 | 3.0704 | 251.182 | 3.0507 | 251.172
3.0559 | 252.4276 | 3.0703 | 252.4316 | 3.0504 | 252.4216
3.0559 | 253.6772 | 3.0701 | 253.6813 | 3.0502 | 253.6712
3.0557 | 254.9268 | 3.0699 | 254.931 | 3.0499 | 254.9208
3.0556 | 256.1764 | 3.0698 | 256.1806 | 3.0498 | 256.1704
3.0556 | 257.4261 | 3.0696 | 257.4302 | 3.0494 | 257.42
3.0554 | 258.6757 | 3.0693 | 258.6799 | 3.0491 | 258.6696
3.0552 | 259.9254 | 3.0693 | 259.9295 | 3.049 | 259.9192
3.0552 | 261.175 | 3.069 | 261.1792 | 3.0486 | 261.1688
3.0551 | 262.4247 | 3.069 | 262.4288 | 3.0485 | 262.4184
3.0549 | 263.6743 | 3.0686 | 263.6784 | 3.0483 | 263.668
3.0549 | 264.924 | 3.0685 | 264.9281 | 3.048 | 264.9176
3.0548 | 266.1736 | 3.0683 | 266.1778 | 3.0477 | 266.1672
3.0546 | 267.4232 | 3.068 | 267.4274 | 3.0475 | 267.4168
3.0546 | 268.6729 | 3.068 | 268.6771 | 3.0472 | 268.6664
3.0544 | 269.9225 | 3.0677 | 269.9268 | 3.0469 | 269.916
3.0543 | 271.1722 | 3.0675 | 271.1764 | 3.0467 | 271.1656
3.0541 | 272.4218 | 3.0673 | 272.4261 | 3.0465 | 272.4152
3.0541 | 273.6714 | 3.0672 | 273.6758 | 3.0462 | 273.6648
3.054 | 274.9211 | 3.067 | 274.9254 | 3.0459 | 274.9144
3.0538 | 276.1707 | 3.0669 | 276.175 | 3.0457 | 276.164
3.0538 | 277.4204 | 3.0667 | 277.4246 | 3.0454 | 277.4136
3.0536 | 278.67 | 3.0665 | 278.6743 | 3.0452 | 278.6632
3.0535 | 279.9197 | 3.0662 | 279.924 | 3.0449 | 279.9128
3.0533 | 281.1693 | 3.0661 | 281.1736 | 3.0446 | 281.1624
3.0533 | 282.419 | 3.0659 | 282.4233 | 3.0444 | 282.4121
3.0531 | 283.6686 | 3.0657 | 283.6729 | 3.0443 | 283.6617
3.0531 | 284.9183 | 3.0656 | 284.9226 | 3.0439 | 284.9113
3.053 | 286.1679 | 3.0654 | 286.1722 | 3.0436 | 286.1609
3.0528 | 287.4176 | 3.0653 | 287.4218 | 3.0435 | 287.4105
3.0527 | 288.6672 | 3.0651 | 288.6715 | 3.0431 | 288.6601
3.0527 | 289.9169 | 3.0648 | 289.9212 | 3.043 | 289.9097
3.0525 | 291.1665 | 3.0646 | 291.1708 | 3.0427 | 291.1592
3.0523 | 292.4161 | 3.0644 | 292.4205 | 3.0425 | 292.4089
3.0523 | 293.6658 | 3.0643 | 293.6701 | 3.0422 | 293.6585
3.0522 | 294.9154 | 3.064 | 294.9198 | 3.042 | 294.9081
3.052 | 296.165 | 3.064 | 296.1694 | 3.0417 | 296.1577
3.052 | 297.4146 | 3.0638 | 297.4191 | 3.0414 | 297.4073
3.0519 | 298.6643 | 3.0635 | 298.6688 | 3.0412 | 298.6569
3.0517 | 299.9139 | 3.0633 | 299.9183 | 3.0409 | 299.9065
3.0517 | 301.1636 | 3.0632 | 301.168 | 3.0407 | 301.1562
3.0515 | 302.4132 | 3.063 | 302.4177 | 3.0404 | 302.4057
3.0514 | 303.6629 | 3.0628 | 303.6673 | 3.0402 | 303.6553
3.0514 | 304.9125 | 3.0627 | 304.917 | 3.0399 | 304.9049
3.0512 | 306.1622 | 3.0623 | 306.1667 | 3.0398 | 306.1546
3.051 | 307.4118 | 3.0623 | 307.4163 | 3.0394 | 307.4042
3.051 | 308.6615 | 3.062 | 308.6659 | 3.0391 | 308.6538
3.0509 | 309.911 | 3.0619 | 309.9156 | 3.0389 | 309.9034
3.0507 | 311.1607 | 3.0617 | 311.1652 | 3.0386 | 311.153
3.0506 | 312.4104 | 3.0614 | 312.4149 | 3.0383 | 312.4026
3.0506 | 313.66 | 3.0612 | 313.6645 | 3.0381 | 313.6523
3.0504 | 314.9096 | 3.0611 | 314.9142 | 3.0378 | 314.9019
3.0502 | 316.1593 | 3.0609 | 316.1638 | 3.0377 | 316.1515
3.0502 | 317.409 | 3.0607 | 317.4135 | 3.0373 | 317.401
3.0501 | 318.6585 | 3.0604 | 318.6631 | 3.0372 | 318.6507
3.0499 | 319.9082 | 3.0602 | 319.9127 | 3.0368 | 319.9003
3.0499 | 321.1579 | 3.0601 | 321.1624 | 3.0367 | 321.1499
3.0498 | 322.4075 | 3.0599 | 322.412 | 3.0364 | 322.3995
3.0496 | 323.6571 | 3.0598 | 323.6617 | 3.0362 | 323.6491
3.0496 | 324.9067 | 3.0596 | 324.9113 | 3.0359 | 324.8987
3.0494 | 326.1565 | 3.0593 | 326.1609 | 3.0356 | 326.1483
3.0493 | 327.406 | 3.0591 | 327.4106 | 3.0354 | 327.3979
3.0491 | 328.6557 | 3.059 | 328.6602 | 3.0351 | 328.6475
3.049 | 329.9053 | 3.0588 | 329.9099 | 3.0349 | 329.8971
3.049 | 331.155 | 3.0586 | 331.1595 | 3.0346 | 331.1467
3.0488 | 332.4046 | 3.0585 | 332.4092 | 3.0344 | 332.3963
3.0488 | 333.6543 | 3.0581 | 333.6588 | 3.0341 | 333.6459
3.0486 | 334.9039 | 3.058 | 334.9084 | 3.0338 | 334.8954
3.0485 | 336.1536 | 3.0578 | 336.1581 | 3.0336 | 336.1451
3.0483 | 337.4032 | 3.0577 | 337.4077 | 3.0333 | 337.3946
3.0483 | 338.6528 | 3.0573 | 338.6574 | 3.033 | 338.6442
3.0481 | 339.9025 | 3.0572 | 339.907 | 3.0328 | 339.8938
3.048 | 341.1522 | 3.057 | 341.1567 | 3.0325 | 341.1434
3.048 | 342.4018 | 3.0569 | 342.4063 | 3.0323 | 342.393
3.0478 | 343.6514 | 3.0567 | 343.656 | 3.032 | 343.6426
3.0477 | 344.901 | 3.0564 | 344.9056 | 3.0317 | 344.8922
3.0475 | 346.1507 | 3.0562 | 346.1552 | 3.0315 | 346.1418
3.0475 | 347.4004 | 3.0561 | 347.4049 | 3.0312 | 347.3914
3.0473 | 348.65 | 3.0559 | 348.6545 | 3.031 | 348.641
3.0472 | 349.8996 | 3.0556 | 349.9041 | 3.0307 | 349.8906
3.0472 | 351.1493 | 3.0554 | 351.1538 | 3.0304 | 351.1402
3.047 | 352.399 | 3.0552 | 352.4035 | 3.0302 | 352.3898
3.0469 | 353.6486 | 3.0551 | 353.6531 | 3.0299 | 353.6394
3.0469 | 354.8982 | 3.0548 | 354.9028 | 3.0297 | 354.889
3.0467 | 356.1479 | 3.0546 | 356.1524 | 3.0294 | 356.1386
3.0465 | 357.3975 | 3.0544 | 357.402 | 3.0293 | 357.3882
3.0464 | 358.6471 | 3.0543 | 358.6517 | 3.0289 | 358.6378
3.0464 | 359.8968 | 3.0541 | 359.9013 | 3.0288 | 359.8874
3.0462 | 361.1464 | 3.0538 | 361.1509 | 3.0285 | 361.137
3.046 | 362.3961 | 3.0536 | 362.4006 | 3.0281 | 362.3866
3.046 | 363.6457 | 3.0535 | 363.6503 | 3.028 | 363.6362
3.0459 | 364.8953 | 3.0531 | 364.8999 | 3.0276 | 364.8858
3.0457 | 366.145 | 3.053 | 366.1495 | 3.0273 | 366.1354
3.0456 | 367.3946 | 3.0528 | 367.3992 | 3.0272 | 367.385
3.0454 | 368.6442 | 3.0527 | 368.6488 | 3.027 | 368.6346
3.0454 | 369.8938 | 3.0525 | 369.8984 | 3.0267 | 369.8842
3.0452 | 371.1435 | 3.0522 | 371.148 | 3.0265 | 371.1338
3.0451 | 372.3931 | 3.052 | 372.3977 | 3.0262 | 372.3834
3.0451 | 373.6428 | 3.0519 | 373.6473 | 3.0259 | 373.6329
3.0449 | 374.8923 | 3.0515 | 374.8969 | 3.0255 | 374.8825
3.0448 | 376.142 | 3.0514 | 376.1466 | 3.0254 | 376.1321
3.0446 | 377.3916 | 3.0512 | 377.3963 | 3.0251 | 377.3817
3.0446 | 378.6413 | 3.051 | 378.6459 | 3.0249 | 378.6313
3.0444 | 379.891 | 3.0507 | 379.8955 | 3.0246 | 379.8809
3.0443 | 381.1406 | 3.0504 | 381.1452 | 3.0244 | 381.1305
3.0443 | 382.3902 | 3.0504 | 382.3948 | 3.0241 | 382.3801
3.0441 | 383.6399 | 3.0501 | 383.6445 | 3.0239 | 383.6297
3.0439 | 384.8895 | 3.0499 | 384.894 | 3.0236 | 384.8793
3.0438 | 386.1392 | 3.0498 | 386.1437 | 3.0233 | 386.1289
3.0438 | 387.3888 | 3.0496 | 387.3933 | 3.0231 | 387.3785
3.0436 | 388.6384 | 3.0493 | 388.643 | 3.023 | 388.6281
3.0435 | 389.888 | 3.0491 | 389.8926 | 3.0226 | 389.8777
3.0435 | 391.1378 | 3.049 | 391.1422 | 3.0223 | 391.1273
3.0433 | 392.3874 | 3.0486 | 392.3919 | 3.022 | 392.3769
3.0431 | 393.637 | 3.0485 | 393.6415 | 3.0218 | 393.6265
3.043 | 394.8867 | 3.0483 | 394.8912 | 3.0217 | 394.8761
3.0428 | 396.1363 | 3.048 | 396.1408 | 3.0214 | 396.1257
3.0428 | 397.386 | 3.0478 | 397.3904 | 3.021 | 397.3753
3.0427 | 398.6356 | 3.0477 | 398.64 | 3.0209 | 398.6249
3.0425 | 399.8852 | 3.0473 | 399.8896 | 3.0207 | 399.8745
3.0425 | 401.1349 | 3.0472 | 401.1393 | 3.0204 | 401.1241
3.0423 | 402.3845 | 3.047 | 402.3889 | 3.0201 | 402.3737
3.0422 | 403.6342 | 3.0469 | 403.6386 | 3.0197 | 403.6233
3.042 | 404.8838 | 3.0465 | 404.8882 | 3.0196 | 404.8729
3.0418 | 406.1335 | 3.0464 | 406.1379 | 3.0194 | 406.1224
3.0418 | 407.3831 | 3.0462 | 407.3875 | 3.0191 | 407.372
3.0417 | 408.6327 | 3.0459 | 408.6372 | 3.0189 | 408.6217
3.0415 | 409.8823 | 3.0457 | 409.8868 | 3.0186 | 409.8712
3.0414 | 411.132 | 3.0454 | 411.1364 | 3.0183 | 411.1209
3.0414 | 412.3817 | 3.0452 | 412.386 | 3.0181 | 412.3705
3.0412 | 413.6312 | 3.0451 | 413.6356 | 3.0178 | 413.6201
3.041 | 414.8809 | 3.0449 | 414.8853 | 3.0176 | 414.8696
3.0409 | 416.1306 | 3.0446 | 416.135 | 3.0173 | 416.1192
3.0409 | 417.3802 | 3.0444 | 417.3846 | 3.0172 | 417.3688
3.0407 | 418.6299 | 3.0443 | 418.6342 | 3.0168 | 418.6185
3.0406 | 419.8796 | 3.0439 | 419.8839 | 3.0167 | 419.868
3.0404 | 421.1292 | 3.0438 | 421.1336 | 3.0163 | 421.1176
3.0402 | 422.3788 | 3.0435 | 422.3832 | 3.0162 | 422.3672
3.0401 | 423.6284 | 3.0433 | 423.6328 | 3.0159 | 423.6168
3.0401 | 424.8781 | 3.0431 | 424.8824 | 3.0157 | 424.8664
3.0399 | 426.1277 | 3.043 | 426.1321 | 3.0154 | 426.116
3.0398 | 427.3774 | 3.0427 | 427.3817 | 3.0152 | 427.3656
3.0398 | 428.6271 | 3.0425 | 428.6313 | 3.0149 | 428.6152
3.0396 | 429.8767 | 3.0422 | 429.8809 | 3.0147 | 429.8648
3.0394 | 431.1263 | 3.042 | 431.1306 | 3.0144 | 431.1144
3.0394 | 432.3759 | 3.0417 | 432.3802 | 3.0143 | 432.364
3.0391 | 433.6256 | 3.0415 | 433.6298 | 3.0139 | 433.6136
3.0391 | 434.8752 | 3.0414 | 434.8795 | 3.0136 | 434.8632
3.0389 | 436.1248 | 3.041 | 436.1291 | 3.0134 | 436.1128
3.0388 | 437.3744 | 3.0409 | 437.3787 | 3.0131 | 437.3623
3.0386 | 438.6241 | 3.0407 | 438.6284 | 3.013 | 438.612
3.0386 | 439.8737 | 3.0404 | 439.878 | 3.0126 | 439.8616
3.0385 | 441.1234 | 3.0402 | 441.1276 | 3.0125 | 441.1112
3.0383 | 442.373 | 3.0401 | 442.3772 | 3.0122 | 442.3607
3.0381 | 443.6226 | 3.0398 | 443.6268 | 3.012 | 443.6103
3.0381 | 444.8723 | 3.0394 | 444.8764 | 3.0117 | 444.8599
3.038 | 446.122 | 3.0393 | 446.1261 | 3.0115 | 446.1094
3.0378 | 447.3716 | 3.0389 | 447.3758 | 3.0112 | 447.359
3.0377 | 448.6212 | 3.0389 | 448.6253 | 3.011 | 448.6086
3.0375 | 449.8709 | 3.0386 | 449.875 | 3.0107 | 449.8582
3.0375 | 451.1205 | 3.0385 | 451.1247 | 3.0105 | 451.1077
3.0373 | 452.3702 | 3.0381 | 452.3742 | 3.0102 | 452.3573
3.0372 | 453.6198 | 3.038 | 453.6239 | 3.0099 | 453.6069
3.037 | 454.8694 | 3.0378 | 454.8735 | 3.0097 | 454.8565
3.0368 | 456.1191 | 3.0375 | 456.1232 | 3.0094 | 456.1061
3.0368 | 457.3687 | 3.0373 | 457.3728 | 3.0092 | 457.3557
3.0367 | 458.6183 | 3.037 | 458.6224 | 3.0091 | 458.6053
3.0365 | 459.868 | 3.0368 | 459.872 | 3.0088 | 459.8548
3.0364 | 461.1176 | 3.0367 | 461.1217 | 3.0084 | 461.1045
3.0362 | 462.3672 | 3.0364 | 462.3713 | 3.0083 | 462.354
3.036 | 463.6169 | 3.0362 | 463.6209 | 3.008 | 463.6036
3.036 | 464.8665 | 3.0359 | 464.8706 | 3.0078 | 464.8532
3.0359 | 466.1162 | 3.0357 | 466.1202 | 3.0075 | 466.1028
3.0357 | 467.3658 | 3.0354 | 467.3698 | 3.0073 | 467.3523
3.0356 | 468.6155 | 3.0352 | 468.6195 | 3.007 | 468.602
3.0356 | 469.8651 | 3.0351 | 469.8691 | 3.0068 | 469.8515
3.0354 | 471.1147 | 3.0347 | 471.1188 | 3.0067 | 471.1011
3.0352 | 472.3644 | 3.0346 | 472.3684 | 3.0063 | 472.3507
3.0351 | 473.614 | 3.0343 | 473.618 | 3.006 | 473.6003
3.0349 | 474.8637 | 3.0341 | 474.8676 | 3.0059 | 474.8499
3.0347 | 476.1133 | 3.0339 | 476.1173 | 3.0055 | 476.0995
3.0347 | 477.363 | 3.0336 | 477.3669 | 3.0052 | 477.349
3.0346 | 478.6126 | 3.0335 | 478.6165 | 3.0051 | 478.5987
3.0344 | 479.8622 | 3.0333 | 479.8662 | 3.0049 | 479.8482
3.0343 | 481.1119 | 3.033 | 481.1158 | 3.0046 | 481.0977
3.0341 | 482.3615 | 3.0328 | 482.3654 | 3.0044 | 482.3474
3.0341 | 483.6112 | 3.0327 | 483.6151 | 3.0041 | 483.5969
3.0339 | 484.8607 | 3.0323 | 484.8647 | 3.0038 | 484.8465
3.0338 | 486.1104 | 3.0322 | 486.1144 | 3.0034 | 486.0961
3.0336 | 487.36 | 3.0318 | 487.364 | 3.0033 | 487.3457
3.0335 | 488.6097 | 3.0317 | 488.6136 | 3.0031 | 488.5953
3.0333 | 489.8593 | 3.0314 | 489.8632 | 3.0028 | 489.8448
3.0333 | 491.109 | 3.0312 | 491.1128 | 3.0025 | 491.0944
3.0331 | 492.3587 | 3.0309 | 492.3624 | 3.0023 | 492.344
3.0328 | 493.6083 | 3.0307 | 493.6121 | 3.002 | 493.5936
3.0328 | 494.8579 | 3.0306 | 494.8617 | 3.0018 | 494.8432
3.0327 | 496.1076 | 3.0302 | 496.1113 | 3.0015 | 496.0929
3.0325 | 497.3572 | 3.0301 | 497.3609 | 3.0013 | 497.3424
3.0323 | 498.6068 | 3.0299 | 498.6106 | 3.001 | 498.592
3.0322 | 499.8564 | 3.0296 | 499.8602 | 3.0007 | 499.8416
3.032 | 501.1061 | 3.0294 | 501.1098 | 3.0005 | 501.0912
3.032 | 502.3558 | 3.0291 | 502.3595 | 3.0002 | 502.3409
3.0318 | 503.6054 | 3.0289 | 503.6091 | 3 | 503.5904
3.0317 | 504.855 | 3.0288 | 504.8587 | 2.9997 | 504.84
3.0315 | 506.1047 | 3.0285 | 506.1084 | 2.9994 | 506.0896
3.0314 | 507.3544 | 3.0283 | 507.358 | 2.9992 | 507.3392
3.0312 | 508.604 | 3.0281 | 508.6076 | 2.9989 | 508.5888
3.0312 | 509.8536 | 3.0278 | 509.8572 | 2.9986 | 509.8384
3.0309 | 511.1032 | 3.0276 | 511.1068 | 2.9984 | 511.088
3.0309 | 512.3529 | 3.0273 | 512.3564 | 2.9981 | 512.3375
3.0307 | 513.6026 | 3.0272 | 513.606 | 2.9978 | 513.5871
3.0306 | 514.8522 | 3.027 | 514.8557 | 2.9976 | 514.8368
3.0304 | 516.1018 | 3.0267 | 516.1053 | 2.9973 | 516.0863
3.0302 | 517.3515 | 3.0265 | 517.355 | 2.9971 | 517.3359
3.0302 | 518.6011 | 3.0262 | 518.6046 | 2.9968 | 518.5855
3.0299 | 519.8507 | 3.026 | 519.8543 | 2.9967 | 519.8351
3.0297 | 521.1004 | 3.0259 | 521.1039 | 2.9963 | 521.0846
3.0297 | 522.35 | 3.0255 | 522.3535 | 2.996 | 522.3342
3.0296 | 523.5997 | 3.0254 | 523.6032 | 2.9959 | 523.5838
3.0294 | 524.8493 | 3.0252 | 524.8528 | 2.9955 | 524.8334
3.0293 | 526.099 | 3.0249 | 526.1024 | 2.9952 | 526.083
3.0291 | 527.3486 | 3.0247 | 527.352 | 2.995 | 527.3326
3.0289 | 528.5982 | 3.0246 | 528.6017 | 2.9947 | 528.5821
3.0288 | 529.8478 | 3.0243 | 529.8512 | 2.9944 | 529.8318
3.0286 | 531.0975 | 3.0241 | 531.1009 | 2.9941 | 531.0813
3.0285 | 532.3472 | 3.0238 | 532.3504 | 2.9939 | 532.3309
3.0283 | 533.5968 | 3.0236 | 533.6001 | 2.9936 | 533.5805
3.0281 | 534.8464 | 3.0235 | 534.8498 | 2.9933 | 534.83
3.0281 | 536.096 | 3.0231 | 536.0994 | 2.9931 | 536.0796
3.028 | 537.3457 | 3.023 | 537.349 | 2.9928 | 537.3292
3.0278 | 538.5953 | 3.0228 | 538.5986 | 2.9925 | 538.5788
3.0276 | 539.8449 | 3.0225 | 539.8483 | 2.9921 | 539.8284
3.0275 | 541.0946 | 3.0223 | 541.0979 | 2.992 | 541.078
3.0273 | 542.3442 | 3.022 | 542.3476 | 2.9918 | 542.3276
3.0273 | 543.5939 | 3.0218 | 543.5972 | 2.9913 | 543.5772
3.027 | 544.8435 | 3.0217 | 544.8468 | 2.9912 | 544.8268
3.0268 | 546.0932 | 3.0215 | 546.0964 | 2.9908 | 546.0764
3.0267 | 547.3428 | 3.0212 | 547.346 | 2.9905 | 547.326
3.0267 | 548.5924 | 3.0209 | 548.5957 | 2.9904 | 548.5756
3.0265 | 549.8421 | 3.0207 | 549.8453 | 2.99 | 549.8252
3.0264 | 551.0917 | 3.0205 | 551.0949 | 2.9897 | 551.0747
3.0262 | 552.3413 | 3.0204 | 552.3445 | 2.9894 | 552.3244
3.026 | 553.591 | 3.0202 | 553.5942 | 2.9892 | 553.5739
3.0259 | 554.8406 | 3.0199 | 554.8438 | 2.9889 | 554.8235
3.0257 | 556.0903 | 3.0197 | 556.0934 | 2.9886 | 556.073
3.0255 | 557.3399 | 3.0196 | 557.343 | 2.9883 | 557.3226
3.0254 | 558.5895 | 3.0193 | 558.5926 | 2.9879 | 558.5722
3.0252 | 559.8392 | 3.0191 | 559.8422 | 2.9878 | 559.8218
3.0251 | 561.0888 | 3.0189 | 561.0918 | 2.9875 | 561.0713
3.0249 | 562.3385 | 3.0186 | 562.3415 | 2.9871 | 562.321
3.0247 | 563.5882 | 3.0184 | 563.5912 | 2.9868 | 563.5705
3.0246 | 564.8377 | 3.0181 | 564.8408 | 2.9867 | 564.8201
3.0244 | 566.0874 | 3.018 | 566.0904 | 2.9863 | 566.0697
3.0243 | 567.3371 | 3.0178 | 567.3401 | 2.986 | 567.3193
3.0241 | 568.5867 | 3.0176 | 568.5897 | 2.9857 | 568.5689
3.0239 | 569.8363 | 3.0173 | 569.8393 | 2.9854 | 569.8185
3.0238 | 571.086 | 3.0172 | 571.089 | 2.985 | 571.068
3.0236 | 572.3357 | 3.017 | 572.3386 | 2.9847 | 572.3176
3.0235 | 573.5853 | 3.0167 | 573.5882 | 2.9846 | 573.5672
3.0233 | 574.8348 | 3.0165 | 574.8378 | 2.9842 | 574.8168
3.0231 | 576.0845 | 3.0163 | 576.0874 | 2.9839 | 576.0664
3.023 | 577.3342 | 3.016 | 577.3371 | 2.9836 | 577.316
3.0228 | 578.5839 | 3.0159 | 578.5867 | 2.9834 | 578.5656
3.0226 | 579.8334 | 3.0157 | 579.8364 | 2.9831 | 579.8151
3.0225 | 581.0831 | 3.0154 | 581.086 | 2.9828 | 581.0647
3.0223 | 582.3328 | 3.0152 | 582.3356 | 2.9825 | 582.3143
3.0222 | 583.5824 | 3.0151 | 583.5853 | 2.9821 | 583.5638
3.022 | 584.832 | 3.0147 | 584.8348 | 2.9818 | 584.8134
3.0218 | 586.0816 | 3.0146 | 586.0844 | 2.9815 | 586.0631
3.0217 | 587.3312 | 3.0144 | 587.3342 | 2.9812 | 587.3126
3.0215 | 588.5808 | 3.0141 | 588.5837 | 2.9808 | 588.5622
3.0214 | 589.8306 | 3.0139 | 589.8334 | 2.9807 | 589.8118
3.0212 | 591.0801 | 3.0138 | 591.0831 | 2.9804 | 591.0614
3.021 | 592.3297 | 3.0134 | 592.3326 | 2.98 | 592.311
3.0209 | 593.5794 | 3.0133 | 593.5823 | 2.9797 | 593.5606
3.0207 | 594.829 | 3.0131 | 594.832 | 2.9794 | 594.8103
3.0205 | 596.0786 | 3.013 | 596.0815 | 2.9791 | 596.0599
3.0204 | 597.3282 | 3.0126 | 597.3311 | 2.9787 | 597.3095
3.0202 | 598.5779 | 3.0125 | 598.5808 | 2.9784 | 598.5591
3.0201 | 599.8276 | 3.0123 | 599.8304 | 2.9781 | 599.8086
3.0199 | 601.0772 | 3.012 | 601.0801 | 2.9778 | 601.0582
3.0197 | 602.3268 | 3.0118 | 602.3296 | 2.9775 | 602.3078
3.0196 | 603.5764 | 3.0117 | 603.5793 | 2.9771 | 603.5574
3.0193 | 604.826 | 3.0113 | 604.829 | 2.9768 | 604.807
3.0193 | 606.0757 | 3.0112 | 606.0785 | 2.9765 | 606.0566
3.0189 | 607.3253 | 3.011 | 607.3281 | 2.9762 | 607.3061
3.0188 | 608.5749 | 3.0107 | 608.5779 | 2.9758 | 608.5557
3.0186 | 609.8246 | 3.0105 | 609.8275 | 2.9755 | 609.8053
3.0186 | 611.0742 | 3.0104 | 611.0771 | 2.9752 | 611.0548
3.0184 | 612.3238 | 3.0101 | 612.3268 | 2.9749 | 612.3045
3.0183 | 613.5734 | 3.0099 | 613.5763 | 2.9745 | 613.5541
3.018 | 614.8231 | 3.0097 | 614.826 | 2.9742 | 614.8037
3.0178 | 616.0727 | 3.0096 | 616.0756 | 2.9739 | 616.0532
3.0176 | 617.3223 | 3.0092 | 617.3252 | 2.9736 | 617.3028
3.0175 | 618.572 | 3.0091 | 618.5749 | 2.9733 | 618.5524
3.0173 | 619.8216 | 3.0089 | 619.8246 | 2.9729 | 619.802
3.0172 | 621.0712 | 3.0086 | 621.0742 | 2.9726 | 621.0516
3.017 | 622.3208 | 3.0084 | 622.3238 | 2.9721 | 622.3012
3.0168 | 623.5704 | 3.0083 | 623.5735 | 2.972 | 623.5508
3.0167 | 624.8201 | 3.008 | 624.8231 | 2.9715 | 624.8004
3.0165 | 626.0697 | 3.0078 | 626.0727 | 2.9712 | 626.05
3.0163 | 627.3193 | 3.0076 | 627.3224 | 2.9708 | 627.2996
3.0162 | 628.569 | 3.0075 | 628.572 | 2.9705 | 628.5491
3.016 | 629.8186 | 3.0071 | 629.8217 | 2.9702 | 629.7988
3.0159 | 631.0683 | 3.0068 | 631.0713 | 2.9699 | 631.0484
3.0157 | 632.3179 | 3.0067 | 632.3209 | 2.9695 | 632.2979
3.0155 | 633.5675 | 3.0065 | 633.5706 | 2.9691 | 633.5474
3.0154 | 634.8171 | 3.0062 | 634.8201 | 2.9687 | 634.797
3.0152 | 636.0668 | 3.006 | 636.0697 | 2.9684 | 636.0466
3.0151 | 637.3164 | 3.0059 | 637.3194 | 2.9681 | 637.2962
3.0147 | 638.5661 | 3.0055 | 638.5691 | 2.9678 | 638.5458
3.0147 | 639.8157 | 3.0054 | 639.8187 | 2.9674 | 639.7954
3.0144 | 641.0653 | 3.0052 | 641.0684 | 2.9671 | 641.0449
3.0144 | 642.315 | 3.0049 | 642.318 | 2.9668 | 642.2944
3.0141 | 643.5646 | 3.0047 | 643.5676 | 2.9665 | 643.5441
3.0139 | 644.8142 | 3.0046 | 644.8172 | 2.966 | 644.7936
3.0138 | 646.0638 | 3.0042 | 646.0668 | 2.9657 | 646.0431
3.0136 | 647.3135 | 3.0041 | 647.3164 | 2.9653 | 647.2928
3.0134 | 648.5632 | 3.0038 | 648.5662 | 2.965 | 648.5424
3.0133 | 649.8128 | 3.0036 | 649.8158 | 2.9645 | 649.792
3.0131 | 651.0624 | 3.0033 | 651.0653 | 2.9642 | 651.0415
3.013 | 652.312 | 3.0031 | 652.3149 | 2.9639 | 652.291
3.0128 | 653.5617 | 3.003 | 653.5646 | 2.9636 | 653.5406
3.0125 | 654.8112 | 3.0026 | 654.8142 | 2.9633 | 654.7903
3.0125 | 656.0608 | 3.0025 | 656.0638 | 2.9628 | 656.0399
3.0123 | 657.3105 | 3.0021 | 657.3134 | 2.9624 | 657.2894
3.012 | 658.5602 | 3.002 | 658.5631 | 2.9621 | 658.539
3.0118 | 659.8098 | 3.0017 | 659.8127 | 2.9616 | 659.7886
3.0117 | 661.0594 | 3.0015 | 661.0623 | 2.9615 | 661.0381
3.0115 | 662.309 | 3.0013 | 662.312 | 2.961 | 662.2878
3.0113 | 663.5586 | 3.001 | 663.5615 | 2.9607 | 663.5374
3.0112 | 664.8083 | 3.0009 | 664.8111 | 2.9602 | 664.7869
3.011 | 666.0579 | 3.0005 | 666.0607 | 2.9599 | 666.0365
3.0109 | 667.3075 | 3.0004 | 667.3104 | 2.9595 | 667.2861
3.0105 | 668.5572 | 3.0002 | 668.5601 | 2.9592 | 668.5356
3.0105 | 669.8068 | 2.9999 | 669.8096 | 2.9587 | 669.7853
3.0104 | 671.0564 | 2.9996 | 671.0592 | 2.9584 | 671.0348
3.0101 | 672.306 | 2.9994 | 672.3089 | 2.9581 | 672.2844
3.0099 | 673.5557 | 2.9992 | 673.5585 | 2.9576 | 673.534
3.0097 | 674.8053 | 2.9989 | 674.8081 | 2.9573 | 674.7837
3.0096 | 676.0549 | 2.9988 | 676.0577 | 2.957 | 676.0332
3.0094 | 677.3046 | 2.9984 | 677.3074 | 2.9565 | 677.2828
3.0092 | 678.5542 | 2.9981 | 678.5571 | 2.9562 | 678.5324
3.0091 | 679.8039 | 2.998 | 679.8067 | 2.9558 | 679.782
3.0088 | 681.0535 | 2.9978 | 681.0563 | 2.9553 | 681.0315
3.0086 | 682.3031 | 2.9975 | 682.3058 | 2.955 | 682.2812
3.0084 | 683.5526 | 2.9973 | 683.5555 | 2.9547 | 683.5308
3.0083 | 684.8023 | 2.9971 | 684.8051 | 2.9544 | 684.7804
3.0081 | 686.052 | 2.9968 | 686.0547 | 2.9539 | 686.03
3.008 | 687.3016 | 2.9967 | 687.3044 | 2.9536 | 687.2795
3.0078 | 688.5512 | 2.9963 | 688.554 | 2.9531 | 688.529
3.0075 | 689.8009 | 2.9962 | 689.8036 | 2.9528 | 689.7786
3.0073 | 691.0505 | 2.9959 | 691.0531 | 2.9524 | 691.0283
3.0071 | 692.3001 | 2.9957 | 692.3028 | 2.952 | 692.2778
3.007 | 693.5497 | 2.9954 | 693.5524 | 2.9516 | 693.5274
3.0068 | 694.7994 | 2.9952 | 694.802 | 2.9511 | 694.7769
3.0067 | 696.049 | 2.9949 | 696.0516 | 2.9507 | 696.0264
3.0063 | 697.2987 | 2.9947 | 697.3013 | 2.9503 | 697.276
3.0063 | 698.5483 | 2.9944 | 698.5509 | 2.95 | 698.5257
3.006 | 699.7979 | 2.9942 | 699.8005 | 2.9495 | 699.7753
3.0059 | 701.0476 | 2.9939 | 701.0501 | 2.9492 | 701.0248
3.0057 | 702.2972 | 2.9938 | 702.2997 | 2.9487 | 702.2744
3.0055 | 703.5468 | 2.9934 | 703.5493 | 2.9484 | 703.524
3.0054 | 704.7963 | 2.9931 | 704.7989 | 2.9479 | 704.7736
3.0051 | 706.046 | 2.9929 | 706.0485 | 2.9476 | 706.0231
3.0049 | 707.2956 | 2.9928 | 707.2982 | 2.9471 | 707.2727
3.0047 | 708.5452 | 2.9925 | 708.5478 | 2.9468 | 708.5223
3.0046 | 709.7948 | 2.9923 | 709.7974 | 2.9463 | 709.7719
3.0044 | 711.0445 | 2.992 | 711.047 | 2.9458 | 711.0215
3.0042 | 712.2941 | 2.9917 | 712.2966 | 2.9455 | 712.271
3.0041 | 713.5437 | 2.9915 | 713.5462 | 2.945 | 713.5205
3.0038 | 714.7932 | 2.9912 | 714.7958 | 2.9445 | 714.7701
3.0036 | 716.0431 | 2.9908 | 716.0455 | 2.9442 | 716.0198
3.0034 | 717.2926 | 2.9907 | 717.2951 | 2.9437 | 717.2693
3.0033 | 718.5422 | 2.9904 | 718.5447 | 2.9432 | 718.5189
3.003 | 719.7918 | 2.99 | 719.7942 | 2.9429 | 719.7685
3.0028 | 721.0415 | 2.9899 | 721.0439 | 2.9426 | 721.018
3.0026 | 722.291 | 2.9896 | 722.2936 | 2.9421 | 722.2676
3.0025 | 723.5406 | 2.9894 | 723.5431 | 2.9416 | 723.5172
3.0023 | 724.7903 | 2.9891 | 724.7928 | 2.9413 | 724.7668
3.0021 | 726.04 | 2.9889 | 726.0424 | 2.9408 | 726.0164
3.0018 | 727.2896 | 2.9886 | 727.292 | 2.9403 | 727.266
3.0017 | 728.5392 | 2.9883 | 728.5416 | 2.94 | 728.5155
3.0015 | 729.7888 | 2.9879 | 729.7912 | 2.9395 | 729.7652
3.0013 | 731.0385 | 2.9878 | 731.0408 | 2.9392 | 731.0147
3.0012 | 732.288 | 2.9876 | 732.2904 | 2.9386 | 732.2642
3.001 | 733.5376 | 2.9873 | 733.5401 | 2.9382 | 733.5139
3.0007 | 734.7873 | 2.987 | 734.7897 | 2.9378 | 734.7635
3.0005 | 736.037 | 2.9867 | 736.0393 | 2.9373 | 736.013
3.0004 | 737.2866 | 2.9865 | 737.2889 | 2.9369 | 737.2626
3.0002 | 738.5362 | 2.9862 | 738.5385 | 2.9365 | 738.5121
3 | 739.7858 | 2.9858 | 739.7881 | 2.936 | 739.7617
2.9997 | 741.0354 | 2.9855 | 741.0378 | 2.9355 | 741.0113
2.9996 | 742.2851 | 2.9854 | 742.2874 | 2.9352 | 742.261
2.9994 | 743.5347 | 2.985 | 743.537 | 2.9347 | 743.5105
2.9992 | 744.7843 | 2.9847 | 744.7867 | 2.9342 | 744.7601
2.9989 | 746.034 | 2.9846 | 746.0363 | 2.9337 | 746.0097
2.9988 | 747.2836 | 2.9841 | 747.2859 | 2.9334 | 747.2592
2.9986 | 748.5332 | 2.9839 | 748.5354 | 2.9329 | 748.5088
2.9984 | 749.7828 | 2.9836 | 749.7852 | 2.9324 | 749.7584
2.9981 | 751.0325 | 2.9834 | 751.0348 | 2.9319 | 751.008
2.9981 | 752.2821 | 2.9829 | 752.2844 | 2.9315 | 752.2576
2.9978 | 753.5318 | 2.9828 | 753.534 | 2.931 | 753.5071
2.9976 | 754.7814 | 2.9825 | 754.7836 | 2.9305 | 754.7566
2.9975 | 756.031 | 2.9821 | 756.0332 | 2.9302 | 756.0063
2.9973 | 757.2807 | 2.9818 | 757.2828 | 2.9297 | 757.2558
2.997 | 758.5303 | 2.9815 | 758.5324 | 2.9292 | 758.5055
2.9968 | 759.7799 | 2.9813 | 759.782 | 2.9287 | 759.7551
2.9967 | 761.0296 | 2.981 | 761.0316 | 2.9282 | 761.0046
2.9965 | 762.2792 | 2.9807 | 762.2813 | 2.9277 | 762.2541
2.9962 | 763.5288 | 2.9805 | 763.5309 | 2.9273 | 763.5037
2.996 | 764.7785 | 2.98 | 764.7804 | 2.9268 | 764.7533
2.9959 | 766.0281 | 2.9799 | 766.03 | 2.9263 | 766.0028
2.9957 | 767.2777 | 2.9796 | 767.2796 | 2.9258 | 767.2525
2.9955 | 768.5274 | 2.9791 | 768.5293 | 2.9253 | 768.502
2.9952 | 769.777 | 2.9789 | 769.7788 | 2.9248 | 769.7516
2.995 | 771.0265 | 2.9786 | 771.0285 | 2.9244 | 771.0012
2.9949 | 772.2762 | 2.9783 | 772.2781 | 2.9239 | 772.2507
2.9946 | 773.5259 | 2.9779 | 773.5278 | 2.9235 | 773.5002
2.9946 | 774.7755 | 2.9778 | 774.7773 | 2.9231 | 774.7498
2.9942 | 776.0251 | 2.9773 | 776.0269 | 2.9224 | 775.9995
2.9941 | 777.2747 | 2.9771 | 777.2765 | 2.9219 | 777.2491
2.9939 | 778.5243 | 2.9768 | 778.5262 | 2.9215 | 778.4986
2.9936 | 779.774 | 2.9765 | 779.7757 | 2.921 | 779.7482
2.9934 | 781.0236 | 2.9762 | 781.0254 | 2.9205 | 780.9977
2.9933 | 782.2732 | 2.9758 | 782.2751 | 2.92 | 782.2473
2.9931 | 783.5228 | 2.9755 | 783.5246 | 2.9195 | 783.4968
2.9928 | 784.7725 | 2.9752 | 784.7742 | 2.919 | 784.7465
2.9926 | 786.022 | 2.9749 | 786.0239 | 2.9184 | 785.996
2.9925 | 787.2716 | 2.9745 | 787.2735 | 2.9181 | 787.2455
2.9921 | 788.5213 | 2.9742 | 788.5231 | 2.9176 | 788.4952
2.992 | 789.7709 | 2.9739 | 789.7728 | 2.9169 | 789.7447
2.9918 | 791.0204 | 2.9736 | 791.0224 | 2.9164 | 790.9942
2.9915 | 792.27 | 2.9733 | 792.272 | 2.916 | 792.2439
2.9915 | 793.5198 | 2.9729 | 793.5216 | 2.9153 | 793.4934
2.9912 | 794.7694 | 2.9726 | 794.7712 | 2.915 | 794.743
2.991 | 796.019 | 2.9723 | 796.0208 | 2.9143 | 795.9925
2.9907 | 797.2686 | 2.972 | 797.2704 | 2.9139 | 797.242
2.9905 | 798.5182 | 2.9716 | 798.52 | 2.9134 | 798.4916
2.9902 | 799.7679 | 2.9713 | 799.7697 | 2.9127 | 799.7412
2.99 | 801.0175 | 2.971 | 801.0192 | 2.9123 | 800.9909
2.9899 | 802.2671 | 2.9707 | 802.2688 | 2.9118 | 802.2404
2.9897 | 803.5168 | 2.9704 | 803.5184 | 2.9113 | 803.49
2.9894 | 804.7665 | 2.97 | 804.768 | 2.9108 | 804.7396
2.9892 | 806.016 | 2.9697 | 806.0176 | 2.9102 | 805.9892
2.9891 | 807.2656 | 2.9692 | 807.2672 | 2.9097 | 807.2388
2.9888 | 808.5152 | 2.9689 | 808.517 | 2.9092 | 808.4883
2.9886 | 809.7649 | 2.9686 | 809.7665 | 2.9087 | 809.738
2.9884 | 811.0145 | 2.9683 | 811.0162 | 2.9081 | 810.9875
2.9881 | 812.2642 | 2.9679 | 812.2658 | 2.9076 | 812.237
2.9879 | 813.5138 | 2.9676 | 813.5154 | 2.9069 | 813.4866
2.9878 | 814.7634 | 2.9673 | 814.7649 | 2.9064 | 814.7361
2.9875 | 816.013 | 2.967 | 816.0146 | 2.906 | 815.9856
2.9873 | 817.2627 | 2.9666 | 817.2642 | 2.9053 | 817.2353
2.9871 | 818.5122 | 2.9663 | 818.5138 | 2.9048 | 818.4849
2.9868 | 819.7619 | 2.966 | 819.7635 | 2.9042 | 819.7344
2.9867 | 821.0116 | 2.9657 | 821.0131 | 2.9037 | 820.984
2.9863 | 822.2612 | 2.9652 | 822.2627 | 2.9031 | 822.2335
2.9862 | 823.5108 | 2.9649 | 823.5122 | 2.9026 | 823.4831
2.9858 | 824.7604 | 2.9645 | 824.7619 | 2.9019 | 824.7327
2.9857 | 826.01 | 2.9642 | 826.0115 | 2.9014 | 825.9823
2.9854 | 827.2596 | 2.9639 | 827.2612 | 2.9008 | 827.2319
2.9852 | 828.5092 | 2.9636 | 828.5107 | 2.9003 | 828.4814
2.985 | 829.7588 | 2.9631 | 829.7604 | 2.8997 | 829.7309
2.9847 | 831.0084 | 2.9628 | 831.01 | 2.8992 | 830.9805
2.9846 | 832.258 | 2.9624 | 832.2595 | 2.8985 | 832.2301
2.9844 | 833.5077 | 2.9621 | 833.5091 | 2.8979 | 833.4796
2.9842 | 834.7573 | 2.9616 | 834.7587 | 2.8972 | 834.7293
2.9839 | 836.0069 | 2.9613 | 836.0084 | 2.8968 | 835.9788
2.9837 | 837.2565 | 2.961 | 837.258 | 2.8961 | 837.2284
2.9834 | 838.5061 | 2.9607 | 838.5076 | 2.8956 | 838.478
2.9833 | 839.7557 | 2.9603 | 839.7571 | 2.895 | 839.7276
2.9829 | 841.0055 | 2.9599 | 841.0067 | 2.8943 | 840.9772
2.9828 | 842.2551 | 2.9595 | 842.2564 | 2.8937 | 842.2268
2.9826 | 843.5046 | 2.9592 | 843.5059 | 2.8932 | 843.4764
2.9823 | 844.7544 | 2.9587 | 844.7555 | 2.8926 | 844.7259
2.982 | 846.004 | 2.9584 | 846.0052 | 2.8919 | 845.9755
2.9818 | 847.2536 | 2.9581 | 847.2548 | 2.8913 | 847.225
2.9815 | 848.5032 | 2.9578 | 848.5044 | 2.8906 | 848.4746
2.9813 | 849.7529 | 2.9573 | 849.754 | 2.8901 | 849.7242
2.9812 | 851.0026 | 2.957 | 851.0036 | 2.8895 | 850.9737
2.9808 | 852.2523 | 2.9566 | 852.2532 | 2.8888 | 852.2233
2.9807 | 853.5018 | 2.9563 | 853.5028 | 2.8882 | 853.4729
2.9804 | 854.7514 | 2.9558 | 854.7524 | 2.8876 | 854.7224
2.9802 | 856.0011 | 2.9555 | 856.002 | 2.8869 | 855.972
2.9799 | 857.2507 | 2.9552 | 857.2516 | 2.8863 | 857.2215
2.9797 | 858.5003 | 2.9547 | 858.5012 | 2.8856 | 858.4711
2.9794 | 859.7499 | 2.9544 | 859.7508 | 2.8851 | 859.7208
2.9792 | 860.9996 | 2.9541 | 861.0004 | 2.8845 | 860.9703
2.9791 | 862.2492 | 2.9537 | 862.25 | 2.8838 | 862.2198
2.9787 | 863.4988 | 2.9532 | 863.4997 | 2.8832 | 863.4693
2.9784 | 864.7484 | 2.9529 | 864.7493 | 2.8826 | 864.7189
2.9783 | 865.998 | 2.9526 | 865.9989 | 2.8817 | 865.9684
2.9779 | 867.2477 | 2.9521 | 867.2485 | 2.8811 | 867.218
2.9778 | 868.4973 | 2.9516 | 868.498 | 2.8805 | 868.4676
2.9775 | 869.7468 | 2.9513 | 869.7477 | 2.8798 | 869.7172
2.9771 | 870.9966 | 2.951 | 870.9973 | 2.8792 | 870.9668
2.977 | 872.2462 | 2.9507 | 872.2468 | 2.8785 | 872.2163
2.9766 | 873.4957 | 2.9502 | 873.4965 | 2.8779 | 873.4659
2.9765 | 874.7453 | 2.9499 | 874.7462 | 2.8771 | 874.7154
2.9763 | 875.995 | 2.9494 | 875.9957 | 2.8766 | 875.965
2.9758 | 877.2446 | 2.949 | 877.2453 | 2.8758 | 877.2147
2.9757 | 878.4941 | 2.9486 | 878.495 | 2.8751 | 878.4642
2.9755 | 879.7438 | 2.9482 | 879.7445 | 2.8745 | 879.7138
2.9752 | 880.9935 | 2.9479 | 880.9941 | 2.8737 | 880.9633
2.9749 | 882.2431 | 2.9474 | 882.2437 | 2.873 | 882.2128
2.9745 | 883.4927 | 2.947 | 883.4934 | 2.8724 | 883.4624
2.9744 | 884.7423 | 2.9466 | 884.7429 | 2.8716 | 884.7119
2.9742 | 885.9919 | 2.9463 | 885.9925 | 2.8709 | 885.9614
2.9739 | 887.2416 | 2.9458 | 887.2421 | 2.8703 | 887.211
2.9736 | 888.4912 | 2.9453 | 888.4917 | 2.8695 | 888.4605
2.9734 | 889.7408 | 2.945 | 889.7413 | 2.8688 | 889.7101
2.9731 | 890.9905 | 2.9447 | 890.9909 | 2.868 | 890.9596
2.9728 | 892.2402 | 2.9442 | 892.2405 | 2.8674 | 892.2092
2.9726 | 893.4898 | 2.9439 | 893.4901 | 2.8666 | 893.4588
2.9723 | 894.7394 | 2.9434 | 894.7397 | 2.8658 | 894.7083
2.972 | 895.989 | 2.9431 | 895.9893 | 2.8651 | 895.9579
2.9718 | 897.2386 | 2.9426 | 897.2389 | 2.8643 | 897.2074
2.9715 | 898.4882 | 2.9423 | 898.4885 | 2.8637 | 898.457
2.9713 | 899.7379 | 2.9418 | 899.7381 | 2.8629 | 899.7065
2.971 | 900.9875 | 2.9413 | 900.9877 | 2.8622 | 900.956
2.9707 | 902.2372 | 2.941 | 902.2373 | 2.8614 | 902.2056
2.9705 | 903.4868 | 2.9407 | 903.4869 | 2.8606 | 903.4551
2.9702 | 904.7364 | 2.9402 | 904.7366 | 2.86 | 904.7046
2.9699 | 905.9859 | 2.9397 | 905.9861 | 2.8592 | 905.9542
2.9695 | 907.2356 | 2.9394 | 907.2357 | 2.8583 | 907.2038
2.9692 | 908.4852 | 2.9389 | 908.4852 | 2.8577 | 908.4534
2.9691 | 909.7348 | 2.9386 | 909.7349 | 2.8569 | 909.703
2.9687 | 910.9844 | 2.9381 | 910.9845 | 2.8561 | 910.9525
2.9686 | 912.234 | 2.9378 | 912.2341 | 2.8553 | 912.202
2.9683 | 913.4836 | 2.9373 | 913.4837 | 2.8545 | 913.4516
2.9679 | 914.7332 | 2.9368 | 914.7333 | 2.8537 | 914.7012
2.9676 | 915.9828 | 2.9365 | 915.9828 | 2.8529 | 915.9507
2.9674 | 917.2325 | 2.936 | 917.2325 | 2.8521 | 917.2003
2.9671 | 918.4821 | 2.9355 | 918.4822 | 2.8512 | 918.4499
2.9668 | 919.7317 | 2.9352 | 919.7318 | 2.8504 | 919.6994
2.9665 | 920.9814 | 2.9347 | 920.9814 | 2.8496 | 920.9489
2.9662 | 922.2309 | 2.9342 | 922.2309 | 2.8488 | 922.1985
2.966 | 923.4805 | 2.9337 | 923.4805 | 2.848 | 923.448
2.9657 | 924.7301 | 2.9334 | 924.7301 | 2.847 | 924.6976
2.9653 | 925.9798 | 2.9329 | 925.9798 | 2.8462 | 925.9472
2.965 | 927.2293 | 2.9324 | 927.2293 | 2.8454 | 927.1967
2.9647 | 928.4789 | 2.9319 | 928.4789 | 2.8446 | 928.4463
2.9644 | 929.7286 | 2.9316 | 929.7286 | 2.8437 | 929.6958
2.9642 | 930.9782 | 2.9311 | 930.9782 | 2.8429 | 930.9453
2.9639 | 932.2277 | 2.9307 | 932.2277 | 2.8419 | 932.1948
2.9636 | 933.4773 | 2.9302 | 933.4773 | 2.8411 | 933.4444
2.9633 | 934.727 | 2.9297 | 934.727 | 2.8403 | 934.694
2.9629 | 935.9766 | 2.9294 | 935.9766 | 2.8393 | 935.9436
2.9626 | 937.2262 | 2.9289 | 937.2262 | 2.8385 | 937.1932
2.9624 | 938.4758 | 2.9282 | 938.4758 | 2.8375 | 938.4427
2.9621 | 939.7255 | 2.9279 | 939.7254 | 2.8366 | 939.6922
2.9616 | 940.9751 | 2.9274 | 940.975 | 2.8358 | 940.9418
2.9615 | 942.2247 | 2.9269 | 942.2246 | 2.8348 | 942.1913
2.9612 | 943.4743 | 2.9265 | 943.4741 | 2.834 | 943.4408
2.9608 | 944.724 | 2.9261 | 944.7237 | 2.833 | 944.6904
2.9605 | 945.9736 | 2.9256 | 945.9734 | 2.832 | 945.9398
2.9602 | 947.2232 | 2.9252 | 947.223 | 2.8311 | 947.1894
2.9599 | 948.4728 | 2.9247 | 948.4725 | 2.8301 | 948.4389
2.9595 | 949.7224 | 2.9242 | 949.7221 | 2.8291 | 949.6886
2.9592 | 950.9721 | 2.9237 | 950.9718 | 2.8282 | 950.9381
2.9589 | 952.2217 | 2.9232 | 952.2214 | 2.8272 | 952.1876
2.9586 | 953.4713 | 2.9227 | 953.4709 | 2.8262 | 953.4372
2.9584 | 954.7209 | 2.9223 | 954.7205 | 2.8253 | 954.6868
2.9581 | 955.9706 | 2.9218 | 955.9702 | 2.8243 | 955.9363
2.9576 | 957.2202 | 2.9213 | 957.2198 | 2.8233 | 957.1859
2.9573 | 958.4698 | 2.9208 | 958.4693 | 2.8222 | 958.4354
2.9571 | 959.7195 | 2.9203 | 959.7189 | 2.8212 | 959.6849
2.9566 | 960.9691 | 2.9198 | 960.9685 | 2.8201 | 960.9344
2.9565 | 962.2186 | 2.9194 | 962.2181 | 2.8191 | 962.184
2.9562 | 963.4682 | 2.9189 | 963.4677 | 2.818 | 963.4335
2.9558 | 964.718 | 2.9184 | 964.7173 | 2.817 | 964.6831
2.9555 | 965.9675 | 2.9179 | 965.9669 | 2.8159 | 965.9327
2.9552 | 967.2171 | 2.9174 | 967.2165 | 2.8148 | 967.1822
2.9549 | 968.4667 | 2.9169 | 968.4662 | 2.8138 | 968.4318
2.9545 | 969.7163 | 2.9164 | 969.7157 | 2.8127 | 969.6812
2.9542 | 970.9659 | 2.916 | 970.9652 | 2.8115 | 970.9308
2.9539 | 972.2154 | 2.9153 | 972.2149 | 2.8104 | 972.1804
2.9536 | 973.4651 | 2.9148 | 973.4645 | 2.8093 | 973.4299
2.9531 | 974.7148 | 2.9143 | 974.7141 | 2.8082 | 974.6795
2.9529 | 975.9643 | 2.9139 | 975.9636 | 2.807 | 975.929
2.9524 | 977.214 | 2.9134 | 977.2132 | 2.8057 | 977.1785
2.9521 | 978.4636 | 2.9127 | 978.4628 | 2.8046 | 978.428
2.9518 | 979.7132 | 2.9124 | 979.7124 | 2.8035 | 979.6776
2.9515 | 980.9627 | 2.9118 | 980.962 | 2.8022 | 980.9271
2.9511 | 982.2124 | 2.9113 | 982.2116 | 2.8011 | 982.1767
2.9508 | 983.462 | 2.9108 | 983.4612 | 2.7998 | 983.4262
2.9505 | 984.7116 | 2.9103 | 984.7108 | 2.7985 | 984.6757
2.9502 | 985.9612 | 2.9097 | 985.9604 | 2.7972 | 985.9252
2.9499 | 987.2108 | 2.9092 | 987.21 | 2.7959 | 987.1748
2.9494 | 988.4604 | 2.9085 | 988.4596 | 2.7946 | 988.4244
2.949 | 989.71 | 2.9082 | 989.7092 | 2.7933 | 989.6739
2.9487 | 990.9596 | 2.9076 | 990.9588 | 2.792 | 990.9234
2.9484 | 992.2092 | 2.9071 | 992.2084 | 2.7906 | 992.1729
2.9481 | 993.4588 | 2.9064 | 993.458 | 2.7893 | 993.4224
2.9478 | 994.7084 | 2.906 | 994.7076 | 2.788 | 994.6719
2.9473 | 995.9581 | 2.9053 | 995.9572 | 2.7865 | 995.9215
2.947 | 997.2077 | 2.9048 | 997.2068 | 2.7851 | 997.171
2.9466 | 998.4573 | 2.9043 | 998.4564 | 2.7836 | 998.4206
2.9463 | 999.7068 | 2.9037 | 999.706 | 2.7822 | 999.67
2.9458 | 1000.957 | 2.9032 | 1000.956 | 2.7809 | 1000.92
2.9455 | 1002.206 | 2.9026 | 1002.205 | 2.7793 | 1002.169
2.9452 | 1003.456 | 2.9021 | 1003.455 | 2.7778 | 1003.419
2.9449 | 1004.705 | 2.9016 | 1004.704 | 2.7764 | 1004.668
2.9444 | 1005.955 | 2.901 | 1005.954 | 2.7747 | 1005.918
2.944 | 1007.205 | 2.9003 | 1007.204 | 2.7731 | 1007.1672
2.9437 | 1008.454 | 2.8998 | 1008.453 | 2.7717 | 1008.417
2.9434 | 1009.704 | 2.8992 | 1009.703 | 2.7701 | 1009.666
2.9429 | 1010.953 | 2.8987 | 1010.952 | 2.7685 | 1010.916
2.9426 | 1012.203 | 2.898 | 1012.202 | 2.7667 | 1012.166
2.9423 | 1013.453 | 2.8974 | 1013.451 | 2.7651 | 1013.415
2.9419 | 1014.702 | 2.8968 | 1014.701 | 2.7633 | 1014.664
2.9415 | 1015.952 | 2.8963 | 1015.951 | 2.7615 | 1015.914
2.9411 | 1017.201 | 2.8956 | 1017.2 | 2.7597 | 1017.163
2.9408 | 1018.451 | 2.8951 | 1018.45 | 2.758 | 1018.413
2.9403 | 1019.701 | 2.8945 | 1019.699 | 2.7562 | 1019.662
2.94 | 1020.95 | 2.8939 | 1020.949 | 2.7544 | 1020.912
2.9397 | 1022.2 | 2.8932 | 1022.199 | 2.7525 | 1022.1616
2.9392 | 1023.449 | 2.8926 | 1023.448 | 2.7505 | 1023.4112
2.9389 | 1024.699 | 2.8919 | 1024.698 | 2.7484 | 1024.661
2.9386 | 1025.949 | 2.8914 | 1025.947 | 2.7465 | 1025.91
2.9381 | 1027.198 | 2.8908 | 1027.197 | 2.7446 | 1027.16
2.9378 | 1028.448 | 2.8901 | 1028.447 | 2.7425 | 1028.409
2.9374 | 1029.6976 | 2.8895 | 1029.696 | 2.7402 | 1029.659
2.9369 | 1030.947 | 2.8888 | 1030.9456 | 2.7381 | 1030.908
2.9366 | 1032.1968 | 2.8882 | 1032.1952 | 2.7358 | 1032.158
2.9361 | 1033.446 | 2.8876 | 1033.445 | 2.7338 | 1033.407
2.9358 | 1034.696 | 2.8871 | 1034.6944 | 2.7313 | 1034.657
2.9353 | 1035.946 | 2.8864 | 1035.944 | 2.7291 | 1035.906
2.935 | 1037.1952 | 2.8858 | 1037.194 | 2.7267 | 1037.156
2.9345 | 1038.445 | 2.8851 | 1038.443 | 2.7242 | 1038.405
2.9342 | 1039.694 | 2.8845 | 1039.6928 | 2.7216 | 1039.655
2.9337 | 1040.944 | 2.8838 | 1040.942 | 2.7192 | 1040.904
2.9334 | 1042.194 | 2.883 | 1042.192 | 2.7166 | 1042.154
2.9331 | 1043.4432 | 2.8824 | 1043.441 | 2.7139 | 1043.404
2.9326 | 1044.693 | 2.8817 | 1044.691 | 2.7112 | 1044.653
2.9323 | 1045.9424 | 2.8811 | 1045.941 | 2.7084 | 1045.902
2.9318 | 1047.192 | 2.8805 | 1047.19 | 2.7057 | 1047.152
2.9313 | 1048.442 | 2.8798 | 1048.44 | 2.7028 | 1048.401
2.931 | 1049.691 | 2.8792 | 1049.689 | 2.6997 | 1049.651
2.9305 | 1050.941 | 2.8784 | 1050.939 | 2.6966 | 1050.9
2.9302 | 1052.1904 | 2.8777 | 1052.189 | 2.6934 | 1052.15
2.9298 | 1053.44 | 2.8771 | 1053.438 | 2.6903 | 1053.4
2.9294 | 1054.69 | 2.8763 | 1054.688 | 2.6871 | 1054.649
2.9289 | 1055.939 | 2.8756 | 1055.937 | 2.6837 | 1055.899
2.9286 | 1057.189 | 2.875 | 1057.187 | 2.6802 | 1057.148
2.9281 | 1058.439 | 2.8743 | 1058.436 | 2.6766 | 1058.3976
2.9276 | 1059.688 | 2.8735 | 1059.686 | 2.6731 | 1059.647
2.9273 | 1060.938 | 2.8727 | 1060.936 | 2.6694 | 1060.897
2.9268 | 1062.187 | 2.8721 | 1062.185 | 2.6653 | 1062.146
2.9265 | 1063.437 | 2.8714 | 1063.435 | 2.6613 | 1063.396
2.926 | 1064.686 | 2.8706 | 1064.684 | 2.6573 | 1064.645
2.9255 | 1065.936 | 2.8698 | 1065.934 | 2.6532 | 1065.895
2.9252 | 1067.186 | 2.8692 | 1067.183 | 2.6489 | 1067.144
2.9247 | 1068.435 | 2.8684 | 1068.433 | 2.6443 | 1068.394
2.9242 | 1069.685 | 2.8677 | 1069.683 | 2.6397 | 1069.643
2.9237 | 1070.935 | 2.8669 | 1070.932 | 2.635 | 1070.893
2.9234 | 1072.184 | 2.8661 | 1072.182 | 2.6301 | 1072.142
2.9229 | 1073.434 | 2.8653 | 1073.431 | 2.6251 | 1073.392
2.9224 | 1074.683 | 2.8646 | 1074.681 | 2.6198 | 1074.641
2.9219 | 1075.933 | 2.8638 | 1075.931 | 2.6145 | 1075.891
2.9216 | 1077.183 | 2.863 | 1077.18 | 2.6088 | 1077.14
2.9211 | 1078.432 | 2.8622 | 1078.43 | 2.603 | 1078.3896
2.9208 | 1079.682 | 2.8614 | 1079.6792 | 2.5972 | 1079.639
2.9202 | 1080.932 | 2.8606 | 1080.929 | 2.5909 | 1080.889
2.9198 | 1082.181 | 2.8598 | 1082.178 | 2.5846 | 1082.138
2.9194 | 1083.431 | 2.859 | 1083.428 | 2.5778 | 1083.387
2.9189 | 1084.68 | 2.8582 | 1084.6776 | 2.5711 | 1084.637
2.9184 | 1085.93 | 2.8574 | 1085.927 | 2.5638 | 1085.886
2.9179 | 1087.179 | 2.8566 | 1087.1768 | 2.5562 | 1087.136
2.9174 | 1088.429 | 2.8558 | 1088.4264 | 2.5483 | 1088.385
2.9171 | 1089.679 | 2.855 | 1089.676 | 2.5401 | 1089.635
2.9166 | 1090.928 | 2.8542 | 1090.925 | 2.5317 | 1090.884
2.9161 | 1092.178 | 2.8532 | 1092.175 | 2.5225 | 1092.134
2.9158 | 1093.427 | 2.8524 | 1093.425 | 2.5128 | 1093.3832
2.9152 | 1094.677 | 2.8516 | 1094.674 | 2.5026 | 1094.633
2.9148 | 1095.927 | 2.8508 | 1095.924 | 2.4917 | 1095.882
2.9143 | 1097.176 | 2.8498 | 1097.173 | 2.4804 | 1097.132
2.9137 | 1098.426 | 2.849 | 1098.423 | 2.4678 | 1098.381
2.9134 | 1099.676 | 2.848 | 1099.672 | 2.4539 | 1099.63
2.9129 | 1100.925 | 2.8472 | 1100.922 | 2.4387 | 1100.88
2.9124 | 1102.175 | 2.8462 | 1102.172 | 2.4218 | 1102.129
2.9119 | 1103.424 | 2.8454 | 1103.421 | 2.4037 | 1103.379
2.9114 | 1104.674 | 2.8445 | 1104.671 | 2.3824 | 1104.628
2.911 | 1105.924 | 2.8435 | 1105.92 | 2.3579 | 1105.878
2.9105 | 1107.173 | 2.8425 | 1107.17 | 2.3298 | 1107.1272
2.91 | 1108.423 | 2.8416 | 1108.419 | 2.2969 | 1108.377
2.9095 | 1109.672 | 2.8406 | 1109.669 | 2.2601 | 1109.626
2.909 | 1110.922 | 2.8398 | 1110.919 | 2.2147 | 1110.875
2.9085 | 1112.172 | 2.8387 | 1112.168 | 2.1608 | 1112.125
2.9081 | 1113.421 | 2.8377 | 1113.4176 | 2.0971 | 1113.374
2.9074 | 1114.671 | 2.8367 | 1114.667 | 2.0227 | 1114.623
2.9069 | 1115.92 | 2.8358 | 1115.917 | 2.0018 | 1115.763
2.9064 | 1117.17 | 2.8348 | 1117.166 | 2.0001 | 1116.725
2.906 | 1118.42 | 2.8338 | 1118.416 | 1.9999 | 1117.559
2.9055 | 1119.669 | 2.8327 | 1119.665 | 1.9999 | 1118.298
2.905 | 1120.919 | 2.8317 | 1120.915 | 1.9999 | 1118.9632
2.9045 | 1122.168 | 2.8306 | 1122.165 | 1.9999 | 1119.567
2.904 | 1123.418 | 2.8295 | 1123.414 | 1.9999 | 1120.118
2.9034 | 1124.667 | 2.8285 | 1124.664 | 1.9999 | 1120.624
2.9029 | 1125.917 | 2.8274 | 1125.913 | 2.0001 | 1121.09
2.9024 | 1127.167 | 2.8264 | 1127.163 | 1.9999 | 1121.522
2.9019 | 1128.416 | 2.8253 | 1128.412 | 2.0001 | 1121.923
2.9014 | 1129.666 | 2.8241 | 1129.662 | 1.9999 | 1122.298
2.9008 | 1130.916 | 2.823 | 1130.911 | 2.0001 | 1122.648
2.9003 | 1132.165 | 2.8219 | 1132.161 | 1.9999 | 1122.978
2.8998 | 1133.415 | 2.8207 | 1133.411 | 1.9999 | 1123.288
2.8993 | 1134.664 | 2.8196 | 1134.66 | 1.9999 | 1123.581
2.8989 | 1135.914 | 2.8183 | 1135.91 | 2.0009 | 1123.86
2.8982 | 1137.163 | 2.8172 | 1137.159 | 1.9999 | 1124.127
2.8976 | 1138.413 | 2.8161 | 1138.409 | 1.9999 | 1124.379
2.8971 | 1139.663 | 2.8148 | 1139.658 | 1.9999 | 1124.619
2.8966 | 1140.912 | 2.8135 | 1140.908 | 1.9999 | 1124.849
2.896 | 1142.162 | 2.8123 | 1142.158 | 2.0001 | 1125.07
2.8955 | 1143.411 | 2.8111 | 1143.407 | 1.9999 | 1125.282
2.895 | 1144.661 | 2.8098 | 1144.657 | 1.9999 | 1125.487
2.8943 | 1145.911 | 2.8085 | 1145.906 | 1.9999 | 1125.684
2.8939 | 1147.16 | 2.8072 | 1147.156 | 1.9999 | 1125.874
2.8932 | 1148.41 | 2.8059 | 1148.406 | 2.0001 | 1126.059
2.8927 | 1149.659 | 2.8046 | 1149.655 | 1.9999 | 1126.238
2.8921 | 1150.909 | 2.8032 | 1150.905 | 1.9999 | 1126.412
2.8916 | 1152.159 | 2.8019 | 1152.154 | 2.0001 | 1126.58
2.8909 | 1153.408 | 2.8004 | 1153.404 | 2.0001 | 1126.744
2.8905 | 1154.658 | 2.799 | 1154.653 | 2.0001 | 1126.904
2.8898 | 1155.907 | 2.7975 | 1155.903 | 1.9999 | 1127.06
2.8892 | 1157.157 | 2.796 | 1157.152 | 1.9999 | 1127.212
2.8885 | 1158.407 | 2.7946 | 1158.402 | 1.9999 | 1127.36
2.888 | 1159.656 | 2.7931 | 1159.651 | 1.9999 | 1127.505
2.8874 | 1160.906 | 2.7917 | 1160.901 | 1.9999 | 1127.646
2.8868 | 1162.155 | 2.7901 | 1162.15 | 2.0001 | 1127.785
2.8863 | 1163.405 | 2.7885 | 1163.4 | 1.9999 | 1127.92
2.8856 | 1164.655 | 2.7868 | 1164.65 | 2.0001 | 1128.053
2.885 | 1165.904 | 2.7854 | 1165.899 | 1.9999 | 1128.182
2.8843 | 1167.154 | 2.7838 | 1167.149 | 1.9999 | 1128.3096
2.8838 | 1168.403 | 2.7822 | 1168.398 | 1.9999 | 1128.434
2.8832 | 1169.653 | 2.7804 | 1169.648 | 2.0001 | 1128.557
2.8826 | 1170.902 | 2.7786 | 1170.897 | 2.0001 | 1128.677
2.8819 | 1172.152 | 2.777 | 1172.147 | 1.9999 | 1128.795
2.8813 | 1173.402 | 2.7752 | 1173.396 | 1.9999 | 1128.911
2.8806 | 1174.651 | 2.7735 | 1174.646 | 1.9999 | 1129.024
2.88 | 1175.9008 | 2.7717 | 1175.895 | 1.9999 | 1129.136
2.8793 | 1177.1504 | 2.7697 | 1177.145 | 1.9999 | 1129.246
2.8787 | 1178.4 | 2.768 | 1178.394 | 2.0001 | 1129.354
2.878 | 1179.65 | 2.766 | 1179.644 | 1.9999 | 1129.46
2.8774 | 1180.899 | 2.7641 | 1180.894 | 1.9999 | 1129.565
2.8767 | 1182.149 | 2.7622 | 1182.1432 | 1.9999 | 1129.667
2.8761 | 1183.398 | 2.7602 | 1183.393 | 1.9999 | 1129.768
2.8755 | 1184.648 | 2.7581 | 1184.642 | 1.9999 | 1129.868
2.8746 | 1185.898 | 2.7562 | 1185.892 | 1.9999 | 1129.966
2.874 | 1187.1472 | 2.7541 | 1187.141 | 1.9999 | 1130.0624
2.8734 | 1188.3968 | 2.752 | 1188.391 | 1.9999 | 1130.158
2.8727 | 1189.646 | 2.7497 | 1189.64 | 1.9999 | 1130.251
2.8719 | 1190.896 | 2.7475 | 1190.89 | 1.9999 | 1130.343
2.8713 | 1192.146 | 2.7454 | 1192.139 | 2.0001 | 1130.434
2.8706 | 1193.395 | 2.743 | 1193.389 | 2.0001 | 1130.524
2.87 | 1194.645 | 2.7407 | 1194.639 | 1.9999 | 1130.612
2.8693 | 1195.894 | 2.7383 | 1195.888 | 1.9999 | 1130.699
2.8685 | 1197.144 | 2.7358 | 1197.138 | 1.9999 | 1130.7848
2.8677 | 1198.3936 | 2.7334 | 1198.387 | 2.0001 | 1130.869
2.8671 | 1199.643 | 2.7308 | 1199.6368 | 1.9999 | 1130.953
2.8663 | 1200.8928 | 2.7284 | 1200.8864 | 1.9999 | 1131.035
2.8656 | 1202.1424 | 2.7257 | 1202.136 | 1.9999 | 1131.116
2.865 | 1203.392 | 2.7231 | 1203.385 | 2.0001 | 1131.196
2.8642 | 1204.642 | 2.7205 | 1204.635 | 1.9999 | 1131.275
2.8633 | 1205.891 | 2.7176 | 1205.885 | 2.0001 | 1131.353
2.8627 | 1207.141 | 2.7149 | 1207.134 | 1.9999 | 1131.43
2.8619 | 1208.39 | 2.712 | 1208.384 | 1.9999 | 1131.506
2.8611 | 1209.64 | 2.7089 | 1209.633 | 1.9999 | 1131.581
2.8604 | 1210.889 | 2.706 | 1210.883 | 1.9999 | 1131.655
2.8596 | 1212.139 | 2.7029 | 1212.132 | 1.9999 | 1131.728
2.8588 | 1213.389 | 2.6997 | 1213.382 | 1.9999 | 1131.8
2.858 | 1214.638 | 2.6965 | 1214.631 | 2.0001 | 1131.8712
2.8574 | 1215.888 | 2.6932 | 1215.8808 | 1.9999 | 1131.942
2.8566 | 1217.138 | 2.6899 | 1217.1304 | 2.0001 | 1132.011
2.8558 | 1218.387 | 2.6865 | 1218.38 | 1.9999 | 1132.079
2.855 | 1219.637 | 2.6829 | 1219.629 | 2.0001 | 1132.1472
2.8542 | 1220.886 | 2.6792 | 1220.879 | 1.9999 | 1132.214
2.8533 | 1222.136 | 2.6755 | 1222.128 | 1.9999 | 1132.28
2.8525 | 1223.385 | 2.6719 | 1223.378 | 2.0001 | 1132.345
2.8517 | 1224.635 | 2.6679 | 1224.627 | 1.9999 | 1132.41
2.8509 | 1225.885 | 2.664 | 1225.877 | 1.9999 | 1132.4736
2.8501 | 1227.134 | 2.6598 | 1227.127 | 1.9999 | 1132.537
2.8493 | 1228.384 | 2.6558 | 1228.376 | 1.9999 | 1132.599
2.8483 | 1229.633 | 2.6514 | 1229.6256 | 2.0001 | 1132.66
2.8475 | 1230.883 | 2.6469 | 1230.875 | 2.0001 | 1132.721
2.8467 | 1232.133 | 2.6424 | 1232.125 | 1.9999 | 1132.781
2.8459 | 1233.382 | 2.6376 | 1233.374 | 2.0001 | 1132.84
2.8451 | 1234.632 | 2.633 | 1234.624 | 2.0001 | 1132.8992
2.8441 | 1235.881 | 2.6279 | 1235.873 | 1.9999 | 1132.957
2.8432 | 1237.131 | 2.6229 | 1237.123 | 1.9999 | 1133.0144
2.8424 | 1238.38 | 2.6175 | 1238.372 | 1.9999 | 1133.0712
2.8416 | 1239.63 | 2.6121 | 1239.622 | 2.0001 | 1133.1272
2.8406 | 1240.879 | 2.6066 | 1240.871 | 1.9999 | 1133.183
2.8398 | 1242.129 | 2.6008 | 1242.1208 | 1.9999 | 1133.238
2.8388 | 1243.379 | 2.5946 | 1243.37 | 1.9999 | 1133.292
2.8378 | 1244.628 | 2.5883 | 1244.62 | 1.9999 | 1133.345
2.8369 | 1245.8776 | 2.582 | 1245.869 | 2.0001 | 1133.398
2.8361 | 1247.1272 | 2.5754 | 1247.119 | 2.0001 | 1133.451
2.8351 | 1248.377 | 2.5683 | 1248.368 | 2.0001 | 1133.503
2.8341 | 1249.626 | 2.5609 | 1249.6176 | 1.9999 | 1133.554
2.8332 | 1250.876 | 2.5533 | 1250.8672 | 1.9999 | 1133.605
2.8324 | 1252.126 | 2.5456 | 1252.1168 | 2.0001 | 1133.655
2.8314 | 1253.375 | 2.5372 | 1253.366 | 2.0001 | 1133.705
2.8303 | 1254.625 | 2.5285 | 1254.616 | 1.9999 | 1133.754
2.8293 | 1255.874 | 2.5191 | 1255.865 | 2.0001 | 1133.8024
2.8283 | 1257.124 | 2.5097 | 1257.115 | 1.9999 | 1133.8504
2.8274 | 1258.374 | 2.4994 | 1258.364 | 2.0001 | 1133.898
2.8262 | 1259.623 | 2.4884 | 1259.614 | 1.9999 | 1133.945
2.8253 | 1260.873 | 2.4767 | 1260.8632 | 1.9999 | 1133.992
2.8243 | 1262.122 | 2.4641 | 1262.1128 | 1.9999 | 1134.038
2.8232 | 1263.372 | 2.4508 | 1263.362 | 1.9999 | 1134.084
2.8222 | 1264.621 | 2.4361 | 1264.612 | 2.0001 | 1134.129
2.8212 | 1265.871 | 2.4198 | 1265.861 | 1.9999 | 1134.173
2.8201 | 1267.12 | 2.4019 | 1267.111 | 1.9999 | 1134.218
2.819 | 1268.37 | 2.3819 | 1268.36 | 1.9999 | 1134.261
2.8178 | 1269.619 | 2.3605 | 1269.609 | 1.9999 | 1134.305
2.8169 | 1270.869 | 2.3348 | 1270.859 | 1.9999 | 1134.348
2.8157 | 1272.119 | 2.3051 | 1272.108 | 1.9999 | 1134.39
2.8146 | 1273.368 | 2.2702 | 1273.358 | 2.0001 | 1134.432
2.8135 | 1274.618 | 2.2291 | 1274.607 | 1.9999 | 1134.474
2.8123 | 1275.867 | 2.182 | 1275.8568 | 1.9999 | 1134.5152
2.8112 | 1277.1168 | 2.1226 | 1277.106 | 1.9999 | 1134.556
2.8099 | 1278.3664 | 2.0499 | 1278.355 | 1.9999 | 1134.596
2.8088 | 1279.616 | 2.0041 | 1279.549 | 1.9999 | 1134.636
2.8077 | 1280.8656 | 2.0001 | 1280.5472 | 2.0001 | 1134.676
2.8064 | 1282.115 | 1.9997 | 1281.383 | 1.9999 | 1134.715
2.8052 | 1283.365 | 1.9997 | 1282.1 | 1.9999 | 1134.754
2.804 | 1284.614 | 1.9997 | 1282.723 | 1.9999 | 1134.793
2.8028 | 1285.864 | 1.9999 | 1283.2696 | 1.9999 | 1134.83
2.8015 | 1287.113 | 1.9999 | 1283.7536 | 1.9999 | 1134.868
2.8002 | 1288.363 | 1.9997 | 1284.184 | 2.0001 | 1134.9056
2.7991 | 1289.612 | 1.9999 | 1284.569 | 1.9999 | 1134.943
2.7978 | 1290.862 | 1.9997 | 1284.916 | 1.9999 | 1134.9792
2.7964 | 1292.112 | 1.9997 | 1285.23 | 2.0001 | 1135.015
2.7951 | 1293.361 | 2.0025 | 1285.516 | 1.9999 | 1135.051
2.7938 | 1294.611 | 1.9997 | 1285.779 | 1.9999 | 1135.087
2.7925 | 1295.86 | 1.9997 | 1286.0192 | 1.9999 | 1135.122
2.791 | 1297.11 | 1.9997 | 1286.241 | 2.0001 | 1135.157
2.7896 | 1298.359 | 1.9997 | 1286.446 | 1.9999 | 1135.192
2.7881 | 1299.609 | 1.9999 | 1286.637 | 2.0001 | 1135.226
2.7868 | 1300.859 | 1.9997 | 1286.816 | 1.9999 | 1135.26
2.7854 | 1302.108 | 1.9999 | 1286.984 | 1.9999 | 1135.294
2.7839 | 1303.3576 | 1.9999 | 1287.143 | 1.9999 | 1135.327
2.7825 | 1304.6072 | 1.9997 | 1287.293 | 2.0001 | 1135.36
2.781 | 1305.857 | 1.9999 | 1287.436 | 2.0001 | 1135.3928
2.7796 | 1307.106 | 1.9999 | 1287.572 | 1.9999 | 1135.425
2.778 | 1308.356 | 1.9999 | 1287.701 | 1.9999 | 1135.457
2.7765 | 1309.605 | 1.9997 | 1287.825 | 2.0001 | 1135.489
2.7749 | 1310.855 | 1.9999 | 1287.944 | 1.9999 | 1135.521
2.7733 | 1312.104 | 1.9997 | 1288.059 | 1.9999 | 1135.552
2.7717 | 1313.354 | 1.9999 | 1288.169 | 1.9999 | 1135.583
2.7701 | 1314.604 | 1.9999 | 1288.276 | 1.9999 | 1135.614
2.7685 | 1315.853 | 1.9999 | 1288.379 | 1.9999 | 1135.644
2.7668 | 1317.103 | 1.9999 | 1288.479 | 2.0001 | 1135.674
2.7652 | 1318.352 | 1.9999 | 1288.576 | 1.9999 | 1135.704
2.7634 | 1319.602 | 1.9999 | 1288.67 | 2.0001 | 1135.734
2.7617 | 1320.851 | 1.9999 | 1288.761 | 2.0001 | 1135.763
2.7599 | 1322.1008 | 1.9999 | 1288.85 | 1.9999 | 1135.792
2.7581 | 1323.3504 | 1.9999 | 1288.937 | 1.9999 | 1135.821
2.7563 | 1324.6 | 1.9997 | 1289.021 | 2.0001 | 1135.849
2.7546 | 1325.849 | 1.9999 | 1289.104 | 1.9999 | 1135.878
2.7526 | 1327.099 | 1.9999 | 1289.184 | 1.9999 | 1135.906
2.7507 | 1328.349 | 1.9999 | 1289.263 | 1.9999 | 1135.933
2.7488 | 1329.598 | 1.9999 | 1289.34 | 1.9999 | 1135.961
2.747 | 1330.848 | 1.9999 | 1289.416 | 1.9999 | 1135.988
2.7449 | 1332.097 | 1.9999 | 1289.489 | 1.9999 | 1136.015
2.743 | 1333.347 | 1.9999 | 1289.562 | 1.9999 | 1136.042
2.7409 | 1334.596 | 1.9999 | 1289.633 | 1.9999 | 1136.069
2.7388 | 1335.846 | 1.9999 | 1289.702 | 1.9999 | 1136.095
2.7367 | 1337.096 | 1.9999 | 1289.771 | 1.9999 | 1136.121
2.7346 | 1338.345 | 1.9999 | 1289.8376 | 1.9999 | 1136.147
2.7323 | 1339.595 | 1.9999 | 1289.903 | 1.9999 | 1136.1728
2.73 | 1340.844 | 1.9999 | 1289.968 | 2.0001 | 1136.198
2.7279 | 1342.0936 | 1.9999 | 1290.032 | 1.9999 | 1136.223
2.7255 | 1343.343 | 1.9999 | 1290.094 | 1.9999 | 1136.248
2.7233 | 1344.593 | 1.9999 | 1290.156 | 2.0001 | 1136.273
2.7208 | 1345.842 | 1.9999 | 1290.216 | 2.0001 | 1136.298
2.7184 | 1347.092 | 1.9999 | 1290.275 | 1.9999 | 1136.322
2.716 | 1348.341 | 1.9999 | 1290.334 | 1.9999 | 1136.346
2.7134 | 1349.591 | 1.9999 | 1290.392 | 1.9999 | 1136.3704
2.711 | 1350.84 | 1.9999 | 1290.448 | 1.9999 | 1136.394
2.7083 | 1352.09 | 1.9999 | 1290.505 | 2.0001 | 1136.418
2.7057 | 1353.339 | 1.9999 | 1290.56 | 1.9999 | 1136.441
2.7029 | 1354.589 | 1.9999 | 1290.614 | 2.0001 | 1136.464
2.7002 | 1355.838 | 1.9999 | 1290.668 | 2.0001 | 1136.4872
2.6974 | 1357.088 | 1.9999 | 1290.721 | 2.0001 | 1136.51
2.6944 | 1358.3376 | 1.9999 | 1290.773 | 2.0001 | 1136.533
2.6916 | 1359.587 | 1.9999 | 1290.824 | 1.9999 | 1136.555
2.6887 | 1360.837 | 1.9999 | 1290.875 | 1.9999 | 1136.577
2.6855 | 1362.086 | 1.9999 | 1290.925 | 1.9999 | 1136.599
2.6824 | 1363.336 | 1.9999 | 1290.9744 | 1.9999 | 1136.621
2.6792 | 1364.585 | 1.9999 | 1291.023 | 1.9999 | 1136.643
2.6761 | 1365.835 | 1.9999 | 1291.071 | 1.9999 | 1136.664
2.6727 | 1367.084 | 1.9999 | 1291.119 | 2.0001 | 1136.686
2.6694 | 1368.334 | 1.9999 | 1291.166 | 2.0001 | 1136.707
2.6658 | 1369.583 | 1.9999 | 1291.212 | 2.0001 | 1136.728
2.6624 | 1370.8328 | 1.9997 | 1291.258 | 1.9999 | 1136.734
2.6589 | 1372.0824 | 1.9999 | 1291.304
2.6552 | 1373.332 | 1.9999 | 1291.348
2.6513 | 1374.581 | 1.9999 | 1291.392
2.6472 | 1375.831 | 1.9999 | 1291.436
2.6435 | 1377.08 | 1.9999 | 1291.479
2.6395 | 1378.33 | 1.9997 | 1291.522
2.6353 | 1379.58 | 1.9999 | 1291.564
2.6309 | 1380.829 | 1.9999 | 1291.606
2.6266 | 1382.079 | 1.9997 | 1291.647
2.6221 | 1383.328 | 1.9999 | 1291.688
2.6175 | 1384.5776 | 1.9999 | 1291.729
2.6129 | 1385.827 | 1.9999 | 1291.769
2.608 | 1387.077 | 1.9999 | 1291.808
2.603 | 1388.326 | 1.9999 | 1291.848
2.598 | 1389.576 | 1.9999 | 1291.8864
2.5927 | 1390.825 | 1.9997 | 1291.925
2.5875 | 1392.075 | 1.9999 | 1291.963
2.5816 | 1393.324 | 1.9999 | 1292
2.5757 | 1394.574 | 1.9997 | 1292.038
2.5699 | 1395.8232 | 1.9999 | 1292.075
2.5638 | 1397.073 | 1.9999 | 1292.111
2.5573 | 1398.322 | 1.9999 | 1292.1472
2.5509 | 1399.572 | 1.9999 | 1292.183
2.544 | 1400.821 | 1.9997 | 1292.219
2.5372 | 1402.071 | 1.9999 | 1292.254
2.5298 | 1403.32 | 1.9997 | 1292.289
2.5222 | 1404.5696 | 1.9999 | 1292.323
2.5141 | 1405.8192 | 1.9999 | 1292.357
2.5059 | 1407.069 | 1.9999 | 1292.391
2.4975 | 1408.318 | 1.9999 | 1292.425
2.4884 | 1409.568 | 1.9999 | 1292.458
2.4789 | 1410.817 | 1.9999 | 1292.491
2.4691 | 1412.066 | 1.9999 | 1292.523
2.4587 | 1413.316 | 1.9999 | 1292.556
2.4478 | 1414.566 | 1.9999 | 1292.588
2.4366 | 1415.815 | 1.9999 | 1292.62
2.4245 | 1417.064 | 1.9999 | 1292.651
2.4116 | 1418.314 | 1.9997 | 1292.6824
2.3977 | 1419.563 | 1.9999 | 1292.713
2.383 | 1420.813 | 1.9999 | 1292.744
2.3677 | 1422.0624 | 1.9999 | 1292.7744
2.3504 | 1423.312 | 1.9999 | 1292.805
2.3317 | 1424.561 | 1.9999 | 1292.835
2.3111 | 1425.811 | 1.9999 | 1292.864
2.2881 | 1427.06 | 1.9999 | 1292.894
2.2626 | 1428.3096 | 1.9999 | 1292.923
2.2349 | 1429.559 | 1.9997 | 1292.952
2.2018 | 1430.808 | 1.9999 | 1292.981
2.1636 | 1432.058 | 1.9999 | 1293.009
2.1184 | 1433.3072 | 1.9999 | 1293.037
2.0646 | 1434.5568 | 1.9999 | 1293.065
2.0107 | 1435.7976 | 1.9997 | 1293.093
2.0007 | 1436.891 | 1.9997 | 1293.1208
1.9999 | 1437.806 | 1.9999 | 1293.148
1.9999 | 1438.591 | 1.9999 | 1293.175
1.9999 | 1439.275 | 1.9999 | 1293.202
1.9999 | 1439.876 | 1.9999 | 1293.229
1.9999 | 1440.41 | 1.9999 | 1293.256
1.9999 | 1440.886 | 1.9999 | 1293.282
1.9999 | 1441.312 | 1.9999 | 1293.308
1.9999 | 1441.695 | 1.9999 | 1293.334
1.9999 | 1442.042 | 1.9999 | 1293.36
1.9999 | 1442.354 | 1.9999 | 1293.385
1.9993 | 1442.6392 | 1.9999 | 1293.411
1.9997 | 1442.897 | 1.9999 | 1293.436
1.9997 | 1443.133 | 1.9999 | 1293.4608
1.9999 | 1443.348 | 1.9997 | 1293.486
1.9997 | 1443.545 | 1.9999 | 1293.51
1.9999 | 1443.726 | 1.9999 | 1293.535
1.9999 | 1443.8936 | 1.9999 | 1293.559
1.9999 | 1444.048 | 1.9999 | 1293.583
1.9999 | 1444.192 | 1.9999 | 1293.607
1.9999 | 1444.3264 | 1.9997 | 1293.631
1.9999 | 1444.452 | 1.9997 | 1293.6544
1.9999 | 1444.5704 | 1.9999 | 1293.6776
1.9999 | 1444.682 | 1.9999 | 1293.7008
1.9999 | 1444.788 | 1.9999 | 1293.724
1.9999 | 1444.888 | 1.9999 | 1293.747
1.9999 | 1444.984 | 1.9999 | 1293.77
1.9999 | 1445.075 | 1.9999 | 1293.792
1.9999 | 1445.163 | 1.9999 | 1293.815
1.9999 | 1445.2472 | 1.9999 | 1293.837
2.0001 | 1445.328 | 1.9999 | 1293.8592
1.9999 | 1445.407 | 1.9999 | 1293.881
1.9999 | 1445.483 | 1.9997 | 1293.9032
1.9999 | 1445.556 | 1.9999 | 1293.925
2.0001 | 1445.628 | 1.9999 | 1293.946
1.9999 | 1445.697 | 1.9999 | 1293.968
1.9999 | 1445.765 | 1.9999 | 1293.989
2.0001 | 1445.8304 | 1.9997 | 1294.01
1.9999 | 1445.895 | 1.9999 | 1294.031
1.9999 | 1445.957 | 1.9997 | 1294.046
2.0001 | 1446.019
1.9999 | 1446.079
2.0001 | 1446.137
1.9999 | 1446.195
2.0001 | 1446.251
1.9999 | 1446.307
1.9999 | 1446.361
1.9999 | 1446.415
2.0001 | 1446.467
1.9999 | 1446.519
1.9999 | 1446.569
1.9999 | 1446.619
1.9999 | 1446.669
1.9999 | 1446.717
1.9999 | 1446.765
1.9999 | 1446.812
2.0001 | 1446.858
1.9999 | 1446.904
2.0001 | 1446.949
2.0001 | 1446.994
1.9999 | 1447.038
1.9999 | 1447.081
2.0001 | 1447.124
1.9999 | 1447.167
1.9999 | 1447.209
1.9999 | 1447.25
1.9999 | 1447.291
1.9999 | 1447.332
1.9999 | 1447.372
2.0001 | 1447.411
2.0001 | 1447.4504
1.9999 | 1447.489
1.9999 | 1447.527
1.9999 | 1447.566
1.9999 | 1447.603
1.9999 | 1447.64
1.9999 | 1447.677
1.9999 | 1447.714
1.9999 | 1447.75
1.9999 | 1447.786
1.9999 | 1447.821
1.9999 | 1447.856
1.9999 | 1447.891
1.9999 | 1447.926
1.9999 | 1447.96
1.9999 | 1447.994
1.9999 | 1448.028
1.9999 | 1448.061
1.9999 | 1448.094
1.9999 | 1448.1272
2.0001 | 1448.16
1.9999 | 1448.192
1.9999 | 1448.224
2.0001 | 1448.256
1.9999 | 1448.287
1.9999 | 1448.319
1.9999 | 1448.35
1.9999 | 1448.381
1.9999 | 1448.411
1.9999 | 1448.442
1.9999 | 1448.472
2.0001 | 1448.502
2.0001 | 1448.532
1.9999 | 1448.561
1.9999 | 1448.591
1.9999 | 1448.62
1.9999 | 1448.649
1.9999 | 1448.678
2.0001 | 1448.706
1.9999 | 1448.734
1.9999 | 1448.762
1.9999 | 1448.7904
1.9999 | 1448.818
1.9999 | 1448.846
2.0001 | 1448.874
2.0001 | 1448.901
2.0001 | 1448.928
1.9999 | 1448.955
1.9999 | 1448.981
1.9999 | 1449.008
2.0001 | 1449.035
1.9999 | 1449.061
1.9999 | 1449.087
1.9999 | 1449.113
2.0001 | 1449.139
1.9999 | 1449.164
1.9999 | 1449.19
1.9999 | 1449.215
2.0001 | 1449.241
1.9999 | 1449.266
1.9999 | 1449.291
1.9999 | 1449.315
2.0001 | 1449.34
1.9999 | 1449.365
2.0001 | 1449.389
1.9999 | 1449.413
1.9999 | 1449.437
2.0001 | 1449.461
1.9999 | 1449.485
1.9999 | 1449.509
1.9999 | 1449.533
2.0001 | 1449.556
1.9999 | 1449.58
1.9999 | 1449.603
2.0001 | 1449.626
2.0001 | 1449.649
1.9999 | 1449.672
1.9999 | 1449.695
1.9999 | 1449.717
1.9999 | 1449.74
2.0001 | 1449.762
2.0001 | 1449.784
1.9999 | 1449.807
2.0001 | 1449.829
1.9999 | 1449.851
1.9999 | 1449.873
1.9999 | 1449.8944
2.0001 | 1449.916
2.0001 | 1449.9376
1.9999 | 1449.959
1.9999 | 1449.98
2.0001 | 1450.002
2.0001 | 1450.023
1.9999 | 1450.044
1.9999 | 1450.065
2.0001 | 1450.086