## Sheet1
2voltage | 2capacity | 150.0voltage | 150.0capacity | 300.0voltage | 300.0capacity | 450.0voltage | 450.0capacity | 600.0voltage | 600.0capacity | 750.0voltage | 750.0capacity
3.6767 | 0 | 3.6564 | 0 | 1.9995 | 0 | 2 | 0 | 1.9998 | 0 | 1.9997 | 0
3.4892 | 1.249606 | 3.4732 | 1.249567 | 1.9995 | 0.001997222 | 2 | 0.001808333 | 1.9998 | 0.001758333 | 1.9997 | 0.001763889
3.3362 | 2.499253 | 3.3314 | 2.499156
3.2649 | 3.74885 | 3.2623 | 3.748728
3.2289 | 4.998458 | 3.2244 | 4.998275
3.2057 | 6.248058 | 3.1999 | 6.247825
3.19 | 7.497642 | 3.1836 | 7.497383
3.1789 | 8.747231 | 3.1718 | 8.746958
3.1703 | 9.996811 | 3.1631 | 9.996519
3.1637 | 11.24639 | 3.1569 | 11.24608
3.1579 | 12.49598 | 3.1526 | 12.49561
3.1531 | 13.74557 | 3.149 | 13.74518
3.1489 | 14.99513 | 3.1463 | 14.99474
3.1452 | 16.24471 | 3.144 | 16.24429
3.1418 | 17.49428 | 3.1419 | 17.49383
3.1389 | 18.74384 | 3.14 | 18.74341
3.136 | 19.99342 | 3.1384 | 19.99299
3.1334 | 21.24299 | 3.1368 | 21.24251
3.1308 | 22.49254 | 3.1353 | 22.49199
3.1282 | 23.74212 | 3.1339 | 23.74155
3.126 | 24.99169 | 3.1326 | 24.99107
3.1237 | 26.24125 | 3.1311 | 26.24057
3.1216 | 27.49082 | 3.1298 | 27.49007
3.1195 | 28.74041 | 3.1287 | 28.73958
3.1176 | 29.98999 | 3.1276 | 29.98909
3.1155 | 31.23955 | 3.1263 | 31.238625
3.1137 | 32.48913 | 3.1253 | 32.48816
3.1119 | 33.73869 | 3.1242 | 33.7377
3.1101 | 34.98827 | 3.123 | 34.98726
3.1084 | 36.23784 | 3.1219 | 36.23682
3.1067 | 37.48741 | 3.121 | 37.48638
3.1051 | 38.73698 | 3.12 | 38.73593
3.1037 | 39.98655 | 3.119 | 39.98546
3.1022 | 41.2361 | 3.1179 | 41.23502
3.1008 | 42.48566 | 3.1171 | 42.48456
3.0995 | 43.735225 | 3.1161 | 43.73409
3.0982 | 44.98482 | 3.1151 | 44.98365
3.0969 | 46.23437 | 3.1143 | 46.23318
3.0958 | 47.48394 | 3.1135 | 47.48273
3.0946 | 48.73351 | 3.1126 | 48.73225
3.0935 | 49.98309 | 3.1119 | 49.98178
3.0925 | 51.23265 | 3.1109 | 51.23129
3.0914 | 52.48219 | 3.1101 | 52.48081
3.0904 | 53.73176 | 3.1093 | 53.73031
3.0896 | 54.98132 | 3.1087 | 54.97983
3.0887 | 56.2309 | 3.1079 | 56.22938
3.0879 | 57.48046 | 3.1071 | 57.47891
3.0871 | 58.73003 | 3.1064 | 58.72843
3.0863 | 59.97959 | 3.1056 | 59.97797
3.0856 | 61.22915 | 3.105 | 61.22748
3.085 | 62.47871 | 3.1043 | 62.47697
3.0842 | 63.72826 | 3.1037 | 63.72646
3.0835 | 64.97783 | 3.103 | 64.97596
3.0829 | 66.2274 | 3.1024 | 66.22551
3.0824 | 67.47696 | 3.1016 | 67.47502
3.0817 | 68.72653 | 3.1011 | 68.72456
3.0813 | 69.97609 | 3.1005 | 69.97409
3.0806 | 71.22567 | 3.0998 | 71.22363
3.0801 | 72.47522 | 3.0992 | 72.47318
3.0796 | 73.72478 | 3.0985 | 73.72273
3.0792 | 74.97435 | 3.098 | 74.97225
3.0787 | 76.22392 | 3.0976 | 76.22174
3.0782 | 77.47349 | 3.0969 | 77.47124
3.0777 | 78.72307 | 3.0964 | 78.72076
3.0774 | 79.97265 | 3.0958 | 79.97026
3.0769 | 81.22223 | 3.0953 | 81.2198
3.0766 | 82.47179 | 3.0948 | 82.46932
3.0761 | 83.72137 | 3.0943 | 83.71884
3.0758 | 84.97093 | 3.0938 | 84.96832
3.0754 | 86.22051 | 3.0932 | 86.21787
3.075 | 87.47006 | 3.0927 | 87.46742
3.0746 | 88.71963 | 3.0922 | 88.71694
3.0743 | 89.9692 | 3.0917 | 89.96645
3.074 | 91.21875 | 3.0913 | 91.21597
3.0737 | 92.46832 | 3.0909 | 92.46552
3.0733 | 93.7179 | 3.0904 | 93.71507
3.073 | 94.96747 | 3.09 | 94.96461
3.0727 | 96.217 | 3.0895 | 96.21414
3.0724 | 97.46656 | 3.089 | 97.4637
3.0722 | 98.71612 | 3.0887 | 98.71323
3.0719 | 99.96568 | 3.0882 | 99.96273
3.0717 | 101.2152 | 3.0877 | 101.2123
3.0714 | 102.4648 | 3.0874 | 102.4618
3.0711 | 103.7144 | 3.0869 | 103.7113
3.0709 | 104.9639 | 3.0866 | 104.9608
3.0706 | 106.2135 | 3.0861 | 106.2103
3.0704 | 107.463 | 3.0858 | 107.4599
3.0701 | 108.7126 | 3.0853 | 108.7094
3.07 | 109.9622 | 3.085 | 109.9589
3.0698 | 111.2118 | 3.0846 | 111.2084
3.0695 | 112.4613 | 3.0842 | 112.458
3.0691 | 113.7109 | 3.0838 | 113.7075
3.069 | 114.9605 | 3.0833 | 114.957
3.0688 | 116.21 | 3.083 | 116.2065
3.0687 | 117.4596 | 3.0825 | 117.4561
3.0683 | 118.7091 | 3.0822 | 118.7057
3.0682 | 119.9587 | 3.0819 | 119.9551
3.068 | 121.2083 | 3.0816 | 121.2047
3.0679 | 122.4579 | 3.0813 | 122.4542
3.0677 | 123.7074 | 3.0809 | 123.7037
3.0674 | 124.957 | 3.0804 | 124.9532
3.0672 | 126.2065 | 3.0801 | 126.2026
3.067 | 127.4561 | 3.0798 | 127.4522
3.0669 | 128.7057 | 3.0795 | 128.7017
3.0667 | 129.9553 | 3.079 | 129.9511
3.0666 | 131.2048 | 3.0787 | 131.2006
3.0664 | 132.4544 | 3.0785 | 132.4501
3.0662 | 133.704 | 3.078 | 133.6997
3.0661 | 134.9535 | 3.0777 | 134.9492
3.0659 | 136.2031 | 3.0774 | 136.1987
3.0658 | 137.4527 | 3.0771 | 137.4482
3.0656 | 138.7022 | 3.0767 | 138.6977
3.0654 | 139.9518 | 3.0764 | 139.9472
3.0653 | 141.2014 | 3.0761 | 141.1967
3.0651 | 142.451 | 3.0758 | 142.4462
3.065 | 143.7005 | 3.0754 | 143.6957
3.0648 | 144.9501 | 3.0751 | 144.9453
3.0646 | 146.1997 | 3.0748 | 146.1948
3.0645 | 147.4492 | 3.0745 | 147.4442
3.0645 | 148.6988 | 3.0741 | 148.6937
3.0643 | 149.9483 | 3.0738 | 149.9432
3.0641 | 151.1979 | 3.0735 | 151.1928
3.064 | 152.4475 | 3.0732 | 152.4423
3.0638 | 153.697 | 3.0729 | 153.6919
3.0637 | 154.9466 | 3.0725 | 154.9414
3.0637 | 156.1962 | 3.0724 | 156.1908
3.0635 | 157.4458 | 3.0721 | 157.4403
3.0633 | 158.6953 | 3.0717 | 158.6899
3.0632 | 159.9449 | 3.0714 | 159.9394
3.0632 | 161.1944 | 3.0711 | 161.1889
3.063 | 162.444 | 3.0708 | 162.4385
3.0629 | 163.6935 | 3.0704 | 163.688
3.0627 | 164.9431 | 3.0703 | 164.9375
3.0625 | 166.1927 | 3.0698 | 166.187
3.0625 | 167.4423 | 3.0696 | 167.4365
3.0624 | 168.6919 | 3.0693 | 168.686
3.0622 | 169.9414 | 3.069 | 169.9355
3.0622 | 171.191 | 3.0687 | 171.185
3.062 | 172.4406 | 3.0685 | 172.4345
3.0619 | 173.6902 | 3.0682 | 173.684
3.0617 | 174.9397 | 3.0679 | 174.9335
3.0617 | 176.1893 | 3.0675 | 176.183
3.0616 | 177.4388 | 3.0672 | 177.4325
3.0614 | 178.6884 | 3.0669 | 178.682
3.0614 | 179.938 | 3.0667 | 179.9316
3.0612 | 181.1875 | 3.0664 | 181.1811
3.0612 | 182.4371 | 3.0661 | 182.4306
3.0611 | 183.6866 | 3.0658 | 183.6801
3.0609 | 184.9362 | 3.0654 | 184.9296
3.0608 | 186.1857 | 3.0651 | 186.1792
3.0608 | 187.4353 | 3.065 | 187.4286
3.0606 | 188.6848 | 3.0646 | 188.6781
3.0604 | 189.9344 | 3.0643 | 189.9276
3.0604 | 191.184 | 3.064 | 191.1772
3.0603 | 192.4336 | 3.0637 | 192.4266
3.0603 | 193.6831 | 3.0635 | 193.6761
3.0601 | 194.9327 | 3.0632 | 194.9257
3.0599 | 196.1822 | 3.063 | 196.1752
3.0599 | 197.4318 | 3.0625 | 197.4247
3.0598 | 198.6814 | 3.0624 | 198.6743
3.0598 | 199.9309 | 3.062 | 199.9238
3.0596 | 201.1805 | 3.0617 | 201.1733
3.0595 | 202.43 | 3.0616 | 202.4228
3.0595 | 203.6796 | 3.0612 | 203.6724
3.0593 | 204.9292 | 3.0609 | 204.9219
3.0593 | 206.1788 | 3.0606 | 206.1714
3.0591 | 207.4283 | 3.0604 | 207.4209
3.059 | 208.6779 | 3.0601 | 208.6705
3.059 | 209.9274 | 3.0599 | 209.92
3.0588 | 211.177 | 3.0596 | 211.1696
3.0588 | 212.4266 | 3.0593 | 212.4191
3.0587 | 213.6761 | 3.059 | 213.6686
3.0585 | 214.9257 | 3.0587 | 214.9181
3.0585 | 216.1752 | 3.0585 | 216.1676
3.0583 | 217.4248 | 3.0582 | 217.4172
3.0582 | 218.6743 | 3.0579 | 218.6667
3.0582 | 219.9239 | 3.0577 | 219.9162
3.0582 | 221.1735 | 3.0574 | 221.1658
3.058 | 222.423 | 3.057 | 222.4153
3.0579 | 223.6726 | 3.0567 | 223.6649
3.0579 | 224.9222 | 3.0566 | 224.9144
3.0577 | 226.1717 | 3.0562 | 226.1639
3.0577 | 227.4213 | 3.0559 | 227.4134
3.0575 | 228.6708 | 3.0558 | 228.663
3.0575 | 229.9204 | 3.0554 | 229.9125
3.0574 | 231.17 | 3.0551 | 231.162
3.0572 | 232.4195 | 3.0549 | 232.4115
3.0572 | 233.6691 | 3.0546 | 233.6611
3.057 | 234.9186 | 3.0543 | 234.9106
3.057 | 236.1682 | 3.0541 | 236.1601
3.0569 | 237.4178 | 3.0538 | 237.4096
3.0567 | 238.6674 | 3.0535 | 238.6591
3.0567 | 239.9169 | 3.0532 | 239.9086
3.0566 | 241.1665 | 3.053 | 241.1581
3.0566 | 242.4161 | 3.0527 | 242.4076
3.0564 | 243.6656 | 3.0524 | 243.6571
3.0564 | 244.9152 | 3.052 | 244.9066
3.0562 | 246.1648 | 3.0519 | 246.1561
3.0562 | 247.4143 | 3.0516 | 247.4057
3.0561 | 248.6639 | 3.0512 | 248.6552
3.0561 | 249.9134 | 3.0511 | 249.9047
3.0561 | 251.163 | 3.0507 | 251.1542
3.0559 | 252.4126 | 3.0504 | 252.4037
3.0558 | 253.6621 | 3.0503 | 253.6533
3.0558 | 254.9117 | 3.0499 | 254.9028
3.0556 | 256.1613 | 3.0496 | 256.1523
3.0554 | 257.4108 | 3.0493 | 257.4018
3.0554 | 258.6604 | 3.0491 | 258.6513
3.0553 | 259.91 | 3.0488 | 259.9008
3.0553 | 261.1595 | 3.0485 | 261.1503
3.0551 | 262.4091 | 3.0483 | 262.3998
3.0551 | 263.6587 | 3.048 | 263.6493
3.0551 | 264.9083 | 3.0477 | 264.8988
3.0549 | 266.1578 | 3.0475 | 266.1484
3.0548 | 267.4074 | 3.0472 | 267.3979
3.0548 | 268.6569 | 3.0469 | 268.6474
3.0546 | 269.9065 | 3.0466 | 269.8969
3.0546 | 271.1561 | 3.0464 | 271.1465
3.0545 | 272.4056 | 3.0461 | 272.396
3.0543 | 273.6552 | 3.0457 | 273.6455
3.0543 | 274.9048 | 3.0454 | 274.8949
3.0543 | 276.1543 | 3.0453 | 276.1444
3.0541 | 277.4039 | 3.0449 | 277.3939
3.054 | 278.6535 | 3.0446 | 278.6434
3.054 | 279.903 | 3.0445 | 279.893
3.054 | 281.1526 | 3.0441 | 281.1425
3.0538 | 282.4021 | 3.044 | 282.3919
3.0538 | 283.6517 | 3.0436 | 283.6414
3.0537 | 284.9013 | 3.0433 | 284.8909
3.0537 | 286.1508 | 3.0432 | 286.1404
3.0535 | 287.4004 | 3.0428 | 287.3899
3.0533 | 288.6499 | 3.0425 | 288.6394
3.0533 | 289.8995 | 3.0422 | 289.889
3.0532 | 291.1491 | 3.042 | 291.1384
3.0532 | 292.3986 | 3.0417 | 292.3879
3.053 | 293.6482 | 3.0415 | 293.6376
3.053 | 294.8978 | 3.0412 | 294.887
3.0528 | 296.1473 | 3.0409 | 296.1366
3.0528 | 297.3969 | 3.0406 | 297.386
3.0527 | 298.6465 | 3.0404 | 298.6356
3.0527 | 299.896 | 3.0401 | 299.885
3.0525 | 301.1455 | 3.0398 | 301.1346
3.0525 | 302.3951 | 3.0395 | 302.384
3.0524 | 303.6446 | 3.0393 | 303.6335
3.0522 | 304.8942 | 3.039 | 304.8831
3.0522 | 306.1438 | 3.0386 | 306.1326
3.052 | 307.3933 | 3.0385 | 307.3821
3.052 | 308.6429 | 3.0382 | 308.6317
3.0519 | 309.8925 | 3.0378 | 309.8812
3.0519 | 311.142 | 3.0377 | 311.1307
3.0517 | 312.3916 | 3.0374 | 312.3802
3.0517 | 313.6411 | 3.0372 | 313.6298
3.0516 | 314.8907 | 3.0369 | 314.8792
3.0516 | 316.1402 | 3.0365 | 316.1288
3.0514 | 317.3898 | 3.0364 | 317.3783
3.0514 | 318.6394 | 3.0361 | 318.6278
3.0512 | 319.889 | 3.0357 | 319.8774
3.0512 | 321.1385 | 3.0356 | 321.1269
3.0511 | 322.3881 | 3.0353 | 322.3764
3.0509 | 323.6377 | 3.0349 | 323.6259
3.0509 | 324.8873 | 3.0348 | 324.8754
3.0509 | 326.1368 | 3.0344 | 326.1249
3.0507 | 327.3864 | 3.0341 | 327.3745
3.0507 | 328.6359 | 3.034 | 328.624
3.0506 | 329.8855 | 3.0336 | 329.8735
3.0504 | 331.135 | 3.0333 | 331.123
3.0503 | 332.3846 | 3.033 | 332.3725
3.0503 | 333.6342 | 3.0328 | 333.622
3.0503 | 334.8838 | 3.0325 | 334.8715
3.0501 | 336.1333 | 3.0322 | 336.121
3.0501 | 337.3829 | 3.0319 | 337.3705
3.0499 | 338.6325 | 3.0317 | 338.62
3.0499 | 339.882 | 3.0315 | 339.8695
3.0498 | 341.1316 | 3.0312 | 341.1191
3.0496 | 342.3812 | 3.0311 | 342.3686
3.0496 | 343.6307 | 3.0307 | 343.618
3.0495 | 344.8803 | 3.0304 | 344.8675
3.0495 | 346.1299 | 3.0303 | 346.117
3.0493 | 347.3794 | 3.0298 | 347.3666
3.0493 | 348.629 | 3.0296 | 348.6162
3.0491 | 349.8786 | 3.0293 | 349.8657
3.049 | 351.1281 | 3.0291 | 351.1152
3.049 | 352.3777 | 3.0288 | 352.3647
3.049 | 353.6273 | 3.0286 | 353.6142
3.0488 | 354.8768 | 3.0283 | 354.8637
3.0487 | 356.1264 | 3.0282 | 356.1132
3.0487 | 357.376 | 3.0278 | 357.3627
3.0485 | 358.6255 | 3.0275 | 358.6122
3.0485 | 359.8751 | 3.0273 | 359.8617
3.0483 | 361.1247 | 3.027 | 361.1112
3.0483 | 362.3742 | 3.0269 | 362.3608
3.0482 | 363.6238 | 3.0265 | 363.6104
3.048 | 364.8733 | 3.0262 | 364.8599
3.048 | 366.1228 | 3.0259 | 366.1094
3.0478 | 367.3724 | 3.0257 | 367.359
3.0478 | 368.622 | 3.0254 | 368.6085
3.0477 | 369.8715 | 3.0253 | 369.858
3.0477 | 371.1211 | 3.0249 | 371.1075
3.0475 | 372.3707 | 3.0248 | 372.357
3.0475 | 373.6202 | 3.0244 | 373.6064
3.0474 | 374.8698 | 3.0241 | 374.856
3.0472 | 376.1193 | 3.024 | 376.1055
3.0472 | 377.369 | 3.0236 | 377.355
3.047 | 378.6185 | 3.0235 | 378.6045
3.047 | 379.8681 | 3.0232 | 379.854
3.0469 | 381.1176 | 3.023 | 381.1036
3.0467 | 382.3672 | 3.0227 | 382.3532
3.0467 | 383.6168 | 3.0223 | 383.6026
3.0466 | 384.8663 | 3.0222 | 384.8521
3.0466 | 386.1159 | 3.0219 | 386.1016
3.0464 | 387.3655 | 3.0217 | 387.3512
3.0464 | 388.615 | 3.0214 | 388.6007
3.0462 | 389.8646 | 3.0211 | 389.8502
3.0462 | 391.1141 | 3.0209 | 391.0998
3.0461 | 392.3636 | 3.0207 | 392.3493
3.0459 | 393.6132 | 3.0204 | 393.5988
3.0459 | 394.8628 | 3.0201 | 394.8483
3.0457 | 396.1123 | 3.0199 | 396.0978
3.0457 | 397.3618 | 3.0196 | 397.3474
3.0456 | 398.6114 | 3.0193 | 398.5969
3.0454 | 399.861 | 3.0191 | 399.8464
3.0454 | 401.1105 | 3.019 | 401.0959
3.0453 | 402.3601 | 3.0186 | 402.3454
3.0453 | 403.6096 | 3.0183 | 403.5949
3.0451 | 404.8592 | 3.0181 | 404.8445
3.0449 | 406.1088 | 3.0178 | 406.094
3.0449 | 407.3583 | 3.0177 | 407.3435
3.0448 | 408.6079 | 3.0173 | 408.593
3.0448 | 409.8574 | 3.017 | 409.8425
3.0446 | 411.107 | 3.0169 | 411.092
3.0445 | 412.3565 | 3.0165 | 412.3414
3.0445 | 413.6061 | 3.0164 | 413.5909
3.0443 | 414.8556 | 3.0161 | 414.8405
3.0443 | 416.1052 | 3.0159 | 416.09
3.0441 | 417.3548 | 3.0156 | 417.3396
3.0441 | 418.6044 | 3.0154 | 418.5891
3.044 | 419.8539 | 3.0151 | 419.8386
3.0438 | 421.1034 | 3.0148 | 421.0881
3.0438 | 422.3531 | 3.0144 | 422.3376
3.0436 | 423.6026 | 3.0143 | 423.5871
3.0435 | 424.8521 | 3.014 | 424.8366
3.0435 | 426.1017 | 3.0138 | 426.0862
3.0433 | 427.3513 | 3.0136 | 427.3357
3.0433 | 428.6008 | 3.0133 | 428.5853
3.0432 | 429.8504 | 3.0131 | 429.8348
3.043 | 431.1 | 3.0128 | 431.0843
3.043 | 432.3495 | 3.0125 | 432.3338
3.0428 | 433.599 | 3.0123 | 433.5833
3.0427 | 434.8486 | 3.012 | 434.8328
3.0425 | 436.0982 | 3.0119 | 436.0823
3.0425 | 437.3478 | 3.0115 | 437.3318
3.0424 | 438.5973 | 3.0112 | 438.5813
3.0424 | 439.8469 | 3.011 | 439.8308
3.0422 | 441.0965 | 3.0107 | 441.0804
3.042 | 442.346 | 3.0106 | 442.3299
3.042 | 443.5956 | 3.0102 | 443.5794
3.0419 | 444.8452 | 3.0101 | 444.8289
3.0417 | 446.0948 | 3.0098 | 446.0784
3.0417 | 447.3443 | 3.0094 | 447.3279
3.0415 | 448.5939 | 3.0093 | 448.5774
3.0414 | 449.8434 | 3.009 | 449.827
3.0414 | 451.093 | 3.0088 | 451.0765
3.0412 | 452.3426 | 3.0085 | 452.326
3.0411 | 453.5921 | 3.0083 | 453.5756
3.0411 | 454.8417 | 3.008 | 454.8251
3.0409 | 456.0912 | 3.0077 | 456.0746
3.0407 | 457.3408 | 3.0073 | 457.3242
3.0407 | 458.5903 | 3.0072 | 458.5736
3.0406 | 459.8399 | 3.0069 | 459.8231
3.0404 | 461.0895 | 3.0065 | 461.0726
3.0404 | 462.339 | 3.0064 | 462.3221
3.0403 | 463.5885 | 3.0062 | 463.5716
3.0403 | 464.8381 | 3.0059 | 464.8212
3.0401 | 466.0877 | 3.0056 | 466.0707
3.0399 | 467.3372 | 3.0054 | 467.3201
3.0398 | 468.5868 | 3.0051 | 468.5696
3.0396 | 469.8364 | 3.0049 | 469.8191
3.0396 | 471.0859 | 3.0046 | 471.0686
3.0395 | 472.3355 | 3.0044 | 472.3181
3.0395 | 473.585 | 3.0041 | 473.5676
3.0393 | 474.8346 | 3.0038 | 474.8171
3.0391 | 476.0842 | 3.0036 | 476.0666
3.039 | 477.3337 | 3.0033 | 477.3161
3.039 | 478.5832 | 3.003 | 478.5656
3.0388 | 479.8328 | 3.0028 | 479.8151
3.0386 | 481.0824 | 3.0025 | 481.0646
3.0386 | 482.332 | 3.0022 | 482.3141
3.0385 | 483.5815 | 3.002 | 483.5636
3.0383 | 484.8311 | 3.0017 | 484.8131
3.0382 | 486.0806 | 3.0014 | 486.0626
3.0382 | 487.3301 | 3.0012 | 487.3121
3.038 | 488.5797 | 3.0009 | 488.5616
3.0378 | 489.8293 | 3.0006 | 489.8112
3.0378 | 491.0788 | 3.0004 | 491.0607
3.0377 | 492.3284 | 3.0001 | 492.3102
3.0375 | 493.5779 | 2.9998 | 493.5596
3.0374 | 494.8275 | 2.9994 | 494.8092
3.0374 | 496.077 | 2.9993 | 496.0587
3.0372 | 497.3266 | 2.9989 | 497.3082
3.037 | 498.5761 | 2.9986 | 498.5576
3.037 | 499.8256 | 2.9985 | 499.8071
3.0369 | 501.0753 | 2.9981 | 501.0566
3.0367 | 502.3248 | 2.9978 | 502.3061
3.0367 | 503.5744 | 2.9977 | 503.5556
3.0365 | 504.8239 | 2.9972 | 504.8051
3.0364 | 506.0735 | 2.997 | 506.0546
3.0364 | 507.323 | 2.9967 | 507.304
3.0362 | 508.5726 | 2.9965 | 508.5536
3.0361 | 509.8221 | 2.9962 | 509.8031
3.0359 | 511.0717 | 2.9959 | 511.0526
3.0359 | 512.3213 | 2.9956 | 512.3021
3.0357 | 513.5709 | 2.9952 | 513.5517
3.0356 | 514.8204 | 2.9951 | 514.8012
3.0354 | 516.0699 | 2.9947 | 516.0507
3.0354 | 517.3195 | 2.9944 | 517.3001
3.0353 | 518.5691 | 2.9941 | 518.5496
3.0351 | 519.8186 | 2.9939 | 519.7992
3.0351 | 521.0682 | 2.9936 | 521.0487
3.0349 | 522.3177 | 2.9933 | 522.2982
3.0348 | 523.5673 | 2.993 | 523.5476
3.0346 | 524.8169 | 2.9927 | 524.7972
3.0344 | 526.0664 | 2.9923 | 526.0466
3.0344 | 527.316 | 2.9922 | 527.2962
3.0343 | 528.5656 | 2.9918 | 528.5456
3.0341 | 529.8151 | 2.9915 | 529.7952
3.0341 | 531.0646 | 2.9912 | 531.0447
3.034 | 532.3142 | 2.9909 | 532.2942
3.0338 | 533.5637 | 2.9907 | 533.5436
3.0336 | 534.8133 | 2.9904 | 534.7931
3.0336 | 536.0628 | 2.9901 | 536.0427
3.0335 | 537.3124 | 2.9897 | 537.2922
3.0333 | 538.562 | 2.9894 | 538.5417
3.0333 | 539.8115 | 2.9891 | 539.7912
3.033 | 541.061 | 2.9888 | 541.0406
3.0328 | 542.3107 | 2.9885 | 542.2901
3.0328 | 543.5602 | 2.9881 | 543.5395
3.0328 | 544.8098 | 2.988 | 544.7891
3.0327 | 546.0593 | 2.9876 | 546.0386
3.0325 | 547.3088 | 2.9873 | 547.2881
3.0324 | 548.5584 | 2.987 | 548.5376
3.0322 | 549.808 | 2.9867 | 549.7871
3.0322 | 551.0575 | 2.9864 | 551.0366
3.032 | 552.3071 | 2.986 | 552.286
3.0319 | 553.5566 | 2.9857 | 553.5355
3.0317 | 554.8063 | 2.9854 | 554.7851
3.0315 | 556.0558 | 2.9851 | 556.0346
3.0315 | 557.3053 | 2.9847 | 557.284
3.0314 | 558.5549 | 2.9844 | 558.5336
3.0312 | 559.8044 | 2.9841 | 559.7831
3.0311 | 561.054 | 2.9838 | 561.0326
3.0311 | 562.3036 | 2.9835 | 562.2821
3.0309 | 563.5531 | 2.9831 | 563.5316
3.0307 | 564.8026 | 2.9828 | 564.781
3.0306 | 566.0522 | 2.9825 | 566.0306
3.0306 | 567.3017 | 2.9822 | 567.2801
3.0304 | 568.5513 | 2.9818 | 568.5296
3.0303 | 569.8008 | 2.9815 | 569.7791
3.0301 | 571.0504 | 2.9812 | 571.0286
3.0299 | 572.2999 | 2.9809 | 572.2782
3.0298 | 573.5496 | 2.9805 | 573.5277
3.0296 | 574.7991 | 2.9802 | 574.7772
3.0296 | 576.0486 | 2.9799 | 576.0268
3.0294 | 577.2982 | 2.9794 | 577.2763
3.0293 | 578.5477 | 2.9791 | 578.5258
3.0291 | 579.7973 | 2.9788 | 579.7752
3.029 | 581.0468 | 2.9784 | 581.0247
3.029 | 582.2964 | 2.9781 | 582.2742
3.0288 | 583.546 | 2.9778 | 583.5237
3.0286 | 584.7956 | 2.9775 | 584.7732
3.0285 | 586.0451 | 2.9772 | 586.0227
3.0283 | 587.2947 | 2.9768 | 587.2722
3.0282 | 588.5442 | 2.9764 | 588.5218
3.0282 | 589.7937 | 2.9762 | 589.7712
3.028 | 591.0433 | 2.9757 | 591.0208
3.0278 | 592.2929 | 2.9754 | 592.2703
3.0277 | 593.5425 | 2.9751 | 593.5199
3.0275 | 594.792 | 2.9747 | 594.7694
3.0275 | 596.0415 | 2.9743 | 596.0189
3.0272 | 597.2911 | 2.9741 | 597.2685
3.027 | 598.5406 | 2.9736 | 598.5179
3.027 | 599.7902 | 2.9733 | 599.7675
3.0269 | 601.0399 | 2.973 | 601.0169
3.0269 | 602.2894 | 2.9726 | 602.2664
3.0265 | 603.539 | 2.9722 | 603.5159
3.0264 | 604.7885 | 2.972 | 604.7655
3.0264 | 606.038 | 2.9715 | 606.0149
3.0262 | 607.2876 | 2.9712 | 607.2644
3.0261 | 608.5372 | 2.9709 | 608.514
3.0259 | 609.7868 | 2.9705 | 609.7634
3.0257 | 611.0363 | 2.9701 | 611.0128
3.0256 | 612.2859 | 2.9697 | 612.2624
3.0256 | 613.5355 | 2.9694 | 613.512
3.0254 | 614.785 | 2.9691 | 614.7616
3.0253 | 616.0345 | 2.9686 | 616.0111
3.0251 | 617.2842 | 2.9683 | 617.2605
3.0249 | 618.5337 | 2.968 | 618.51
3.0248 | 619.7832 | 2.9676 | 619.7596
3.0248 | 621.0328 | 2.9672 | 621.009
3.0244 | 622.2824 | 2.9668 | 622.2585
3.0244 | 623.5319 | 2.9665 | 623.508
3.0243 | 624.7815 | 2.966 | 624.7575
3.0241 | 626.031 | 2.9657 | 626.0069
3.024 | 627.2806 | 2.9654 | 627.2564
3.0238 | 628.5301 | 2.9651 | 628.5059
3.0236 | 629.7797 | 2.9646 | 629.7555
3.0235 | 631.0294 | 2.9642 | 631.0049
3.0233 | 632.2788 | 2.9639 | 632.2544
3.0233 | 633.5284 | 2.9634 | 633.5039
3.023 | 634.7779 | 2.9631 | 634.7534
3.023 | 636.0274 | 2.9628 | 636.0029
3.0228 | 637.2769 | 2.9623 | 637.2525
3.0227 | 638.5265 | 2.962 | 638.502
3.0225 | 639.776 | 2.9615 | 639.7515
3.0223 | 641.0256 | 2.9613 | 641.0008
3.0222 | 642.2752 | 2.9609 | 642.2503
3.022 | 643.5248 | 2.9605 | 643.4998
3.0219 | 644.7744 | 2.9601 | 644.7492
3.0219 | 646.0239 | 2.9597 | 645.9988
3.0215 | 647.2735 | 2.9592 | 647.2483
3.0215 | 648.5228 | 2.9591 | 648.4978
3.0214 | 649.7725 | 2.9586 | 649.7473
3.0212 | 651.0221 | 2.9581 | 650.9968
3.0211 | 652.2716 | 2.9578 | 652.2463
3.0209 | 653.5212 | 2.9573 | 653.4957
3.0207 | 654.7708 | 2.957 | 654.7452
3.0206 | 656.0203 | 2.9565 | 655.9947
3.0204 | 657.2699 | 2.9562 | 657.2441
3.0202 | 658.5194 | 2.9559 | 658.4937
3.0201 | 659.769 | 2.9554 | 659.7432
3.0201 | 661.0185 | 2.955 | 660.9927
3.0198 | 662.2681 | 2.9547 | 662.2421
3.0198 | 663.5177 | 2.9542 | 663.4916
3.0196 | 664.7672 | 2.9539 | 664.741
3.0193 | 666.0169 | 2.9534 | 665.9907
3.0193 | 667.2663 | 2.9531 | 667.2401
3.0191 | 668.5158 | 2.9526 | 668.4896
3.0188 | 669.7654 | 2.9523 | 669.739
3.0188 | 671.0149 | 2.9518 | 670.9886
3.0185 | 672.2645 | 2.9515 | 672.2381
3.0185 | 673.5141 | 2.951 | 673.4876
3.0183 | 674.7636 | 2.9507 | 674.7371
3.0181 | 676.0132 | 2.9502 | 675.9866
3.018 | 677.2627 | 2.9499 | 677.2361
3.0178 | 678.5123 | 2.9494 | 678.4856
3.0177 | 679.762 | 2.9491 | 679.7352
3.0175 | 681.0115 | 2.9486 | 680.9847
3.0173 | 682.2611 | 2.9481 | 682.2341
3.0172 | 683.5106 | 2.9478 | 683.4836
3.017 | 684.7602 | 2.9473 | 684.7331
3.0169 | 686.0098 | 2.947 | 685.9826
3.0167 | 687.2593 | 2.9465 | 687.2321
3.0164 | 688.5088 | 2.9462 | 688.4816
3.0164 | 689.7583 | 2.9457 | 689.7311
3.0162 | 691.0079 | 2.9452 | 690.9806
3.0161 | 692.2575 | 2.9447 | 692.2301
3.0159 | 693.5069 | 2.9444 | 693.4796
3.0157 | 694.7565 | 2.9441 | 694.7291
3.0156 | 696.006 | 2.9436 | 695.9787
3.0154 | 697.2556 | 2.9431 | 697.2281
3.0152 | 698.5053 | 2.9426 | 698.4776
3.0151 | 699.7547 | 2.9423 | 699.7271
3.0148 | 701.0043 | 2.9418 | 700.9766
3.0148 | 702.2539 | 2.9415 | 702.2261
3.0146 | 703.5033 | 2.941 | 703.4756
3.0144 | 704.7529 | 2.9405 | 704.7251
3.0143 | 706.0025 | 2.9402 | 705.9746
3.0141 | 707.2521 | 2.9397 | 707.224
3.014 | 708.5017 | 2.9392 | 708.4736
3.0138 | 709.7512 | 2.9387 | 709.7231
3.0136 | 711.0008 | 2.9384 | 710.9725
3.0135 | 712.2502 | 2.9379 | 712.222
3.0133 | 713.4998 | 2.9375 | 713.4715
3.0131 | 714.7494 | 2.937 | 714.7209
3.013 | 715.999 | 2.9365 | 715.9705
3.0128 | 717.2485 | 2.9362 | 717.2199
3.0125 | 718.4979 | 2.9357 | 718.4694
3.0123 | 719.7474 | 2.9354 | 719.719
3.0122 | 720.9969 | 2.9347 | 720.9684
3.012 | 722.2466 | 2.9342 | 722.2179
3.0119 | 723.4962 | 2.9339 | 723.4674
3.0117 | 724.7458 | 2.9334 | 724.7169
3.0115 | 725.9952 | 2.9329 | 725.9663
3.0114 | 727.2448 | 2.9325 | 727.2158
3.0114 | 728.4943 | 2.932 | 728.4653
3.011 | 729.7439 | 2.9316 | 729.7148
3.0109 | 730.9935 | 2.9312 | 730.9643
3.0107 | 732.243 | 2.9307 | 732.2137
3.0106 | 733.4926 | 2.9302 | 733.4632
3.0104 | 734.7421 | 2.9297 | 734.7127
3.0102 | 735.9916 | 2.9292 | 735.9621
3.0099 | 737.2412 | 2.9287 | 737.2117
3.0099 | 738.4908 | 2.9283 | 738.4612
3.0096 | 739.7404 | 2.9278 | 739.7107
3.0096 | 740.9899 | 2.9273 | 740.9601
3.0093 | 742.2395 | 2.9268 | 742.2096
3.0091 | 743.489 | 2.9263 | 743.4592
3.009 | 744.7385 | 2.9258 | 744.7087
3.0088 | 745.9881 | 2.9254 | 745.9582
3.0086 | 747.2377 | 2.9249 | 747.2077
3.0085 | 748.4872 | 2.9245 | 748.4572
3.0083 | 749.7369 | 2.9239 | 749.7066
3.0081 | 750.9864 | 2.9234 | 750.9562
3.008 | 752.2359 | 2.9229 | 752.2057
3.0077 | 753.4854 | 2.9224 | 753.4551
3.0075 | 754.735 | 2.922 | 754.7046
3.0073 | 755.9846 | 2.9215 | 755.9541
3.0072 | 757.2344 | 2.9208 | 757.2036
3.007 | 758.484 | 2.9204 | 758.4532
3.0069 | 759.7335 | 2.9199 | 759.7025
3.0067 | 760.9831 | 2.9194 | 760.9519
3.0065 | 762.2326 | 2.9189 | 762.2014
3.0064 | 763.4822 | 2.9184 | 763.4509
3.006 | 764.7317 | 2.9178 | 764.7004
3.006 | 765.9812 | 2.9173 | 765.9499
3.0057 | 767.2308 | 2.9168 | 767.1994
3.0056 | 768.4804 | 2.9163 | 768.4488
3.0054 | 769.73 | 2.9158 | 769.6983
3.0052 | 770.9795 | 2.9153 | 770.9477
3.0051 | 772.2291 | 2.9147 | 772.1973
3.0049 | 773.4786 | 2.9142 | 773.4467
3.0048 | 774.7282 | 2.9137 | 774.6962
3.0046 | 775.9778 | 2.9133 | 775.9456
3.0044 | 777.2273 | 2.9126 | 777.1951
3.0041 | 778.4768 | 2.9121 | 778.4446
3.0039 | 779.7264 | 2.9116 | 779.694
3.0038 | 780.976 | 2.9112 | 780.9436
3.0036 | 782.2255 | 2.9105 | 782.1931
3.0035 | 783.4751 | 2.91 | 783.4426
3.0031 | 784.7246 | 2.9094 | 784.692
3.003 | 785.9741 | 2.9089 | 785.9415
3.0028 | 787.2237 | 2.9084 | 787.1909
3.0027 | 788.4733 | 2.9078 | 788.4404
3.0025 | 789.7229 | 2.9073 | 789.6899
3.0023 | 790.9725 | 2.9068 | 790.9394
3.0022 | 792.222 | 2.9061 | 792.1888
3.0018 | 793.4716 | 2.9055 | 793.4382
3.0017 | 794.7212 | 2.905 | 794.6878
3.0015 | 795.9708 | 2.9045 | 795.9373
3.0014 | 797.2204 | 2.9039 | 797.1868
3.001 | 798.4698 | 2.9032 | 798.4364
3.0009 | 799.7193 | 2.9028 | 799.6859
3.0007 | 800.9689 | 2.9021 | 800.9354
3.0006 | 802.2183 | 2.9016 | 802.1849
3.0004 | 803.4679 | 2.901 | 803.4344
3.0001 | 804.7175 | 2.9005 | 804.6838
2.9999 | 805.967 | 2.8999 | 805.9333
2.9998 | 807.2165 | 2.8992 | 807.1828
2.9996 | 808.466 | 2.8987 | 808.4323
2.9994 | 809.7156 | 2.8981 | 809.6818
2.9993 | 810.9652 | 2.8976 | 810.9313
2.9991 | 812.2148 | 2.897 | 812.1808
2.9989 | 813.4643 | 2.8963 | 813.4302
2.9986 | 814.7138 | 2.8957 | 814.6796
2.9985 | 815.9634 | 2.8952 | 815.9291
2.9983 | 817.213 | 2.8945 | 817.1786
2.9981 | 818.4625 | 2.8939 | 818.4279
2.9978 | 819.7121 | 2.8934 | 819.6773
2.9977 | 820.9617 | 2.8928 | 820.9268
2.9975 | 822.2113 | 2.8921 | 822.1763
2.9973 | 823.4608 | 2.8915 | 823.4257
2.997 | 824.7103 | 2.8908 | 824.6752
2.997 | 825.9598 | 2.8902 | 825.9246
2.9967 | 827.2094 | 2.8897 | 827.1742
2.9965 | 828.459 | 2.889 | 828.4237
2.9964 | 829.7085 | 2.8884 | 829.6732
2.996 | 830.958 | 2.8878 | 830.9227
2.9959 | 832.2076 | 2.8871 | 832.1722
2.9957 | 833.4572 | 2.8865 | 833.4217
2.9956 | 834.7067 | 2.8858 | 834.6712
2.9954 | 835.9563 | 2.8852 | 835.9206
2.9951 | 837.2058 | 2.8845 | 837.1701
2.9949 | 838.4554 | 2.8839 | 838.4196
2.9947 | 839.7049 | 2.8832 | 839.6691
2.9946 | 840.9545 | 2.8826 | 840.9186
2.9943 | 842.204 | 2.8819 | 842.168
2.9941 | 843.4535 | 2.8813 | 843.4175
2.9939 | 844.7031 | 2.8807 | 844.6669
2.9938 | 845.9526 | 2.88 | 845.9164
2.9935 | 847.2021 | 2.8794 | 847.1659
2.9933 | 848.4517 | 2.8786 | 848.4155
2.9931 | 849.7012 | 2.8779 | 849.6649
2.993 | 850.9508 | 2.8774 | 850.9144
2.9927 | 852.2004 | 2.8766 | 852.1637
2.9925 | 853.45 | 2.876 | 853.4132
2.9923 | 854.6995 | 2.8753 | 854.6628
2.992 | 855.949 | 2.8747 | 855.9123
2.9918 | 857.1985 | 2.8739 | 857.1618
2.9917 | 858.448 | 2.8732 | 858.4113
2.9915 | 859.6976 | 2.8726 | 859.6607
2.9914 | 860.9471 | 2.8718 | 860.9101
2.991 | 862.1966 | 2.8711 | 862.1596
2.9909 | 863.4462 | 2.8705 | 863.4091
2.9906 | 864.6957 | 2.8697 | 864.6585
2.9904 | 865.9452 | 2.869 | 865.908
2.9902 | 867.1948 | 2.8684 | 867.1574
2.9901 | 868.4444 | 2.8676 | 868.4068
2.9897 | 869.694 | 2.8668 | 869.6564
2.9896 | 870.9435 | 2.8661 | 870.9059
2.9893 | 872.1931 | 2.8655 | 872.1553
2.9891 | 873.4426 | 2.8647 | 873.4047
2.9888 | 874.6921 | 2.864 | 874.6542
2.9888 | 875.9418 | 2.8632 | 875.9036
2.9885 | 877.1913 | 2.8626 | 877.1532
2.9883 | 878.4408 | 2.8618 | 878.4026
2.9881 | 879.6903 | 2.861 | 879.6521
2.9878 | 880.9398 | 2.8603 | 880.9015
2.9876 | 882.1893 | 2.8595 | 882.1511
2.9873 | 883.4389 | 2.8587 | 883.4004
2.9872 | 884.6885 | 2.8579 | 884.65
2.987 | 885.938 | 2.8572 | 885.8995
2.9868 | 887.1876 | 2.8564 | 887.1489
2.9865 | 888.4371 | 2.8556 | 888.3985
2.9864 | 889.6866 | 2.8548 | 889.6478
2.986 | 890.9362 | 2.854 | 890.8973
2.9859 | 892.1857 | 2.8534 | 892.1468
2.9857 | 893.4353 | 2.8524 | 893.3963
2.9854 | 894.6848 | 2.8518 | 894.6457
2.9852 | 895.9343 | 2.851 | 895.8952
2.9851 | 897.1839 | 2.8501 | 897.1446
2.9847 | 898.4333 | 2.8493 | 898.394
2.9846 | 899.683 | 2.8485 | 899.6436
2.9843 | 900.9325 | 2.8477 | 900.8929
2.9841 | 902.182 | 2.8469 | 902.1424
2.9838 | 903.4316 | 2.8461 | 903.3919
2.9836 | 904.6811 | 2.8453 | 904.6414
2.9833 | 905.9306 | 2.8445 | 905.8909
2.9831 | 907.1801 | 2.8435 | 907.1404
2.983 | 908.4297 | 2.8427 | 908.3899
2.9826 | 909.6791 | 2.8419 | 909.6393
2.9825 | 910.9287 | 2.8411 | 910.8887
2.9823 | 912.1782 | 2.8403 | 912.1381
2.982 | 913.4277 | 2.8393 | 913.3876
2.9818 | 914.6773 | 2.8385 | 914.6371
2.9815 | 915.9268 | 2.8377 | 915.8866
2.9814 | 917.1764 | 2.8368 | 917.136
2.981 | 918.4259 | 2.8359 | 918.3855
2.9809 | 919.6755 | 2.835 | 919.635
2.9805 | 920.925 | 2.8342 | 920.8844
2.9804 | 922.1745 | 2.8332 | 922.1339
2.9801 | 923.4241 | 2.8322 | 923.3833
2.9799 | 924.6736 | 2.8314 | 924.6326
2.9796 | 925.9232 | 2.8305 | 925.882
2.9794 | 927.1727 | 2.8297 | 927.1315
2.9791 | 928.4222 | 2.8287 | 928.3811
2.9789 | 929.6717 | 2.8279 | 929.6306
2.9788 | 930.9213 | 2.8269 | 930.8799
2.9784 | 932.1708 | 2.8259 | 932.1293
2.9781 | 933.4204 | 2.825 | 933.3788
2.978 | 934.67 | 2.824 | 934.6282
2.9778 | 935.9195 | 2.823 | 935.8778
2.9775 | 937.169 | 2.8221 | 937.1271
2.9772 | 938.4186 | 2.8211 | 938.3766
2.977 | 939.6681 | 2.8201 | 939.6261
2.9767 | 940.9177 | 2.8192 | 940.8756
2.9765 | 942.1671 | 2.8182 | 942.1251
2.9762 | 943.4167 | 2.8172 | 943.3745
2.976 | 944.6662 | 2.8163 | 944.624
2.9759 | 945.9158 | 2.8151 | 945.8734
2.9755 | 947.1653 | 2.8142 | 947.1229
2.9752 | 948.4148 | 2.8132 | 948.3724
2.9751 | 949.6644 | 2.8121 | 949.6219
2.9747 | 950.9139 | 2.8111 | 950.8714
2.9744 | 952.1634 | 2.8101 | 952.1208
2.9743 | 953.4129 | 2.809 | 953.3702
2.9739 | 954.6625 | 2.8079 | 954.6196
2.9736 | 955.9121 | 2.8069 | 955.8692
2.9734 | 957.1615 | 2.8058 | 957.1187
2.9733 | 958.4111 | 2.8046 | 958.3682
2.973 | 959.6606 | 2.8037 | 959.6176
2.9726 | 960.9101 | 2.8025 | 960.867
2.9723 | 962.1598 | 2.8014 | 962.1165
2.9722 | 963.4092 | 2.8003 | 963.3659
2.9718 | 964.6588 | 2.7992 | 964.6154
2.9717 | 965.9083 | 2.798 | 965.8649
2.9713 | 967.1579 | 2.7969 | 967.1142
2.971 | 968.4074 | 2.7958 | 968.3637
2.9707 | 969.657 | 2.7945 | 969.6132
2.9705 | 970.9065 | 2.7933 | 970.8627
2.9702 | 972.156 | 2.7922 | 972.1121
2.9701 | 973.4055 | 2.7909 | 973.3616
2.9697 | 974.6551 | 2.7896 | 974.611
2.9694 | 975.9046 | 2.7883 | 975.8605
2.9693 | 977.1542 | 2.7872 | 977.11
2.9689 | 978.4036 | 2.7859 | 978.3595
2.9686 | 979.6533 | 2.7846 | 979.609
2.9684 | 980.9028 | 2.7833 | 980.8583
2.9681 | 982.1524 | 2.782 | 982.1078
2.9678 | 983.4019 | 2.7808 | 983.3573
2.9675 | 984.6514 | 2.7795 | 984.6068
2.9673 | 985.901 | 2.7782 | 985.8562
2.967 | 987.1505 | 2.7769 | 987.1056
2.9667 | 988.4 | 2.7754 | 988.355
2.9663 | 989.6495 | 2.774 | 989.6045
2.9662 | 990.8991 | 2.7727 | 990.8539
2.9659 | 992.1485 | 2.7712 | 992.1033
2.9655 | 993.3981 | 2.7698 | 993.3528
2.9652 | 994.6477 | 2.7683 | 994.6021
2.9651 | 995.8972 | 2.7669 | 995.8516
2.9647 | 997.1468 | 2.7654 | 997.101
2.9644 | 998.3964 | 2.7638 | 998.3504
2.9641 | 999.6459 | 2.7624 | 999.5998
2.9638 | 1000.895 | 2.7607 | 1000.849
2.9636 | 1002.145 | 2.7593 | 1002.099
2.9633 | 1003.394 | 2.7577 | 1003.348
2.963 | 1004.644 | 2.7561 | 1004.5976
2.9628 | 1005.894 | 2.7543 | 1005.847
2.9623 | 1007.143 | 2.7527 | 1007.097
2.9621 | 1008.393 | 2.7509 | 1008.346
2.9618 | 1009.642 | 2.7493 | 1009.595
2.9615 | 1010.892 | 2.7475 | 1010.8448
2.9612 | 1012.141 | 2.7457 | 1012.094
2.961 | 1013.391 | 2.744 | 1013.344
2.9607 | 1014.64 | 2.742 | 1014.593
2.9604 | 1015.89 | 2.7402 | 1015.843
2.9601 | 1017.139 | 2.7383 | 1017.092
2.9597 | 1018.389 | 2.7364 | 1018.341
2.9594 | 1019.6384 | 2.7346 | 1019.591
2.9591 | 1020.888 | 2.7325 | 1020.84
2.9588 | 1022.138 | 2.7304 | 1022.09
2.9584 | 1023.387 | 2.7285 | 1023.3392
2.9581 | 1024.637 | 2.7264 | 1024.589
2.9578 | 1025.886 | 2.7241 | 1025.838
2.9575 | 1027.136 | 2.722 | 1027.088
2.9573 | 1028.385 | 2.7198 | 1028.337
2.957 | 1029.635 | 2.7175 | 1029.586
2.9567 | 1030.884 | 2.7151 | 1030.836
2.9562 | 1032.134 | 2.7128 | 1032.085
2.956 | 1033.383 | 2.7104 | 1033.335
2.9557 | 1034.633 | 2.7078 | 1034.584
2.9554 | 1035.8824 | 2.7054 | 1035.833
2.955 | 1037.132 | 2.7028 | 1037.083
2.9546 | 1038.381 | 2.7002 | 1038.332
2.9544 | 1039.631 | 2.6975 | 1039.582
2.9541 | 1040.881 | 2.6947 | 1040.831
2.9538 | 1042.13 | 2.692 | 1042.081
2.9533 | 1043.38 | 2.6891 | 1043.33
2.953 | 1044.629 | 2.6862 | 1044.579
2.9526 | 1045.879 | 2.6831 | 1045.8288
2.9523 | 1047.128 | 2.6801 | 1047.078
2.952 | 1048.378 | 2.6768 | 1048.328
2.9517 | 1049.627 | 2.6736 | 1049.577
2.9513 | 1050.877 | 2.6704 | 1050.826
2.951 | 1052.126 | 2.667 | 1052.076
2.9507 | 1053.376 | 2.6634 | 1053.325
2.9504 | 1054.626 | 2.6599 | 1054.575
2.95 | 1055.875 | 2.6562 | 1055.824
2.9497 | 1057.125 | 2.6523 | 1057.074
2.9492 | 1058.374 | 2.6484 | 1058.323
2.9491 | 1059.624 | 2.6444 | 1059.572
2.9486 | 1060.873 | 2.6402 | 1060.822
2.9483 | 1062.123 | 2.6358 | 1062.071
2.9479 | 1063.372 | 2.6316 | 1063.32
2.9476 | 1064.622 | 2.6271 | 1064.57
2.9473 | 1065.871 | 2.6226 | 1065.8192
2.947 | 1067.121 | 2.6178 | 1067.068
2.9467 | 1068.37 | 2.6128 | 1068.318
2.9462 | 1069.62 | 2.6076 | 1069.567
2.9458 | 1070.869 | 2.6023 | 1070.817
2.9455 | 1072.119 | 2.5969 | 1072.066
2.9452 | 1073.369 | 2.5911 | 1073.315
2.9447 | 1074.618 | 2.5853 | 1074.5648
2.9444 | 1075.868 | 2.5792 | 1075.814
2.9441 | 1077.117 | 2.5732 | 1077.064
2.9438 | 1078.367 | 2.5666 | 1078.313
2.9434 | 1079.616 | 2.5598 | 1079.562
2.9429 | 1080.8656 | 2.5527 | 1080.812
2.9426 | 1082.115 | 2.5453 | 1082.061
2.9421 | 1083.365 | 2.5375 | 1083.31
2.9418 | 1084.614 | 2.5295 | 1084.56
2.9415 | 1085.864 | 2.5209 | 1085.809
2.9412 | 1087.113 | 2.5122 | 1087.059
2.9408 | 1088.363 | 2.5029 | 1088.308
2.9404 | 1089.612 | 2.4928 | 1089.557
2.94 | 1090.862 | 2.482 | 1090.807
2.9397 | 1092.111 | 2.4706 | 1092.056
2.9392 | 1093.3608 | 2.4583 | 1093.306
2.9389 | 1094.61 | 2.4449 | 1094.555
2.9386 | 1095.86 | 2.431 | 1095.804
2.9381 | 1097.1096 | 2.4146 | 1097.054
2.9376 | 1098.359 | 2.3967 | 1098.303
2.9373 | 1099.609 | 2.3765 | 1099.552
2.937 | 1100.858 | 2.3537 | 1100.8016
2.9367 | 1102.108 | 2.3276 | 1102.051
2.9362 | 1103.357 | 2.299 | 1103.3
2.9358 | 1104.607 | 2.2643 | 1104.55
2.9355 | 1105.856 | 2.2241 | 1105.799
2.935 | 1107.106 | 2.1773 | 1107.048
2.9346 | 1108.355 | 2.1226 | 1108.2976
2.9342 | 1109.605 | 2.0586 | 1109.547
2.9339 | 1110.8544 | 2.0071 | 1110.772
2.9334 | 1112.104 | 2.0005 | 1111.84
2.9331 | 1113.354 | 1.9998 | 1112.763
2.9326 | 1114.603 | 2 | 1113.58
2.9323 | 1115.852 | 1.9998 | 1114.3152
2.9318 | 1117.102 | 1.9998 | 1114.982
2.9315 | 1118.352 | 2 | 1115.59
2.931 | 1119.601 | 2 | 1116.146
2.9307 | 1120.851 | 1.9998 | 1116.657
2.9302 | 1122.1 | 1.9998 | 1117.128
2.9299 | 1123.35 | 2 | 1117.562
2.9294 | 1124.599 | 2 | 1117.966
2.9291 | 1125.849 | 2 | 1118.34
2.9286 | 1127.099 | 2 | 1118.689
2.9283 | 1128.348 | 2 | 1119.016
2.9278 | 1129.5976 | 1.9998 | 1119.322
2.9275 | 1130.8472 | 1.9998 | 1119.61
2.927 | 1132.097 | 1.9998 | 1119.886
2.9265 | 1133.346 | 1.9998 | 1120.145
2.9262 | 1134.596 | 1.9998 | 1120.389
2.9257 | 1135.845 | 1.9998 | 1120.622
2.9252 | 1137.095 | 2 | 1120.843
2.9249 | 1138.344 | 1.9998 | 1121.055
2.9244 | 1139.594 | 1.9998 | 1121.259
2.9239 | 1140.843 | 1.9998 | 1121.454
2.9234 | 1142.093 | 1.9998 | 1121.642
2.9231 | 1143.342 | 1.9998 | 1121.824
2.9226 | 1144.592 | 2 | 1121.999
2.9221 | 1145.841 | 2 | 1122.168
2.9218 | 1147.091 | 1.9998 | 1122.332
2.9213 | 1148.341 | 2 | 1122.491
2.9208 | 1149.59 | 2 | 1122.646
2.9205 | 1150.839 | 2 | 1122.797
2.92 | 1152.089 | 1.9998 | 1122.943
2.9195 | 1153.338 | 1.9998 | 1123.0856
2.9191 | 1154.588 | 2 | 1123.2248
2.9186 | 1155.8376 | 2 | 1123.361
2.9183 | 1157.087 | 1.9998 | 1123.493
2.9176 | 1158.336 | 2 | 1123.623
2.9171 | 1159.586 | 2 | 1123.7496
2.9168 | 1160.836 | 2 | 1123.874
2.9163 | 1162.085 | 2 | 1123.995
2.9158 | 1163.335 | 1.9998 | 1124.114
2.9153 | 1164.584 | 2 | 1124.231
2.9149 | 1165.834 | 2 | 1124.345
2.9144 | 1167.0832 | 1.9998 | 1124.457
2.9139 | 1168.333 | 1.9998 | 1124.567
2.9134 | 1169.582 | 2 | 1124.675
2.9129 | 1170.832 | 1.9998 | 1124.7816
2.9124 | 1172.081 | 1.9998 | 1124.886
2.912 | 1173.331 | 1.9998 | 1124.989
2.9115 | 1174.58 | 1.9998 | 1125.089
2.911 | 1175.83 | 2 | 1125.188
2.9105 | 1177.079 | 2 | 1125.286
2.9102 | 1178.329 | 1.9998 | 1125.382
2.9097 | 1179.578 | 2 | 1125.476
2.9091 | 1180.828 | 1.9998 | 1125.5696
2.9087 | 1182.077 | 2 | 1125.661
2.9082 | 1183.327 | 2 | 1125.751
2.9076 | 1184.577 | 2 | 1125.84
2.9071 | 1185.826 | 2 | 1125.928
2.9066 | 1187.075 | 2 | 1126.014
2.9061 | 1188.325 | 1.9998 | 1126.099
2.9057 | 1189.575 | 1.9998 | 1126.183
2.9052 | 1190.824 | 2 | 1126.266
2.9047 | 1192.0736 | 1.9998 | 1126.347
2.9041 | 1193.3232 | 1.9998 | 1126.428
2.9036 | 1194.573 | 2 | 1126.507
2.9031 | 1195.822 | 2 | 1126.585
2.9024 | 1197.072 | 1.9998 | 1126.6624
2.902 | 1198.321 | 1.9998 | 1126.739
2.9015 | 1199.571 | 2 | 1126.814
2.901 | 1200.82 | 2 | 1126.888
2.9005 | 1202.07 | 2 | 1126.961
2.8999 | 1203.3192 | 1.9998 | 1127.034
2.8994 | 1204.569 | 1.9998 | 1127.105
2.8987 | 1205.818 | 2 | 1127.176
2.8982 | 1207.068 | 1.9998 | 1127.246
2.8978 | 1208.317 | 2 | 1127.314
2.8971 | 1209.567 | 2 | 1127.383
2.8966 | 1210.816 | 2 | 1127.45
2.896 | 1212.066 | 2 | 1127.516
2.8955 | 1213.315 | 2 | 1127.582
2.8949 | 1214.565 | 1.9998 | 1127.647
2.8944 | 1215.814 | 2 | 1127.711
2.8937 | 1217.064 | 1.9998 | 1127.774
2.8932 | 1218.313 | 2 | 1127.837
2.8926 | 1219.563 | 1.9998 | 1127.899
2.8921 | 1220.812 | 1.9998 | 1127.96
2.8915 | 1222.062 | 1.9998 | 1128.02
2.8908 | 1223.311 | 2 | 1128.08
2.8902 | 1224.561 | 2 | 1128.14
2.8897 | 1225.811 | 2 | 1128.198
2.889 | 1227.06 | 1.9998 | 1128.256
2.8886 | 1228.309 | 2 | 1128.313
2.8879 | 1229.559 | 2 | 1128.37
2.8873 | 1230.809 | 2 | 1128.426
2.8866 | 1232.058 | 2 | 1128.482
2.886 | 1233.307 | 1.9998 | 1128.536
2.8855 | 1234.557 | 2 | 1128.591
2.8848 | 1235.807 | 1.9998 | 1128.644
2.8842 | 1237.056 | 2 | 1128.698
2.8836 | 1238.306 | 2 | 1128.75
2.8829 | 1239.555 | 2 | 1128.802
2.8823 | 1240.805 | 1.9998 | 1128.854
2.8816 | 1242.054 | 1.9998 | 1128.905
2.881 | 1243.304 | 1.9998 | 1128.955
2.8803 | 1244.553 | 2 | 1129.005
2.8797 | 1245.803 | 1.9998 | 1129.055
2.879 | 1247.052 | 1.9998 | 1129.104
2.8784 | 1248.302 | 2 | 1129.152
2.8777 | 1249.551 | 1.9998 | 1129.2
2.8769 | 1250.8008 | 2 | 1129.248
2.8765 | 1252.05 | 1.9998 | 1129.295
2.8756 | 1253.3 | 2 | 1129.341
2.875 | 1254.549 | 2 | 1129.387
2.8744 | 1255.799 | 1.9998 | 1129.433
2.8737 | 1257.048 | 2 | 1129.478
2.8729 | 1258.298 | 1.9998 | 1129.523
2.8723 | 1259.547 | 2 | 1129.568
2.8716 | 1260.7968 | 1.9998 | 1129.612
2.8708 | 1262.046 | 1.9998 | 1129.6552
2.8702 | 1263.296 | 1.9998 | 1129.6984
2.8695 | 1264.545 | 1.9998 | 1129.741
2.8687 | 1265.795 | 2 | 1129.784
2.8679 | 1267.044 | 2 | 1129.825
2.8673 | 1268.294 | 1.9998 | 1129.867
2.8664 | 1269.543 | 1.9998 | 1129.908
2.8658 | 1270.7928 | 1.9998 | 1129.949
2.865 | 1272.0424 | 2 | 1129.99
2.8642 | 1273.292 | 2 | 1130.0296
2.8635 | 1274.542 | 1.9998 | 1130.069
2.8627 | 1275.791 | 2 | 1130.109
2.8619 | 1277.04 | 1.9998 | 1130.148
2.8613 | 1278.29 | 2 | 1130.186
2.8605 | 1279.54 | 1.9998 | 1130.225
2.8597 | 1280.789 | 1.9998 | 1130.263
2.8589 | 1282.038 | 2 | 1130.3
2.8581 | 1283.288 | 1.9998 | 1130.337
2.8572 | 1284.538 | 2 | 1130.3744
2.8563 | 1285.787 | 2 | 1130.4112
2.8556 | 1287.036 | 2 | 1130.447
2.8548 | 1288.286 | 1.9998 | 1130.483
2.854 | 1289.535 | 2 | 1130.5192
2.8532 | 1290.785 | 2 | 1130.554
2.8522 | 1292.034 | 2 | 1130.5896
2.8514 | 1293.284 | 1.9998 | 1130.624
2.8506 | 1294.534 | 1.9998 | 1130.659
2.8498 | 1295.783 | 2 | 1130.693
2.8489 | 1297.032 | 2 | 1130.727
2.8481 | 1298.282 | 1.9998 | 1130.761
2.8471 | 1299.531 | 1.9998 | 1130.794
2.8463 | 1300.7808 | 2 | 1130.827
2.8453 | 1302.0304 | 2 | 1130.86
2.8445 | 1303.28 | 2 | 1130.892
2.8435 | 1304.529 | 2 | 1130.924
2.8426 | 1305.779 | 1.9998 | 1130.956
2.8418 | 1307.028 | 2 | 1130.988
2.8408 | 1308.278 | 2 | 1131.02
2.8398 | 1309.527 | 2 | 1131.051
2.8389 | 1310.7768 | 2 | 1131.081
2.8379 | 1312.026 | 2 | 1131.112
2.8369 | 1313.276 | 2 | 1131.142
2.8359 | 1314.525 | 2 | 1131.1728
2.835 | 1315.775 | 2 | 1131.203
2.834 | 1317.024 | 2 | 1131.232
2.833 | 1318.274 | 2 | 1131.262
2.8321 | 1319.523 | 1.9998 | 1131.291
2.8309 | 1320.7728 | 1.9998 | 1131.32
2.83 | 1322.0224 | 2 | 1131.349
2.829 | 1323.272 | 2 | 1131.377
2.828 | 1324.521 | 2 | 1131.405
2.8269 | 1325.771 | 1.9998 | 1131.433
2.8258 | 1327.02 | 2 | 1131.461
2.8248 | 1328.27 | 2 | 1131.489
2.8237 | 1329.519 | 2 | 1131.516
2.8227 | 1330.769 | 1.9998 | 1131.543
2.8214 | 1332.018 | 2 | 1131.57
2.8205 | 1333.268 | 2 | 1131.597
2.8193 | 1334.517 | 2 | 1131.624
2.8182 | 1335.767 | 1.9998 | 1131.65
2.8171 | 1337.016 | 2 | 1131.676
2.8158 | 1338.266 | 2 | 1131.702
2.8146 | 1339.515 | 2 | 1131.728
2.8135 | 1340.765 | 2 | 1131.754
2.8122 | 1342.014 | 2 | 1131.779
2.8111 | 1343.264 | 2 | 1131.804
2.81 | 1344.513 | 2 | 1131.829
2.8087 | 1345.763 | 2 | 1131.854
2.8074 | 1347.012 | 2 | 1131.878
2.8063 | 1348.262 | 2 | 1131.903
2.805 | 1349.511 | 2 | 1131.927
2.8037 | 1350.761 | 2 | 1131.951
2.8024 | 1352.01 | 2 | 1131.975
2.8011 | 1353.259 | 2 | 1131.999
2.7998 | 1354.509 | 2 | 1132.022
2.7985 | 1355.758 | 2 | 1132.046
2.7971 | 1357.008 | 2 | 1132.069
2.7958 | 1358.257 | 2 | 1132.092
2.7943 | 1359.507 | 2 | 1132.115
2.793 | 1360.756 | 1.9998 | 1132.137
2.7916 | 1362.006 | 2 | 1132.16
2.7901 | 1363.255 | 2 | 1132.182
2.7887 | 1364.505 | 1.9998 | 1132.204
2.7872 | 1365.754 | 2 | 1132.226
2.7858 | 1367.004 | 2 | 1132.248
2.7843 | 1368.253 | 2 | 1132.27
2.7829 | 1369.503 | 2 | 1132.292
2.7812 | 1370.752 | 2 | 1132.313
2.7796 | 1372.002 | 2 | 1132.334
2.7782 | 1373.251 | 2 | 1132.355
2.7766 | 1374.501 | 2 | 1132.376
2.7749 | 1375.75 | 2 | 1132.389
2.7733 | 1376.999
2.7717 | 1378.249
2.7699 | 1379.498
2.7683 | 1380.748
2.7667 | 1381.998
2.7648 | 1383.247
2.763 | 1384.496
2.7614 | 1385.746
2.7595 | 1386.995
2.7577 | 1388.245
2.7559 | 1389.494
2.7538 | 1390.744
2.7519 | 1391.993
2.7499 | 1393.243
2.7482 | 1394.492
2.7461 | 1395.742
2.7441 | 1396.991
2.742 | 1398.241
2.7399 | 1399.49
2.7378 | 1400.74
2.7357 | 1401.989
2.7335 | 1403.238
2.7312 | 1404.488
2.7289 | 1405.7376
2.7269 | 1406.987
2.7244 | 1408.237
2.7222 | 1409.486
2.7198 | 1410.736
2.7172 | 1411.985
2.7147 | 1413.235
2.7122 | 1414.484
2.7097 | 1415.7336
2.7072 | 1416.983
2.7046 | 1418.232
2.7018 | 1419.482
2.6991 | 1420.732
2.6963 | 1421.9808
2.6934 | 1423.23
2.6905 | 1424.48
2.6876 | 1425.729
2.6847 | 1426.979
2.6817 | 1428.228
2.6784 | 1429.4776
2.6754 | 1430.727
2.6721 | 1431.977
2.6689 | 1433.226
2.6657 | 1434.476
2.6623 | 1435.725
2.6589 | 1436.975
2.6554 | 1438.224
2.6516 | 1439.4736
2.6481 | 1440.723
2.6444 | 1441.973
2.6405 | 1443.222
2.6365 | 1444.471
2.6326 | 1445.7208
2.6286 | 1446.971
2.6244 | 1448.22
2.6202 | 1449.469
2.616 | 1450.719
2.6116 | 1451.968
2.6071 | 1453.218
2.6024 | 1454.467
2.5977 | 1455.717
2.5929 | 1456.9664
2.5881 | 1458.216
2.5829 | 1459.465
2.5777 | 1460.715
2.5724 | 1461.964
2.5669 | 1463.214
2.5611 | 1464.463
2.5555 | 1465.713
2.5495 | 1466.962
2.5435 | 1468.211
2.5372 | 1469.461
2.5308 | 1470.71
2.5242 | 1471.96
2.5172 | 1473.209
2.5101 | 1474.458
2.5029 | 1475.708
2.4953 | 1476.957
2.4874 | 1478.207
2.4793 | 1479.456
2.4709 | 1480.7056
2.4622 | 1481.955
2.4531 | 1483.204
2.4438 | 1484.4536
2.4341 | 1485.703
2.4244 | 1486.953
2.4139 | 1488.202
2.4031 | 1489.451
2.3917 | 1490.701
2.3797 | 1491.95
2.3671 | 1493.199
2.3539 | 1494.449
2.34 | 1495.698
2.3252 | 1496.948
2.3095 | 1498.197
2.2927 | 1499.4464
2.2747 | 1500.696
2.2553 | 1501.945
2.234 | 1503.195
2.2114 | 1504.444
2.1852 | 1505.694
2.1556 | 1506.943
2.1213 | 1508.192
2.0815 | 1509.4416
2.0334 | 1510.691
2.003 | 1511.889
2.0001 | 1512.899
1.9998 | 1513.75
1.9998 | 1514.4816
1.9998 | 1515.118
1.9998 | 1515.676
1.9998 | 1516.168
2 | 1516.605
2 | 1516.993
2 | 1517.341
2 | 1517.654
1.9995 | 1517.937
1.9998 | 1518.192
1.9998 | 1518.423
1.9998 | 1518.634
1.9998 | 1518.827
1.9998 | 1519.005
1.9998 | 1519.168
2 | 1519.319
2 | 1519.46
1.9998 | 1519.591
2 | 1519.715
2 | 1519.831
2 | 1519.941
2 | 1520.0448
2 | 1520.144
2 | 1520.239
2 | 1520.329
1.9998 | 1520.416
2 | 1520.5
2 | 1520.58
2 | 1520.658
2 | 1520.734
2 | 1520.807
1.9998 | 1520.878
2 | 1520.947
1.9998 | 1521.014
2 | 1521.08
2 | 1521.144
1.9998 | 1521.2064
2 | 1521.267
2 | 1521.327
2 | 1521.3856
2 | 1521.443
2 | 1521.499
2 | 1521.554
1.9998 | 1521.608
2 | 1521.661
2 | 1521.713
2 | 1521.7648
2 | 1521.815
2 | 1521.865
2 | 1521.913
2 | 1521.9616
2 | 1522.009
2 | 1522.055
2 | 1522.102
2 | 1522.147
2 | 1522.191
2 | 1522.236
2 | 1522.279
2 | 1522.322
2 | 1522.364
2 | 1522.406
2 | 1522.447
2 | 1522.488
2 | 1522.528
2 | 1522.568
2 | 1522.608
2 | 1522.647
2 | 1522.685
2 | 1522.723
2 | 1522.761
2 | 1522.798
2 | 1522.835
2 | 1522.871
2 | 1522.907
2 | 1522.943
2 | 1522.978
2 | 1523.013
2 | 1523.048
2 | 1523.082
2 | 1523.116
2 | 1523.15
2 | 1523.183
2 | 1523.216
2 | 1523.249
2 | 1523.2816
2 | 1523.314
1.9998 | 1523.346
2 | 1523.377
1.9998 | 1523.409
1.9998 | 1523.44
2 | 1523.471
2 | 1523.501
2 | 1523.532
2 | 1523.562
2 | 1523.591
2 | 1523.621
2 | 1523.65
2 | 1523.68
1.9998 | 1523.7088
2 | 1523.737
1.9998 | 1523.766
2 | 1523.794
2 | 1523.8224
2 | 1523.85
2 | 1523.878
2 | 1523.905
1.9998 | 1523.933
2 | 1523.96
1.9998 | 1523.987
2 | 1524.013
2 | 1524.04
2 | 1524.066
2 | 1524.092
2 | 1524.1184
2 | 1524.144
2 | 1524.17
2 | 1524.195
2 | 1524.2208
2 | 1524.246
2 | 1524.271
2 | 1524.296
2 | 1524.32
2 | 1524.345
2 | 1524.369
2 | 1524.394
2 | 1524.418
2 | 1524.4416
2 | 1524.4656
2 | 1524.489
2 | 1524.513
2 | 1524.536
2 | 1524.559
2 | 1524.583
2 | 1524.606
2 | 1524.628
2 | 1524.651
2.0001 | 1524.673
2 | 1524.696
2 | 1524.7184
2 | 1524.741
2 | 1524.763
2 | 1524.785
2 | 1524.8064
2 | 1524.828
2 | 1524.85
2 | 1524.871
2 | 1524.8928
2.0001 | 1524.914
2 | 1524.935
2 | 1524.956
2.0001 | 1524.977
2 | 1524.9856