## Sheet1
2voltage | 2capacity | 93.0voltage | 93.0capacity | 186.0voltage | 186.0capacity | 279.0voltage | 279.0capacity | 372.0voltage | 372.0capacity | 465.0voltage | 465.0capacity
3.6617 | 0 | 3.6755 | 0 | 3.6395 | 0 | 3.3049 | 0 | 3.1215 | 0 | 3.0116 | 0
3.4778 | 1.24965 | 3.484 | 1.249633 | 3.46 | 1.249661 | 2.9532 | 1.249478 | 2.7103 | 1.249381 | 2.5208 | 1.249369
3.3267 | 2.499289 | 3.3386 | 2.499261 | 3.3301 | 2.499283 | 2.7143 | 2.498881 | 2.4337 | 2.498725 | 2.1948 | 2.498675
3.2553 | 3.748875 | 3.2707 | 3.748869 | 3.2668 | 3.748886 | 2.5833 | 3.748225 | 2.2734 | 3.748028 | 2.0169 | 3.739314
3.2189 | 4.998444 | 3.2315 | 4.99845 | 3.2323 | 4.998456 | 2.4979 | 4.997575 | 2.1459 | 4.997314 | 2.0006 | 4.870189
3.1947 | 6.247992 | 3.2061 | 6.248014 | 3.2095 | 6.248042 | 2.4271 | 6.246914 | 2.0449 | 6.246561 | 2 | 5.875447
3.178 | 7.497511 | 3.1882 | 7.497578 | 3.1935 | 7.497589 | 2.3673 | 7.496217 | 2.0023 | 7.466903 | 2 | 6.791781
3.1659 | 8.747019 | 3.1755 | 8.747125 | 3.1819 | 8.747147 | 2.3104 | 8.745506 | 2 | 8.596172 | 1.9998 | 7.637208
3.1566 | 9.996561 | 3.1663 | 9.996686 | 3.1738 | 9.996694 | 2.2579 | 9.994814 | 1.9998 | 9.643572 | 2 | 8.426161
3.1493 | 11.246075 | 3.16 | 11.24623 | 3.1679 | 11.24622 | 2.2066 | 11.24408 | 1.9998 | 10.62366 | 1.9998 | 9.16565
3.1437 | 12.49559 | 3.1551 | 12.49579 | 3.1632 | 12.49577 | 2.1537 | 12.49335 | 1.9998 | 11.54619 | 2 | 9.862958
3.1387 | 13.745125 | 3.1514 | 13.74535 | 3.1595 | 13.74533 | 2.1025 | 13.74261 | 1.9998 | 12.41818 | 2 | 10.52248
3.1345 | 14.99469 | 3.1485 | 14.9949 | 3.1566 | 14.99487 | 2.0487 | 14.99185 | 2 | 13.24467 | 1.9998 | 11.1468
3.1307 | 16.24421 | 3.1462 | 16.24443 | 3.154 | 16.2444 | 2.0055 | 16.23757 | 1.9998 | 14.02999 | 2 | 11.73916
3.1277 | 17.49376 | 3.1443 | 17.49398 | 3.1517 | 17.49397 | 2.0002 | 17.43399 | 2 | 14.77729 | 2 | 12.302075
3.1248 | 18.743275 | 3.1427 | 18.74355 | 3.1495 | 18.7435 | 1.9998 | 18.56345 | 1.9998 | 15.48923 | 1.9998 | 12.8381
3.1222 | 19.99281 | 3.1411 | 19.99309 | 3.1477 | 19.99306 | 1.9998 | 19.63387 | 1.9998 | 16.16847 | 2 | 13.34862
3.1199 | 21.24234 | 3.1398 | 21.24263 | 3.1458 | 21.2426 | 1.9998 | 20.64916 | 1.9998 | 16.81683 | 2 | 13.83581
3.1175 | 22.49186 | 3.1385 | 22.49217 | 3.1441 | 22.49214 | 1.9998 | 21.6156 | 1.9998 | 17.43612 | 2 | 14.3012
3.1154 | 23.7414 | 3.1372 | 23.74168 | 3.1424 | 23.74166 | 2 | 22.53672 | 2 | 18.02845 | 1.9998 | 14.74539
3.1135 | 24.99091 | 3.1359 | 24.99122 | 3.1408 | 24.9912 | 1.9998 | 23.41596 | 1.9998 | 18.59471 | 1.9998 | 15.17002
3.1115 | 26.24044 | 3.1349 | 26.24074 | 3.1391 | 26.24076 | 1.9998 | 24.25476 | 1.9998 | 19.13633 | 2 | 15.57606
3.1096 | 27.48997 | 3.1338 | 27.49029 | 3.1375 | 27.49031 | 1.9998 | 25.05543 | 2 | 19.65461 | 2 | 15.96488
3.1078 | 28.7395 | 3.1327 | 28.73986 | 3.1361 | 28.73985 | 1.9998 | 25.81964 | 1.9998 | 20.15071 | 1.9998 | 16.33748
3.1062 | 29.98901 | 3.1317 | 29.98942 | 3.1345 | 29.98938 | 1.9998 | 26.54936 | 1.9998 | 20.62588 | 1.9998 | 16.69425
3.1044 | 31.23854 | 3.1307 | 31.23894 | 3.1328 | 31.23889 | 1.9998 | 27.24551 | 1.9998 | 21.08108 | 1.9998 | 17.03651
3.1028 | 32.4881 | 3.1298 | 32.48848 | 3.1314 | 32.48844 | 1.9998 | 27.90993 | 1.9998 | 21.51721 | 2 | 17.36479
3.1014 | 33.73759 | 3.129 | 33.73803 | 3.1299 | 33.73794 | 1.9998 | 28.54374 | 1.9998 | 21.93539 | 1.9998 | 17.68006
3.0999 | 34.98709 | 3.128 | 34.98756 | 3.1285 | 34.98746 | 1.9998 | 29.14859 | 2 | 22.33655 | 2 | 17.98296
3.0985 | 36.23661 | 3.127 | 36.2371 | 3.1272 | 36.23699 | 1.9998 | 29.7258 | 2 | 22.72153 | 2 | 18.2741
3.0972 | 37.48612 | 3.1262 | 37.48665 | 3.1257 | 37.48653 | 1.9998 | 30.27686 | 1.9998 | 23.09114 | 2.0037 | 18.55472
3.0959 | 38.73562 | 3.1254 | 38.73617 | 3.1243 | 38.73604 | 1.9998 | 30.80296 | 1.9998 | 23.446225 | 2 | 18.82623
3.0946 | 39.98511 | 3.1246 | 39.98571 | 3.1228 | 39.98555 | 1.9998 | 31.30573 | 1.9998 | 23.78748 | 2 | 19.08621
3.0935 | 41.23462 | 3.1238 | 41.23524 | 3.1215 | 41.23509 | 1.9998 | 31.78601 | 1.9998 | 24.11566 | 2 | 19.33642
3.0923 | 42.48415 | 3.123 | 42.48477 | 3.1203 | 42.48464 | 1.9998 | 32.24521 | 1.9998 | 24.431375 | 2 | 19.57745
3.0912 | 43.73366 | 3.1222 | 43.7343 | 3.1188 | 43.73419 | 2 | 32.684775 | 1.9998 | 24.73511 | 1.9998 | 19.8097
3.0902 | 44.98319 | 3.1215 | 44.98384 | 3.1175 | 44.98369 | 1.9998 | 33.10459 | 1.9998 | 25.0275 | 1.9998 | 20.03367
3.0893 | 46.23267 | 3.1207 | 46.23338 | 3.1162 | 46.23322 | 1.9998 | 33.50601 | 2.0166 | 25.30914 | 1.9998 | 20.24957
3.0881 | 47.48217 | 3.1199 | 47.48292 | 3.1149 | 47.48274 | 1.9998 | 33.89 | 1.9998 | 25.58249 | 1.9998 | 20.45774
3.0873 | 48.73169 | 3.1193 | 48.73245 | 3.1136 | 48.73225 | 1.9998 | 34.25714 | 1.9998 | 25.84421 | 1.9998 | 20.65835
3.0865 | 49.98121 | 3.1186 | 49.98197 | 3.1123 | 49.98182 | 1.9998 | 34.60827 | 1.9998 | 26.0958 | 1.9998 | 20.85169
3.0856 | 51.23073 | 3.118 | 51.2315 | 3.1111 | 51.23138 | 1.9998 | 34.94386 | 1.9998 | 26.33794 | 1.9998 | 21.03801
3.0847 | 52.48024 | 3.1172 | 52.48105 | 3.1099 | 52.4809 | 1.9998 | 35.26458 | 1.9998 | 26.57091 | 2 | 21.21743
3.0839 | 53.72975 | 3.1165 | 53.73061 | 3.1088 | 53.73041 | 1.9998 | 35.57087 | 1.9998 | 26.7951 | 2 | 21.39031
3.0833 | 54.97926 | 3.1161 | 54.98011 | 3.1077 | 54.97993 | 1.9998 | 35.86339 | 2 | 27.01066 | 2 | 21.55662
3.0827 | 56.22879 | 3.1154 | 56.22964 | 3.1064 | 56.22947 | 2.001 | 36.14362 | 2 | 27.21803 | 2 | 21.71667
3.0818 | 57.47831 | 3.1148 | 57.47918 | 3.1054 | 57.47901 | 1.9998 | 36.41215 | 1.9998 | 27.41731 | 2 | 21.87057
3.0812 | 58.72783 | 3.1141 | 58.7287 | 3.1041 | 58.72853 | 1.9998 | 36.66674 | 1.9998 | 27.6088 | 1.9998 | 22.01843
3.0806 | 59.97732 | 3.1136 | 59.97821 | 3.103 | 59.97804 | 1.9998 | 36.90918 | 1.9998 | 27.79267 | 1.9998 | 22.16057
3.0799 | 61.22684 | 3.113 | 61.22773 | 3.1019 | 61.22753 | 1.9998 | 37.14021 | 1.9998 | 27.96913 | 1.9998 | 22.29693
3.0793 | 62.47638 | 3.1123 | 62.47728 | 3.1009 | 62.47704 | 1.9998 | 37.36029 | 1.9998 | 28.13841 | 2 | 22.42767
3.0788 | 63.72588 | 3.1119 | 63.72681 | 3.0999 | 63.72652 | 1.9998 | 37.56996 | 1.9998 | 28.300725 | 2 | 22.55307
3.0781 | 64.97539 | 3.1114 | 64.97634 | 3.0988 | 64.97601 | 1.9998 | 37.76964 | 1.9998 | 28.45631 | 2 | 22.67314
3.0776 | 66.22491 | 3.1107 | 66.22587 | 3.0977 | 66.22553 | 1.9998 | 37.95983 | 1.9998 | 28.60537 | 1.9998 | 22.78814
3.0772 | 67.47442 | 3.1103 | 67.4754 | 3.0967 | 67.47508 | 1.9998 | 38.14104 | 2 | 28.74806 | 2 | 22.89811
3.0767 | 68.72392 | 3.1098 | 68.72495 | 3.0957 | 68.72461 | 1.9998 | 38.31364 | 1.9998 | 28.88464 | 2 | 23.00319
3.0762 | 69.97343 | 3.1093 | 69.97448 | 3.0948 | 69.97418 | 1.9998 | 38.4781 | 2 | 29.01533 | 2 | 23.10367
3.0757 | 71.22295 | 3.1086 | 71.224 | 3.0938 | 71.22373 | 1.9998 | 38.63496 | 1.9998 | 29.14031 | 2 | 23.19956
3.0752 | 72.47245 | 3.1082 | 72.47353 | 3.0928 | 72.47327 | 1.9998 | 38.78458 | 2 | 29.25978 | 2 | 23.29113
3.0747 | 73.72198 | 3.1077 | 73.72304 | 3.092 | 73.72281 | 1.9998 | 38.92731 | 2 | 29.37395 | 1.9998 | 23.37844
3.0744 | 74.9715 | 3.1072 | 74.97258 | 3.091 | 74.97231 | 1.9998 | 39.06365 | 1.9998 | 29.48304 | 1.9998 | 23.46177
3.0739 | 76.22099 | 3.1069 | 76.22213 | 3.0901 | 76.22182 | 2 | 39.19387 | 2 | 29.58723 | 1.9998 | 23.54117
3.0736 | 77.47051 | 3.1064 | 77.47165 | 3.0893 | 77.47134 | 1.9998 | 39.31831 | 2 | 29.68673 | 2 | 23.61692
3.0731 | 78.72001 | 3.1059 | 78.72116 | 3.0883 | 78.72071 | 2 | 39.437375 | 1.9998 | 29.78175 | 1.9998 | 23.68907
3.0728 | 79.96949 | 3.1054 | 79.97069 | 3.0875 | 79.97021 | 2 | 39.55128 | 2 | 29.87247 | 1.9998 | 23.7579
3.0723 | 81.21901 | 3.1049 | 81.22022 | 3.0867 | 81.21973 | 1.9998 | 39.66036 | 2 | 29.95903 | 2 | 23.82345
3.072 | 82.46852 | 3.1046 | 82.46973 | 3.0859 | 82.46917 | 1.9998 | 39.76498 | 2 | 30.04168 | 1.9998 | 23.88599
3.0717 | 83.71804 | 3.1041 | 83.71923 | 3.0851 | 83.71859 | 1.9998 | 39.86515 | 2 | 30.12056 | 2 | 23.94558
3.0714 | 84.96758 | 3.1036 | 84.96877 | 3.0843 | 84.96814 | 2 | 39.96121 | 2 | 30.195875 | 2 | 24.00245
3.071 | 86.21706 | 3.1033 | 86.21829 | 3.0835 | 86.21775 | 1.9998 | 40.05339 | 1.9998 | 30.26776 | 1.9998 | 24.05667
3.0707 | 87.46656 | 3.1028 | 87.46783 | 3.0827 | 87.46719 | 1.9998 | 40.1419 | 1.9998 | 30.33642 | 2 | 24.10846
3.0704 | 88.71608 | 3.1025 | 88.71733 | 3.082 | 88.71666 | 1.9998 | 40.22691 | 1.9998 | 30.40199 | 2 | 24.15789
3.0701 | 89.96561 | 3.102 | 89.96684 | 3.081 | 89.96626 | 1.9998 | 40.30857 | 1.9998 | 30.46466 | 2 | 24.20519
3.0697 | 91.21511 | 3.1015 | 91.21634 | 3.0804 | 91.21602 | 1.9998 | 40.3871 | 2 | 30.52456 | 2 | 24.25041
3.0696 | 92.46458 | 3.1012 | 92.46586 | 3.0796 | 92.46547 | 2 | 40.46267 | 1.9998 | 30.58185 | 1.9998 | 24.29367
3.0693 | 93.7141 | 3.1009 | 93.71538 | 3.0789 | 93.71498 | 1.9998 | 40.53542 | 2 | 30.63669 | 2 | 24.33511
3.0689 | 94.96363 | 3.1004 | 94.96489 | 3.0781 | 94.96453 | 2 | 40.60551 | 1.9998 | 30.6892 | 2 | 24.37481
3.0686 | 96.2131 | 3.1001 | 96.21439 | 3.0776 | 96.21396 | 1.9998 | 40.67307 | 1.9998 | 30.7395 | 2 | 24.41289
3.0684 | 97.4626 | 3.0998 | 97.46389 | 3.0768 | 97.4633 | 1.9998 | 40.73824 | 1.9998 | 30.78774 | 2 | 24.44942
3.0681 | 98.71212 | 3.0994 | 98.71339 | 3.0762 | 98.71288 | 1.9998 | 40.80112 | 2 | 30.83407 | 1.9998 | 24.48452
3.068 | 99.96163 | 3.099 | 99.96291 | 3.0756 | 99.96249 | 1.9998 | 40.86184 | 2 | 30.87855 | 2 | 24.51825
3.0676 | 101.2111 | 3.0986 | 101.2125 | 3.0749 | 101.2123 | 1.9998 | 40.92052 | 1.9998 | 30.92132 | 2 | 24.55074
3.0675 | 102.4606 | 3.0983 | 102.462 | 3.0743 | 102.4621 | 1.9998 | 40.97724 | 1.9998 | 30.96242 | 2 | 24.58201
3.0672 | 103.7101 | 3.098 | 103.7115 | 3.0736 | 103.712 | 1.9998 | 41.03215 | 2 | 31.001975 | 2 | 24.61218
3.067 | 104.9596 | 3.0977 | 104.9611 | 3.073 | 104.9615 | 1.9998 | 41.08529 | 2 | 31.04009 | 2 | 24.64127
3.0667 | 106.2091 | 3.0973 | 106.2106 | 3.0723 | 106.2111 | 2 | 41.13679 | 2 | 31.07686 | 2 | 24.66936
3.0665 | 107.4587 | 3.097 | 107.4601 | 3.0717 | 107.4605 | 1.9998 | 41.18671 | 1.9998 | 31.11236 | 2 | 24.6965
3.0664 | 108.7083 | 3.0967 | 108.7096 | 3.071 | 108.7101 | 1.9998 | 41.23514 | 2 | 31.14667 | 1.9998 | 24.72275
3.0662 | 109.9578 | 3.0964 | 109.9592 | 3.0705 | 109.9594 | 1.9998 | 41.28214 | 2 | 31.17984 | 1.9998 | 24.74814
3.0659 | 111.2073 | 3.096 | 111.2087 | 3.0699 | 111.2088 | 1.9998 | 41.32782 | 2 | 31.21196 | 2 | 24.77276
3.0657 | 112.4568 | 3.0957 | 112.4583 | 3.0693 | 112.4584 | 1.9998 | 41.37222 | 1.9998 | 31.24307 | 2 | 24.79662
3.0655 | 113.7063 | 3.0954 | 113.7078 | 3.0688 | 113.7078 | 2 | 41.41544 | 2 | 31.27323 | 2 | 24.81976
3.0654 | 114.9558 | 3.0951 | 114.9573 | 3.0681 | 114.9573 | 1.9998 | 41.45749 | 1.9998 | 31.3025 | 2 | 24.84224
3.0651 | 116.2053 | 3.0946 | 116.2068 | 3.0676 | 116.2068 | 1.9998 | 41.49848 | 2 | 31.330925 | 2 | 24.86406
3.0649 | 117.4548 | 3.0944 | 117.4563 | 3.0672 | 117.4561 | 1.9998 | 41.53838 | 1.9998 | 31.35854 | 2 | 24.88527
3.0647 | 118.7043 | 3.0941 | 118.7059 | 3.0665 | 118.7056 | 1.9998 | 41.57734 | 2 | 31.38541 | 2 | 24.88944
3.0646 | 119.9538 | 3.0938 | 119.9554 | 3.066 | 119.9552 | 1.9998 | 41.61535 | 1.9998 | 31.41156
3.0644 | 121.2033 | 3.0935 | 121.2049 | 3.0654 | 121.2048 | 1.9998 | 41.65245 | 2 | 31.43703
3.0643 | 122.4528 | 3.0931 | 122.4545 | 3.0649 | 122.4544 | 2 | 41.68869 | 1.9998 | 31.46186
3.0641 | 123.7023 | 3.093 | 123.704 | 3.0643 | 123.7038 | 1.9998 | 41.72412 | 1.9998 | 31.486075
3.0639 | 124.9518 | 3.0927 | 124.9536 | 3.0638 | 124.9532 | 1.9998 | 41.758775 | 2 | 31.50972
3.0638 | 126.2013 | 3.0923 | 126.2031 | 3.0633 | 126.2027 | 1.9998 | 41.7927 | 1.9998 | 31.53281
3.0636 | 127.4508 | 3.0922 | 127.4526 | 3.0628 | 127.4522 | 1.9998 | 41.82593 | 1.9998 | 31.55538
3.0634 | 128.7003 | 3.0919 | 128.7021 | 3.0622 | 128.7017 | 2 | 41.85849 | 2 | 31.57744
3.0631 | 129.9499 | 3.0915 | 129.9516 | 3.0617 | 129.9513 | 2 | 41.89038 | 1.9998 | 31.59903
3.0631 | 131.1994 | 3.0912 | 131.2012 | 3.0612 | 131.2009 | 1.9998 | 41.92169 | 2 | 31.62017
3.063 | 132.4489 | 3.091 | 132.4507 | 3.0607 | 132.4505 | 2 | 41.9524 | 2 | 31.62643
3.0628 | 133.6984 | 3.0907 | 133.7002 | 3.0602 | 133.7 | 1.9998 | 41.98254
3.0626 | 134.9478 | 3.0904 | 134.9497 | 3.0597 | 134.9496 | 1.9998 | 42.01214
3.0625 | 136.1974 | 3.0902 | 136.1992 | 3.0591 | 136.1991 | 2 | 42.04121
3.0623 | 137.4469 | 3.0899 | 137.4488 | 3.0586 | 137.4487 | 1.9998 | 42.069775
3.0622 | 138.6964 | 3.0898 | 138.6983 | 3.0581 | 138.6983 | 1.9998 | 42.09786
3.062 | 139.9459 | 3.0894 | 139.9479 | 3.0576 | 139.9479 | 1.9998 | 42.12549
3.062 | 141.1954 | 3.0893 | 141.1974 | 3.0572 | 141.1974 | 1.9998 | 42.15267
3.0618 | 142.4449 | 3.0889 | 142.4469 | 3.0567 | 142.447 | 1.9998 | 42.17943
3.0617 | 143.6944 | 3.0888 | 143.6964 | 3.0562 | 143.6965 | 1.9998 | 42.20578
3.0615 | 144.9439 | 3.0885 | 144.946 | 3.0557 | 144.946 | 1.9998 | 42.23173
3.0613 | 146.1934 | 3.0883 | 146.1955 | 3.0552 | 146.1955 | 2 | 42.2573
3.0612 | 147.4429 | 3.088 | 147.445 | 3.0547 | 147.4452 | 2 | 42.28249
3.061 | 148.6924 | 3.0878 | 148.6945 | 3.0544 | 148.6947 | 2 | 42.30732
3.061 | 149.9419 | 3.0875 | 149.944 | 3.0538 | 149.9444 | 1.9998 | 42.33182
3.0609 | 151.1914 | 3.0873 | 151.1935 | 3.0533 | 151.1946 | 1.9998 | 42.35597
3.0607 | 152.4409 | 3.087 | 152.443 | 3.0528 | 152.4441 | 1.9998 | 42.3798
3.0605 | 153.6904 | 3.0868 | 153.6925 | 3.0523 | 153.6935 | 1.9998 | 42.40331
3.0605 | 154.9399 | 3.0865 | 154.9421 | 3.0518 | 154.9428 | 1.9998 | 42.42652
3.0604 | 156.1894 | 3.0864 | 156.1916 | 3.0513 | 156.1923 | 1.9998 | 42.44944
3.0602 | 157.4389 | 3.0862 | 157.4411 | 3.0509 | 157.4417 | 1.9998 | 42.47207
3.0601 | 158.6884 | 3.0859 | 158.6906 | 3.0504 | 158.6912 | 2 | 42.49442
3.0599 | 159.9379 | 3.0857 | 159.9401 | 3.05 | 159.9406 | 1.9998 | 42.51651
3.0599 | 161.1874 | 3.0856 | 161.1896 | 3.0496 | 161.1902 | 1.9998 | 42.53835
3.0597 | 162.4369 | 3.0852 | 162.4392 | 3.0491 | 162.4397 | 1.9998 | 42.559925
3.0597 | 163.6864 | 3.0851 | 163.6887 | 3.0486 | 163.6894 | 1.9998 | 42.58126
3.0596 | 164.9359 | 3.0847 | 164.9382 | 3.0481 | 164.9392 | 1.9998 | 42.60235
3.0594 | 166.1854 | 3.0846 | 166.1877 | 3.0476 | 166.1888 | 1.9998 | 42.616975
3.0592 | 167.4349 | 3.0844 | 167.4373 | 3.0473 | 167.4385
3.0592 | 168.6844 | 3.0843 | 168.6868 | 3.0467 | 168.6883
3.0591 | 169.9339 | 3.0839 | 169.9363 | 3.0463 | 169.9381
3.0589 | 171.1834 | 3.0838 | 171.1858 | 3.0459 | 171.1876
3.0589 | 172.4329 | 3.0836 | 172.4353 | 3.0455 | 172.437
3.0588 | 173.6824 | 3.0835 | 173.6849 | 3.0449 | 173.6861
3.0588 | 174.9319 | 3.0831 | 174.9344 | 3.0446 | 174.9353
3.0586 | 176.1814 | 3.083 | 176.1839 | 3.0441 | 176.1849
3.0584 | 177.4309 | 3.0828 | 177.4334 | 3.0436 | 177.4345
3.0583 | 178.6805 | 3.0825 | 178.683 | 3.0433 | 178.6843
3.0583 | 179.93 | 3.0823 | 179.9325 | 3.0428 | 179.934
3.0581 | 181.1795 | 3.0822 | 181.182 | 3.0423 | 181.1836
3.0581 | 182.429 | 3.082 | 182.4315 | 3.0418 | 182.4334
3.058 | 183.6785 | 3.0817 | 183.681 | 3.0415 | 183.683
3.0578 | 184.928 | 3.0815 | 184.9305 | 3.041 | 184.9324
3.0578 | 186.1775 | 3.0814 | 186.18 | 3.0405 | 186.182
3.0576 | 187.427 | 3.081 | 187.4295 | 3.04 | 187.4317
3.0576 | 188.6765 | 3.0809 | 188.679 | 3.0397 | 188.6811
3.0575 | 189.926 | 3.0807 | 189.9286 | 3.0392 | 189.9306
3.0573 | 191.1755 | 3.0806 | 191.178 | 3.0388 | 191.1806
3.0573 | 192.425 | 3.0804 | 192.4276 | 3.0384 | 192.4302
3.0572 | 193.6745 | 3.0802 | 193.6771 | 3.0379 | 193.6797
3.0572 | 194.924 | 3.0801 | 194.9266 | 3.0375 | 194.9294
3.057 | 196.1735 | 3.0797 | 196.1761 | 3.037 | 196.1792
3.0568 | 197.423 | 3.0796 | 197.4256 | 3.0367 | 197.4291
3.0568 | 198.6725 | 3.0794 | 198.6751 | 3.0363 | 198.6788
3.0568 | 199.922 | 3.0791 | 199.9246 | 3.0358 | 199.9283
3.0567 | 201.1715 | 3.0789 | 201.1741 | 3.0354 | 201.1782
3.0565 | 202.421 | 3.0788 | 202.4236 | 3.035 | 202.4277
3.0565 | 203.6705 | 3.0786 | 203.6731 | 3.0346 | 203.6771
3.0563 | 204.92 | 3.0785 | 204.9227 | 3.0342 | 204.9266
3.0562 | 206.1695 | 3.0783 | 206.1722 | 3.0337 | 206.1761
3.0562 | 207.419 | 3.078 | 207.4217 | 3.0334 | 207.4255
3.056 | 208.6685 | 3.0778 | 208.6712 | 3.0329 | 208.675
3.056 | 209.918 | 3.0776 | 209.9207 | 3.0325 | 209.9244
3.0559 | 211.1676 | 3.0775 | 211.1702 | 3.0321 | 211.1739
3.0559 | 212.4171 | 3.0773 | 212.4197 | 3.0317 | 212.4233
3.0557 | 213.6666 | 3.0772 | 213.6692 | 3.0312 | 213.6729
3.0557 | 214.9162 | 3.077 | 214.9188 | 3.0308 | 214.9224
3.0555 | 216.1657 | 3.0767 | 216.1683 | 3.0305 | 216.172
3.0555 | 217.4152 | 3.0767 | 217.4178 | 3.03 | 217.4215
3.0554 | 218.6647 | 3.0764 | 218.6673 | 3.0296 | 218.671
3.0552 | 219.9142 | 3.0762 | 219.9168 | 3.0292 | 219.9205
3.0552 | 221.1637 | 3.076 | 221.1663 | 3.0289 | 221.1701
3.0551 | 222.4132 | 3.0759 | 222.4159 | 3.0284 | 222.4196
3.0551 | 223.6628 | 3.0757 | 223.6654 | 3.0279 | 223.6691
3.0549 | 224.9123 | 3.0756 | 224.9149 | 3.0276 | 224.9186
3.0549 | 226.1618 | 3.0752 | 226.1644 | 3.0271 | 226.1681
3.0547 | 227.4113 | 3.0751 | 227.414 | 3.0268 | 227.4177
3.0547 | 228.6608 | 3.0749 | 228.6635 | 3.0263 | 228.6673
3.0546 | 229.9103 | 3.0747 | 229.913 | 3.026 | 229.9168
3.0546 | 231.1598 | 3.0746 | 231.1626 | 3.0255 | 231.1663
3.0544 | 232.4093 | 3.0744 | 232.4121 | 3.0252 | 232.4158
3.0542 | 233.6588 | 3.0743 | 233.6616 | 3.0247 | 233.6653
3.0542 | 234.9084 | 3.0741 | 234.9111 | 3.0244 | 234.9148
3.0542 | 236.1578 | 3.0739 | 236.1606 | 3.0239 | 236.1643
3.0541 | 237.4074 | 3.0736 | 237.4102 | 3.0236 | 237.4138
3.0541 | 238.6569 | 3.0735 | 238.6597 | 3.0233 | 238.6633
3.0539 | 239.9064 | 3.0733 | 239.9092 | 3.0228 | 239.9128
3.0539 | 241.1559 | 3.0731 | 241.1587 | 3.0225 | 241.1623
3.0538 | 242.4054 | 3.0728 | 242.4082 | 3.0221 | 242.4118
3.0538 | 243.6549 | 3.0726 | 243.6578 | 3.0216 | 243.6613
3.0536 | 244.9044 | 3.0726 | 244.9073 | 3.0212 | 244.9108
3.0536 | 246.1539 | 3.0725 | 246.1568 | 3.021 | 246.1603
3.0534 | 247.4034 | 3.0722 | 247.4063 | 3.0205 | 247.4098
3.0534 | 248.6529 | 3.072 | 248.6558 | 3.0202 | 248.6592
3.0533 | 249.9024 | 3.0718 | 249.9053 | 3.0197 | 249.9087
3.0533 | 251.1519 | 3.0717 | 251.1548 | 3.0194 | 251.1582
3.0531 | 252.4014 | 3.0715 | 252.4043 | 3.0191 | 252.4077
3.0531 | 253.6508 | 3.0714 | 253.6538 | 3.0186 | 253.6572
3.053 | 254.9004 | 3.0712 | 254.9034 | 3.0183 | 254.9067
3.053 | 256.1498 | 3.071 | 256.1529 | 3.0179 | 256.1562
3.0528 | 257.3994 | 3.0707 | 257.4024 | 3.0176 | 257.4058
3.0528 | 258.6489 | 3.0705 | 258.6519 | 3.0171 | 258.6553
3.0526 | 259.8984 | 3.0704 | 259.9014 | 3.0168 | 259.9047
3.0525 | 261.1479 | 3.0702 | 261.151 | 3.0165 | 261.1542
3.0525 | 262.3974 | 3.0701 | 262.4005 | 3.0162 | 262.4036
3.0525 | 263.6469 | 3.0699 | 263.65 | 3.0158 | 263.6531
3.0523 | 264.8965 | 3.0697 | 264.8996 | 3.0153 | 264.9027
3.0521 | 266.146 | 3.0696 | 266.1491 | 3.015 | 266.1522
3.0521 | 267.3954 | 3.0694 | 267.3986 | 3.0147 | 267.4018
3.0521 | 268.645 | 3.0691 | 268.648 | 3.0144 | 268.6513
3.052 | 269.8944 | 3.0689 | 269.8975 | 3.0139 | 269.9008
3.0518 | 271.144 | 3.0688 | 271.147 | 3.0136 | 271.1504
3.0518 | 272.3935 | 3.0686 | 272.3965 | 3.0133 | 272.3999
3.0518 | 273.643 | 3.0684 | 273.6461 | 3.0129 | 273.6496
3.0515 | 274.8926 | 3.0683 | 274.8956 | 3.0126 | 274.8992
3.0517 | 276.142 | 3.0681 | 276.1451 | 3.0123 | 276.1485
3.0515 | 277.3916 | 3.0678 | 277.3946 | 3.012 | 277.3979
3.0515 | 278.6411 | 3.0676 | 278.6441 | 3.0115 | 278.6476
3.0513 | 279.8905 | 3.0676 | 279.8936 | 3.0112 | 279.8972
3.0512 | 281.14 | 3.0673 | 281.1431 | 3.011 | 281.1467
3.0512 | 282.3896 | 3.0672 | 282.3926 | 3.0105 | 282.3962
3.0512 | 283.6391 | 3.067 | 283.6421 | 3.0102 | 283.6461
3.051 | 284.8886 | 3.0668 | 284.8916 | 3.0099 | 284.8957
3.0509 | 286.1381 | 3.0667 | 286.1412 | 3.0095 | 286.145
3.0509 | 287.3876 | 3.0665 | 287.3906 | 3.0092 | 287.3946
3.0507 | 288.6371 | 3.0662 | 288.6402 | 3.0089 | 288.6442
3.0507 | 289.8866 | 3.066 | 289.8897 | 3.0086 | 289.894
3.0507 | 291.1361 | 3.0659 | 291.1392 | 3.0082 | 291.1434
3.0505 | 292.3856 | 3.0657 | 292.3887 | 3.0079 | 292.3933
3.0505 | 293.6351 | 3.0655 | 293.6382 | 3.0076 | 293.6433
3.0504 | 294.8846 | 3.0654 | 294.8878 | 3.0073 | 294.8928
3.0504 | 296.1341 | 3.0652 | 296.1373 | 3.0068 | 296.1425
3.0502 | 297.3836 | 3.0649 | 297.3868 | 3.0065 | 297.3923
3.05 | 298.6332 | 3.0649 | 298.6363 | 3.0061 | 298.6422
3.05 | 299.8827 | 3.0646 | 299.8858 | 3.0058 | 299.8916
3.0499 | 301.1322 | 3.0644 | 301.1353 | 3.0055 | 301.141
3.0499 | 302.3817 | 3.0643 | 302.3849 | 3.0053 | 302.39
3.0499 | 303.6312 | 3.0641 | 303.6344 | 3.005 | 303.6397
3.0497 | 304.8807 | 3.0639 | 304.8839 | 3.0045 | 304.8892
3.0497 | 306.1303 | 3.0638 | 306.1334 | 3.0042 | 306.1386
3.0496 | 307.3798 | 3.0634 | 307.3829 | 3.0037 | 307.3882
3.0496 | 308.6293 | 3.0633 | 308.6324 | 3.0036 | 308.6378
3.0494 | 309.8788 | 3.0631 | 309.882 | 3.0032 | 309.8874
3.0494 | 311.1283 | 3.063 | 311.1315 | 3.0029 | 311.137
3.0492 | 312.3777 | 3.0628 | 312.3809 | 3.0026 | 312.387
3.0492 | 313.6273 | 3.0626 | 313.6305 | 3.0023 | 313.6365
3.0491 | 314.8768 | 3.0623 | 314.8799 | 3.002 | 314.8859
3.0491 | 316.1263 | 3.0623 | 316.1294 | 3.0016 | 316.1356
3.0489 | 317.3758 | 3.062 | 317.3789 | 3.0013 | 317.3854
3.0489 | 318.6253 | 3.0618 | 318.6285 | 3.001 | 318.6348
3.0488 | 319.8748 | 3.0617 | 319.878 | 3.0007 | 319.8841
3.0488 | 321.1243 | 3.0615 | 321.1275 | 3.0003 | 321.1338
3.0486 | 322.3738 | 3.0613 | 322.377 | 3 | 322.3833
3.0486 | 323.6234 | 3.0612 | 323.6265 | 2.9997 | 323.6328
3.0484 | 324.8728 | 3.0609 | 324.876 | 2.9994 | 324.8825
3.0483 | 326.1224 | 3.0607 | 326.1256 | 2.999 | 326.132
3.0483 | 327.3719 | 3.0605 | 327.375 | 2.9986 | 327.3811
3.0483 | 328.6214 | 3.0604 | 328.6246 | 2.9982 | 328.6301
3.0481 | 329.8709 | 3.0602 | 329.874 | 2.9979 | 329.8795
3.0481 | 331.1204 | 3.0601 | 331.1235 | 2.9978 | 331.1294
3.048 | 332.3699 | 3.0599 | 332.373 | 2.9973 | 332.3788
3.048 | 333.6193 | 3.0596 | 333.6225 | 2.997 | 333.6282
3.0478 | 334.8688 | 3.0594 | 334.872 | 2.9966 | 334.8778
3.0476 | 336.1183 | 3.0592 | 336.1215 | 2.9963 | 336.1274
3.0476 | 337.3678 | 3.0591 | 337.371 | 2.996 | 337.3764
3.0475 | 338.6174 | 3.0588 | 338.6206 | 2.9957 | 338.6256
3.0475 | 339.8668 | 3.0586 | 339.8701 | 2.9953 | 339.8751
3.0473 | 341.1164 | 3.0584 | 341.1195 | 2.995 | 341.1246
3.0473 | 342.3659 | 3.0583 | 342.3691 | 2.9947 | 342.3742
3.0471 | 343.6154 | 3.0581 | 343.6186 | 2.9942 | 343.6238
3.0471 | 344.8649 | 3.058 | 344.868 | 2.9939 | 344.8734
3.047 | 346.1144 | 3.0576 | 346.1176 | 2.9936 | 346.123
3.047 | 347.3639 | 3.0575 | 347.3671 | 2.9932 | 347.3728
3.0468 | 348.6134 | 3.0573 | 348.6166 | 2.9929 | 348.6227
3.0468 | 349.863 | 3.0572 | 349.8661 | 2.9928 | 349.8724
3.0467 | 351.1125 | 3.057 | 351.1156 | 2.9923 | 351.122
3.0467 | 352.362 | 3.0567 | 352.3651 | 2.9918 | 352.3715
3.0467 | 353.6115 | 3.0565 | 353.6147 | 2.9916 | 353.6212
3.0465 | 354.861 | 3.0563 | 354.8642 | 2.9911 | 354.8707
3.0463 | 356.1106 | 3.0562 | 356.1137 | 2.991 | 356.1201
3.0463 | 357.3601 | 3.056 | 357.3633 | 2.9905 | 357.3694
3.0462 | 358.6096 | 3.0559 | 358.6127 | 2.9902 | 358.6188
3.0462 | 359.8591 | 3.0555 | 359.8622 | 2.9898 | 359.8684
3.046 | 361.1086 | 3.0554 | 361.1117 | 2.9894 | 361.1178
3.046 | 362.3581 | 3.0552 | 362.3612 | 2.9892 | 362.3673
3.0459 | 363.6077 | 3.0551 | 363.6107 | 2.9887 | 363.6168
3.0459 | 364.8572 | 3.0547 | 364.8602 | 2.9884 | 364.8665
3.0457 | 366.1067 | 3.0546 | 366.1097 | 2.9881 | 366.1161
3.0455 | 367.3562 | 3.0544 | 367.3592 | 2.9878 | 367.3655
3.0455 | 368.6057 | 3.0542 | 368.6087 | 2.9874 | 368.615
3.0454 | 369.8552 | 3.0539 | 369.8582 | 2.9871 | 369.8645
3.0454 | 371.1047 | 3.0538 | 371.1077 | 2.9866 | 371.114
3.0452 | 372.3542 | 3.0536 | 372.3573 | 2.9863 | 372.3635
3.0452 | 373.6037 | 3.0534 | 373.6068 | 2.986 | 373.613
3.045 | 374.8532 | 3.0533 | 374.8563 | 2.9857 | 374.8625
3.045 | 376.1028 | 3.053 | 376.1058 | 2.9853 | 376.112
3.0449 | 377.3522 | 3.0528 | 377.3553 | 2.985 | 377.3615
3.0449 | 378.6017 | 3.0526 | 378.6048 | 2.9845 | 378.611
3.0447 | 379.8512 | 3.0525 | 379.8544 | 2.9842 | 379.8605
3.0447 | 381.1007 | 3.0523 | 381.1039 | 2.9839 | 381.11
3.0446 | 382.3502 | 3.052 | 382.3534 | 2.9836 | 382.3595
3.0446 | 383.5998 | 3.0518 | 383.6029 | 2.9831 | 383.609
3.0444 | 384.8493 | 3.0517 | 384.8523 | 2.9827 | 384.8584
3.0442 | 386.0988 | 3.0513 | 386.1018 | 2.9824 | 386.108
3.0442 | 387.3484 | 3.0512 | 387.3513 | 2.9819 | 387.3575
3.0441 | 388.5979 | 3.051 | 388.6009 | 2.9818 | 388.607
3.0441 | 389.8474 | 3.0507 | 389.8504 | 2.9815 | 389.8564
3.0439 | 391.0969 | 3.0505 | 391.0999 | 2.981 | 391.106
3.0438 | 392.3464 | 3.0504 | 392.3494 | 2.9806 | 392.3555
3.0438 | 393.5959 | 3.0502 | 393.599 | 2.9802 | 393.6049
3.0436 | 394.8454 | 3.0499 | 394.8485 | 2.9798 | 394.8544
3.0436 | 396.0948 | 3.0497 | 396.098 | 2.9795 | 396.104
3.0434 | 397.3444 | 3.0496 | 397.3476 | 2.9792 | 397.3535
3.0434 | 398.5939 | 3.0492 | 398.5971 | 2.9787 | 398.6029
3.0433 | 399.8434 | 3.0491 | 399.8465 | 2.9784 | 399.8524
3.0433 | 401.0929 | 3.0489 | 401.096 | 2.9781 | 401.102
3.0431 | 402.3424 | 3.0486 | 402.3455 | 2.9776 | 402.3515
3.0429 | 403.592 | 3.0484 | 403.595 | 2.9773 | 403.601
3.0429 | 404.8415 | 3.0483 | 404.8445 | 2.9769 | 404.8505
3.0428 | 406.091 | 3.0481 | 406.094 | 2.9766 | 406.1
3.0428 | 407.3405 | 3.048 | 407.3434 | 2.9761 | 407.3494
3.0428 | 408.59 | 3.0476 | 408.5929 | 2.9758 | 408.5989
3.0426 | 409.8395 | 3.0475 | 409.8424 | 2.9753 | 409.8484
3.0425 | 411.089 | 3.0471 | 411.0919 | 2.975 | 411.0979
3.0425 | 412.3386 | 3.047 | 412.3414 | 2.9747 | 412.3474
3.0423 | 413.5881 | 3.0468 | 413.5909 | 2.9742 | 413.5969
3.0423 | 414.8376 | 3.0465 | 414.8404 | 2.9739 | 414.8464
3.0421 | 416.0871 | 3.0463 | 416.0898 | 2.9735 | 416.0959
3.042 | 417.3367 | 3.0462 | 417.3393 | 2.9731 | 417.3453
3.042 | 418.5861 | 3.046 | 418.5888 | 2.9726 | 418.5948
3.0418 | 419.8356 | 3.0457 | 419.8383 | 2.9724 | 419.8443
3.0417 | 421.0852 | 3.0455 | 421.0878 | 2.9719 | 421.0938
3.0417 | 422.3347 | 3.0454 | 422.3374 | 2.9716 | 422.3433
3.0417 | 423.5842 | 3.045 | 423.5869 | 2.9711 | 423.5928
3.0415 | 424.8337 | 3.0449 | 424.8364 | 2.9708 | 424.8423
3.0413 | 426.0832 | 3.0446 | 426.0859 | 2.9703 | 426.0918
3.0412 | 427.3327 | 3.0444 | 427.3355 | 2.97 | 427.3413
3.0412 | 428.5822 | 3.0442 | 428.5849 | 2.9697 | 428.5908
3.041 | 429.8317 | 3.0441 | 429.8344 | 2.9692 | 429.8402
3.041 | 431.0812 | 3.0439 | 431.084 | 2.9687 | 431.0897
3.041 | 432.3307 | 3.0436 | 432.3335 | 2.9684 | 432.3392
3.0409 | 433.5802 | 3.0434 | 433.5829 | 2.9681 | 433.5887
3.0407 | 434.8298 | 3.0431 | 434.8324 | 2.9676 | 434.8382
3.0405 | 436.0793 | 3.0429 | 436.082 | 2.9673 | 436.0876
3.0405 | 437.3288 | 3.0428 | 437.3315 | 2.9668 | 437.3371
3.0404 | 438.5783 | 3.0425 | 438.581 | 2.9664 | 438.5866
3.0404 | 439.8278 | 3.0423 | 439.8305 | 2.966 | 439.836
3.0402 | 441.0773 | 3.0421 | 441.08 | 2.9656 | 441.0855
3.0402 | 442.3268 | 3.0418 | 442.3296 | 2.9652 | 442.335
3.04 | 443.5763 | 3.0417 | 443.579 | 2.9647 | 443.5845
3.0399 | 444.8259 | 3.0415 | 444.8285 | 2.9643 | 444.834
3.0399 | 446.0754 | 3.0412 | 446.078 | 2.9639 | 446.0834
3.0397 | 447.3249 | 3.041 | 447.3276 | 2.9635 | 447.333
3.0396 | 448.5744 | 3.0407 | 448.5771 | 2.9631 | 448.5824
3.0396 | 449.824 | 3.0405 | 449.8266 | 2.9627 | 449.8319
3.0394 | 451.0735 | 3.0404 | 451.0761 | 2.9622 | 451.0815
3.0394 | 452.323 | 3.04 | 452.3256 | 2.9619 | 452.3309
3.0392 | 453.5725 | 3.0399 | 453.575 | 2.9614 | 453.5804
3.0391 | 454.822 | 3.0397 | 454.8245 | 2.9611 | 454.8299
3.0391 | 456.0715 | 3.0394 | 456.074 | 2.9606 | 456.0793
3.0391 | 457.321 | 3.0392 | 457.3235 | 2.9602 | 457.3288
3.0388 | 458.5706 | 3.0391 | 458.573 | 2.9598 | 458.5783
3.0388 | 459.82 | 3.0388 | 459.8225 | 2.9593 | 459.8278
3.0386 | 461.0696 | 3.0386 | 461.072 | 2.9589 | 461.0772
3.0386 | 462.319 | 3.0383 | 462.3215 | 2.9585 | 462.3268
3.0384 | 463.5685 | 3.0381 | 463.571 | 2.9581 | 463.5762
3.0383 | 464.818 | 3.0378 | 464.8205 | 2.9576 | 464.8256
3.0383 | 466.0675 | 3.0378 | 466.07 | 2.9572 | 466.0752
3.0381 | 467.317 | 3.0375 | 467.3196 | 2.9568 | 467.3246
3.0381 | 468.5665 | 3.0373 | 468.569 | 2.9563 | 468.5741
3.0379 | 469.816 | 3.037 | 469.8185 | 2.956 | 469.8236
3.0378 | 471.0656 | 3.0368 | 471.068 | 2.9555 | 471.073
3.0378 | 472.315 | 3.0365 | 472.3175 | 2.955 | 472.3224
3.0376 | 473.5645 | 3.0363 | 473.567 | 2.9547 | 473.5719
3.0376 | 474.814 | 3.0362 | 474.8165 | 2.9542 | 474.8214
3.0375 | 476.0635 | 3.0358 | 476.066 | 2.9537 | 476.0707
3.0373 | 477.313 | 3.0357 | 477.3155 | 2.9532 | 477.3199
3.0371 | 478.5625 | 3.0354 | 478.565 | 2.9529 | 478.5694
3.0371 | 479.812 | 3.0352 | 479.8145 | 2.9524 | 479.819
3.037 | 481.0615 | 3.0349 | 481.064 | 2.9519 | 481.0684
3.0368 | 482.311 | 3.0347 | 482.3136 | 2.9514 | 482.3179
3.0368 | 483.5605 | 3.0344 | 483.563 | 2.951 | 483.5674
3.0367 | 484.81 | 3.0342 | 484.8126 | 2.9505 | 484.8169
3.0367 | 486.0596 | 3.0341 | 486.062 | 2.9501 | 486.0664
3.0365 | 487.3091 | 3.0337 | 487.3115 | 2.9497 | 487.3158
3.0363 | 488.5585 | 3.0336 | 488.5611 | 2.9492 | 488.5652
3.0362 | 489.808 | 3.0334 | 489.8106 | 2.9487 | 489.8147
3.0362 | 491.0576 | 3.0331 | 491.0601 | 2.9484 | 491.0643
3.036 | 492.3071 | 3.0329 | 492.3096 | 2.9479 | 492.3137
3.036 | 493.5566 | 3.0326 | 493.5591 | 2.9474 | 493.5632
3.0358 | 494.8061 | 3.0325 | 494.8086 | 2.9469 | 494.8126
3.0357 | 496.0556 | 3.0323 | 496.0581 | 2.9464 | 496.0621
3.0357 | 497.3052 | 3.032 | 497.3076 | 2.9461 | 497.3116
3.0355 | 498.5546 | 3.0318 | 498.5571 | 2.9456 | 498.5612
3.0354 | 499.804 | 3.0317 | 499.8066 | 2.9451 | 499.8106
3.0354 | 501.0536 | 3.0313 | 501.0561 | 2.9445 | 501.0601
3.0352 | 502.303 | 3.0312 | 502.3056 | 2.944 | 502.3095
3.035 | 503.5525 | 3.0308 | 503.5551 | 2.9437 | 503.5589
3.0349 | 504.802 | 3.0307 | 504.8046 | 2.9432 | 504.8084
3.0349 | 506.0515 | 3.0305 | 506.0541 | 2.9427 | 506.0579
3.0347 | 507.301 | 3.0302 | 507.3036 | 2.9422 | 507.3074
3.0346 | 508.5504 | 3.03 | 508.5531 | 2.9418 | 508.5569
3.0346 | 509.7999 | 3.0297 | 509.8025 | 2.9411 | 509.8064
3.0344 | 511.0495 | 3.0296 | 511.052 | 2.9408 | 511.0558
3.0342 | 512.299 | 3.0294 | 512.3015 | 2.9403 | 512.3053
3.0341 | 513.5484 | 3.0291 | 513.551 | 2.9398 | 513.5548
3.0341 | 514.798 | 3.0289 | 514.8005 | 2.9393 | 514.8043
3.0339 | 516.0475 | 3.0286 | 516.05 | 2.9387 | 516.0538
3.0339 | 517.2969 | 3.0284 | 517.2996 | 2.9382 | 517.3032
3.0337 | 518.5464 | 3.0281 | 518.5491 | 2.9377 | 518.5527
3.0336 | 519.7959 | 3.0279 | 519.7986 | 2.9372 | 519.8022
3.0334 | 521.0454 | 3.0278 | 521.0481 | 2.9367 | 521.0517
3.0334 | 522.2949 | 3.0275 | 522.2976 | 2.9363 | 522.3011
3.0333 | 523.5444 | 3.0273 | 523.5471 | 2.9358 | 523.5506
3.0333 | 524.7939 | 3.027 | 524.7967 | 2.9353 | 524.8001
3.0331 | 526.0434 | 3.0268 | 526.0462 | 2.9348 | 526.0496
3.0329 | 527.2929 | 3.0266 | 527.2958 | 2.9343 | 527.2991
3.0328 | 528.5424 | 3.0263 | 528.5453 | 2.9338 | 528.5485
3.0328 | 529.7919 | 3.0262 | 529.7948 | 2.9332 | 529.798
3.0326 | 531.0414 | 3.026 | 531.0443 | 2.9329 | 531.0475
3.0325 | 532.2909 | 3.0257 | 532.2938 | 2.9322 | 532.2969
3.0323 | 533.5404 | 3.0255 | 533.5433 | 2.9317 | 533.5464
3.0321 | 534.7899 | 3.0252 | 534.7928 | 2.9313 | 534.7959
3.0321 | 536.0395 | 3.025 | 536.0424 | 2.9308 | 536.0453
3.032 | 537.2889 | 3.0249 | 537.2918 | 2.9303 | 537.2949
3.032 | 538.5384 | 3.0245 | 538.5413 | 2.9298 | 538.5444
3.0317 | 539.7879 | 3.0244 | 539.7908 | 2.9293 | 539.7939
3.0317 | 541.0374 | 3.0241 | 541.0403 | 2.9287 | 541.0434
3.0315 | 542.2869 | 3.0239 | 542.2899 | 2.9282 | 542.2928
3.0315 | 543.5364 | 3.0236 | 543.5394 | 2.9277 | 543.5423
3.0312 | 544.7859 | 3.0234 | 544.7888 | 2.9272 | 544.7918
3.0312 | 546.0353 | 3.0233 | 546.0383 | 2.9266 | 546.0412
3.031 | 547.2848 | 3.0229 | 547.2879 | 2.9261 | 547.2908
3.031 | 548.5344 | 3.0228 | 548.5373 | 2.9256 | 548.5402
3.0308 | 549.7838 | 3.0226 | 549.7868 | 2.925 | 549.7897
3.0307 | 551.0333 | 3.0223 | 551.0363 | 2.9245 | 551.0392
3.0305 | 552.2829 | 3.0221 | 552.2858 | 2.924 | 552.2887
3.0305 | 553.5324 | 3.0218 | 553.5353 | 2.9235 | 553.5382
3.0304 | 554.7819 | 3.0216 | 554.7848 | 2.923 | 554.7877
3.0302 | 556.0313 | 3.0213 | 556.0344 | 2.9224 | 556.0372
3.03 | 557.2808 | 3.0212 | 557.2838 | 2.9219 | 557.2867
3.03 | 558.5304 | 3.021 | 558.5333 | 2.9213 | 558.5363
3.0299 | 559.7799 | 3.0208 | 559.7828 | 2.9208 | 559.7857
3.0297 | 561.0293 | 3.0205 | 561.0323 | 2.9201 | 561.0352
3.0296 | 562.2788 | 3.0204 | 562.2818 | 2.9196 | 562.2847
3.0296 | 563.5283 | 3.02 | 563.5313 | 2.9192 | 563.5342
3.0294 | 564.7779 | 3.0199 | 564.7808 | 2.9185 | 564.7837
3.0292 | 566.0274 | 3.0197 | 566.0303 | 2.918 | 566.0332
3.0291 | 567.2768 | 3.0194 | 567.2798 | 2.9175 | 567.2827
3.0291 | 568.5264 | 3.0192 | 568.5293 | 2.9169 | 568.5321
3.0289 | 569.7759 | 3.0191 | 569.7788 | 2.9164 | 569.7816
3.0287 | 571.0254 | 3.0187 | 571.0284 | 2.9158 | 571.031
3.0286 | 572.2748 | 3.0186 | 572.2779 | 2.9153 | 572.2805
3.0284 | 573.5244 | 3.0183 | 573.5274 | 2.9146 | 573.5299
3.0284 | 574.7738 | 3.0181 | 574.7769 | 2.914 | 574.7794
3.0283 | 576.0234 | 3.0178 | 576.0264 | 2.9135 | 576.0288
3.0281 | 577.2729 | 3.0176 | 577.2759 | 2.913 | 577.2783
3.0281 | 578.5224 | 3.0174 | 578.5254 | 2.9124 | 578.5278
3.0279 | 579.772 | 3.0171 | 579.7748 | 2.9117 | 579.7772
3.0278 | 581.0215 | 3.017 | 581.0244 | 2.9112 | 581.0268
3.0276 | 582.271 | 3.0168 | 582.2739 | 2.9106 | 582.2763
3.0275 | 583.5204 | 3.0165 | 583.5234 | 2.91 | 583.5258
3.0273 | 584.77 | 3.0163 | 584.7729 | 2.9095 | 584.7752
3.0273 | 586.0195 | 3.0162 | 586.0224 | 2.9088 | 586.0247
3.0271 | 587.269 | 3.0158 | 587.272 | 2.9082 | 587.2741
3.027 | 588.5185 | 3.0157 | 588.5215 | 2.9075 | 588.5236
3.0268 | 589.7679 | 3.0155 | 589.771 | 2.9071 | 589.773
3.0268 | 591.0174 | 3.0153 | 591.0204 | 2.9064 | 591.0225
3.0265 | 592.2669 | 3.015 | 592.27 | 2.9058 | 592.272
3.0265 | 593.5164 | 3.0149 | 593.5195 | 2.9053 | 593.5214
3.0263 | 594.7659 | 3.0145 | 594.769 | 2.9045 | 594.7709
3.0262 | 596.0153 | 3.0144 | 596.0185 | 2.904 | 596.0204
3.0262 | 597.2648 | 3.0141 | 597.268 | 2.9033 | 597.2698
3.026 | 598.5144 | 3.0139 | 598.5174 | 2.9027 | 598.5193
3.0258 | 599.7638 | 3.0137 | 599.767 | 2.9022 | 599.7688
3.0257 | 601.0133 | 3.0134 | 601.0165 | 2.9014 | 601.0182
3.0255 | 602.2627 | 3.0133 | 602.2661 | 2.9009 | 602.2676
3.0254 | 603.5122 | 3.0131 | 603.5156 | 2.9001 | 603.5171
3.0254 | 604.7617 | 3.0128 | 604.7651 | 2.8996 | 604.7666
3.0252 | 606.0112 | 3.0126 | 606.0146 | 2.899 | 606.016
3.025 | 607.2608 | 3.0124 | 607.2642 | 2.8982 | 607.2655
3.0249 | 608.5103 | 3.0121 | 608.5136 | 2.8977 | 608.5149
3.0247 | 609.7596 | 3.012 | 609.7631 | 2.897 | 609.7644
3.0247 | 611.0092 | 3.0118 | 611.0125 | 2.8964 | 611.0139
3.0245 | 612.2586 | 3.0115 | 612.2621 | 2.8956 | 612.2634
3.0244 | 613.5082 | 3.0113 | 613.5115 | 2.8949 | 613.5128
3.0242 | 614.7577 | 3.011 | 614.7611 | 2.8943 | 614.7623
3.0241 | 616.0072 | 3.0108 | 616.0106 | 2.8937 | 616.0117
3.0239 | 617.2567 | 3.0107 | 617.2601 | 2.893 | 617.2612
3.0237 | 618.5062 | 3.0103 | 618.5095 | 2.8924 | 618.5107
3.0237 | 619.7556 | 3.0102 | 619.759 | 2.8916 | 619.7601
3.0236 | 621.0052 | 3.01 | 621.0084 | 2.8909 | 621.0095
3.0234 | 622.2547 | 3.0097 | 622.258 | 2.8903 | 622.259
3.0233 | 623.5042 | 3.0095 | 623.5074 | 2.8896 | 623.5085
3.0233 | 624.7536 | 3.0094 | 624.7569 | 2.889 | 624.758
3.0229 | 626.0031 | 3.0091 | 626.0064 | 2.8883 | 626.0074
3.0228 | 627.2526 | 3.0089 | 627.2559 | 2.8875 | 627.2569
3.0228 | 628.5022 | 3.0087 | 628.5055 | 2.8869 | 628.5064
3.0226 | 629.7516 | 3.0086 | 629.755 | 2.8861 | 629.7558
3.0225 | 631.0012 | 3.0082 | 631.0044 | 2.8854 | 631.0053
3.0223 | 632.2506 | 3.0081 | 632.254 | 2.8848 | 632.2547
3.0221 | 633.5002 | 3.0078 | 633.5034 | 2.8841 | 633.5042
3.0221 | 634.7497 | 3.0076 | 634.7529 | 2.8833 | 634.7536
3.022 | 635.9992 | 3.0074 | 636.0024 | 2.8825 | 636.0031
3.0218 | 637.2487 | 3.0071 | 637.252 | 2.8819 | 637.2526
3.0216 | 638.4982 | 3.007 | 638.5014 | 2.8811 | 638.502
3.0215 | 639.7476 | 3.0068 | 639.7509 | 2.8804 | 639.7515
3.0213 | 640.9972 | 3.0065 | 641.0003 | 2.8796 | 641.0008
3.0212 | 642.2468 | 3.0063 | 642.2498 | 2.8788 | 642.2504
3.0212 | 643.4963 | 3.006 | 643.4993 | 2.8782 | 643.4998
3.0208 | 644.7457 | 3.0058 | 644.7488 | 2.8774 | 644.7493
3.0208 | 645.9953 | 3.0057 | 645.9983 | 2.8767 | 645.9988
3.0207 | 647.2447 | 3.0053 | 647.2478 | 2.8759 | 647.2482
3.0205 | 648.4942 | 3.0052 | 648.4973 | 2.8751 | 648.4977
3.0204 | 649.7437 | 3.005 | 649.7468 | 2.8745 | 649.7471
3.0202 | 650.9932 | 3.0047 | 650.9963 | 2.8736 | 650.9966
3.02 | 652.2426 | 3.0045 | 652.2458 | 2.8728 | 652.246
3.02 | 653.4922 | 3.0044 | 653.4952 | 2.872 | 653.4953
3.0197 | 654.7417 | 3.0042 | 654.7447 | 2.8712 | 654.7448
3.0195 | 655.9911 | 3.0039 | 655.9942 | 2.8704 | 655.9943
3.0194 | 657.2406 | 3.0036 | 657.2437 | 2.8698 | 657.2438
3.0194 | 658.4901 | 3.0034 | 658.4932 | 2.869 | 658.4933
3.0192 | 659.7396 | 3.0032 | 659.7426 | 2.8682 | 659.7427
3.0191 | 660.9891 | 3.0029 | 660.9921 | 2.8673 | 660.9921
3.0189 | 662.2385 | 3.0028 | 662.2417 | 2.8665 | 662.2415
3.0187 | 663.4881 | 3.0026 | 663.4912 | 2.8657 | 663.491
3.0186 | 664.7376 | 3.0023 | 664.7407 | 2.8649 | 664.7404
3.0186 | 665.9872 | 3.0021 | 665.9902 | 2.8641 | 665.9898
3.0183 | 667.2366 | 3.0018 | 667.2396 | 2.8633 | 667.2392
3.0181 | 668.4861 | 3.0016 | 668.4891 | 2.8625 | 668.4887
3.0181 | 669.7356 | 3.0013 | 669.7386 | 2.8617 | 669.7381
3.0178 | 670.9851 | 3.0011 | 670.9881 | 2.8609 | 670.9876
3.0178 | 672.2346 | 3.001 | 672.2376 | 2.8601 | 672.237
3.0174 | 673.484 | 3.0007 | 673.4871 | 2.8593 | 673.4864
3.0174 | 674.7336 | 3.0005 | 674.7365 | 2.8583 | 674.7359
3.0173 | 675.983 | 3.0003 | 675.986 | 2.8575 | 675.9853
3.0171 | 677.2324 | 3 | 677.2355 | 2.8567 | 677.2348
3.017 | 678.482 | 2.9999 | 678.4851 | 2.8559 | 678.4843
3.0168 | 679.7314 | 2.9995 | 679.7346 | 2.8549 | 679.7337
3.0166 | 680.9809 | 2.9994 | 680.984 | 2.8541 | 680.9831
3.0165 | 682.2304 | 2.9992 | 682.2335 | 2.8533 | 682.2326
3.0163 | 683.4799 | 2.9989 | 683.4829 | 2.8523 | 683.482
3.0162 | 684.7294 | 2.9987 | 684.7324 | 2.8515 | 684.7315
3.016 | 685.9789 | 2.9984 | 685.982 | 2.8506 | 685.9809
3.016 | 687.2284 | 2.9982 | 687.2315 | 2.8498 | 687.2304
3.0157 | 688.4778 | 2.9979 | 688.4809 | 2.8489 | 688.4797
3.0157 | 689.7274 | 2.9978 | 689.7304 | 2.848 | 689.7294
3.0155 | 690.9768 | 2.9974 | 690.9799 | 2.847 | 690.9788
3.0153 | 692.2264 | 2.9973 | 692.2294 | 2.8462 | 692.228
3.015 | 693.4758 | 2.997 | 693.479 | 2.8452 | 693.4774
3.0149 | 694.7253 | 2.9968 | 694.7285 | 2.8443 | 694.7269
3.0149 | 695.9748 | 2.9966 | 695.9779 | 2.8435 | 695.9761
3.0147 | 697.2244 | 2.9963 | 697.2274 | 2.8425 | 697.2255
3.0145 | 698.4739 | 2.9961 | 698.4769 | 2.8415 | 698.4748
3.0144 | 699.7235 | 2.9958 | 699.7264 | 2.8407 | 699.7243
3.0142 | 700.973 | 2.9955 | 700.9759 | 2.8397 | 700.9739
3.0141 | 702.2225 | 2.9953 | 702.2255 | 2.8388 | 702.2234
3.0139 | 703.4719 | 2.995 | 703.4748 | 2.8378 | 703.4725
3.0137 | 704.7215 | 2.9949 | 704.7244 | 2.8368 | 704.722
3.0136 | 705.9709 | 2.9947 | 705.9739 | 2.8359 | 705.9712
3.0134 | 707.2205 | 2.9944 | 707.2234 | 2.8349 | 707.2208
3.0133 | 708.4699 | 2.994 | 708.4728 | 2.8341 | 708.4701
3.0131 | 709.7195 | 2.9937 | 709.7224 | 2.8331 | 709.7196
3.0129 | 710.9689 | 2.9937 | 710.9718 | 2.832 | 710.9691
3.0128 | 712.2184 | 2.9934 | 712.2212 | 2.831 | 712.2185
3.0126 | 713.4679 | 2.9931 | 713.4708 | 2.8302 | 713.4678
3.0124 | 714.7174 | 2.9929 | 714.7203 | 2.8291 | 714.7173
3.0123 | 715.9669 | 2.9926 | 715.9697 | 2.8283 | 715.9666
3.0121 | 717.2164 | 2.9924 | 717.2192 | 2.8273 | 717.2159
3.012 | 718.4659 | 2.9921 | 718.4687 | 2.8262 | 718.4654
3.0118 | 719.7154 | 2.9918 | 719.7181 | 2.8252 | 719.715
3.0116 | 720.965 | 2.9916 | 720.9677 | 2.8241 | 720.9637
3.0113 | 722.2145 | 2.9915 | 722.2172 | 2.8231 | 722.2129
3.0113 | 723.464 | 2.9911 | 723.4666 | 2.8222 | 723.4624
3.0112 | 724.7134 | 2.9908 | 724.716 | 2.8212 | 724.7116
3.0108 | 725.9628 | 2.9907 | 725.9656 | 2.8201 | 725.9612
3.0108 | 727.2124 | 2.9903 | 727.2151 | 2.8191 | 727.2108
3.0107 | 728.4619 | 2.99 | 728.4647 | 2.8181 | 728.46
3.0105 | 729.7115 | 2.9898 | 729.7142 | 2.817 | 729.7094
3.0102 | 730.9609 | 2.9895 | 730.9637 | 2.816 | 730.9595
3.0102 | 732.2104 | 2.9892 | 732.2131 | 2.8149 | 732.209
3.01 | 733.4599 | 2.989 | 733.4626 | 2.8139 | 733.4583
3.0099 | 734.7094 | 2.9889 | 734.7121 | 2.8128 | 734.7079
3.0097 | 735.9589 | 2.9886 | 735.9616 | 2.8117 | 735.9572
3.0095 | 737.2084 | 2.9882 | 737.211 | 2.8107 | 737.2065
3.0094 | 738.4579 | 2.9879 | 738.4605 | 2.8096 | 738.456
3.0091 | 739.7074 | 2.9878 | 739.71 | 2.8084 | 739.7055
3.0089 | 740.9569 | 2.9876 | 740.9595 | 2.8075 | 740.9551
3.0087 | 742.2064 | 2.9873 | 742.209 | 2.8063 | 742.2044
3.0086 | 743.456 | 2.9869 | 743.4585 | 2.8052 | 743.454
3.0084 | 744.7055 | 2.9866 | 744.708 | 2.8041 | 744.7032
3.0082 | 745.955 | 2.9865 | 745.9574 | 2.803 | 745.9528
3.0082 | 747.2044 | 2.9861 | 747.2069 | 2.802 | 747.2025
3.0079 | 748.454 | 2.986 | 748.4564 | 2.8007 | 748.452
3.0078 | 749.7034 | 2.9857 | 749.706 | 2.7996 | 749.7018
3.0076 | 750.953 | 2.9853 | 750.9556 | 2.7986 | 750.9512
3.0074 | 752.2024 | 2.985 | 752.205 | 2.7975 | 752.2006
3.0073 | 753.4519 | 2.9848 | 753.4544 | 2.7962 | 753.4503
3.0071 | 754.7014 | 2.9845 | 754.7039 | 2.795 | 754.7
3.007 | 755.9508 | 2.9842 | 755.9534 | 2.7939 | 755.9497
3.0068 | 757.2004 | 2.984 | 757.2029 | 2.7928 | 757.1988
3.0066 | 758.45 | 2.9837 | 758.4524 | 2.7915 | 758.4481
3.0063 | 759.6995 | 2.9834 | 759.7019 | 2.7905 | 759.6978
3.0063 | 760.9489 | 2.9831 | 760.9513 | 2.7892 | 760.9474
3.0061 | 762.1984 | 2.9827 | 762.2008 | 2.7879 | 762.1968
3.0058 | 763.4478 | 2.9826 | 763.4503 | 2.7868 | 763.4462
3.0057 | 764.6974 | 2.9823 | 764.6998 | 2.7855 | 764.6957
3.0055 | 765.9468 | 2.9819 | 765.9492 | 2.7844 | 765.9452
3.0053 | 767.1964 | 2.9818 | 767.1988 | 2.7831 | 767.1947
3.0052 | 768.4459 | 2.9815 | 768.4482 | 2.782 | 768.444
3.005 | 769.6954 | 2.9811 | 769.6976 | 2.7807 | 769.6935
3.0049 | 770.9449 | 2.981 | 770.9471 | 2.7794 | 770.9428
3.0047 | 772.1945 | 2.9806 | 772.1966 | 2.7783 | 772.1924
3.0045 | 773.4439 | 2.9803 | 773.4461 | 2.777 | 773.4418
3.0044 | 774.6934 | 2.98 | 774.6956 | 2.7757 | 774.6913
3.0042 | 775.9428 | 2.9798 | 775.945 | 2.7745 | 775.9407
3.0041 | 777.1924 | 2.9795 | 777.1945 | 2.7731 | 777.19
3.0037 | 778.4418 | 2.9792 | 778.444 | 2.772 | 778.4395
3.0036 | 779.6914 | 2.9789 | 779.6935 | 2.7705 | 779.689
3.0034 | 780.9408 | 2.9786 | 780.943 | 2.7692 | 780.9384
3.0032 | 782.1903 | 2.9782 | 782.1924 | 2.7679 | 782.1879
3.0031 | 783.4398 | 2.9779 | 783.4419 | 2.7666 | 783.4372
3.0029 | 784.6893 | 2.9777 | 784.6914 | 2.7653 | 784.6867
3.0026 | 785.9388 | 2.9774 | 785.9408 | 2.7639 | 785.9361
3.0026 | 787.1884 | 2.9769 | 787.1903 | 2.7626 | 787.1856
3.0023 | 788.4379 | 2.9768 | 788.4397 | 2.7613 | 788.435
3.0021 | 789.6874 | 2.9765 | 789.6892 | 2.7599 | 789.6845
3.002 | 790.9369 | 2.9761 | 790.9388 | 2.7584 | 790.934
3.0018 | 792.1863 | 2.9758 | 792.1884 | 2.7571 | 792.1833
3.0016 | 793.4358 | 2.9755 | 793.4377 | 2.7557 | 793.4327
3.0015 | 794.6853 | 2.9752 | 794.6872 | 2.7544 | 794.6821
3.0013 | 795.9348 | 2.975 | 795.9367 | 2.7529 | 795.9316
3.0011 | 797.1843 | 2.9747 | 797.1862 | 2.7515 | 797.1811
3.0008 | 798.4337 | 2.9744 | 798.4357 | 2.75 | 798.4305
3.0008 | 799.6832 | 2.974 | 799.6852 | 2.7486 | 799.6799
3.0005 | 800.9327 | 2.9737 | 800.9346 | 2.7471 | 800.9293
3.0003 | 802.1822 | 2.9734 | 802.1841 | 2.7457 | 802.1788
3.0002 | 803.4316 | 2.9731 | 803.4335 | 2.7444 | 803.4281
3 | 804.6811 | 2.9727 | 804.6831 | 2.7428 | 804.6776
2.9997 | 805.9306 | 2.9724 | 805.9325 | 2.7411 | 805.927
2.9995 | 807.1802 | 2.9721 | 807.182 | 2.7397 | 807.1764
2.9994 | 808.4297 | 2.9718 | 808.4316 | 2.7381 | 808.4258
2.9992 | 809.6792 | 2.9714 | 809.681 | 2.7366 | 809.6752
2.999 | 810.9286 | 2.9713 | 810.9305 | 2.735 | 810.9246
2.9989 | 812.1781 | 2.971 | 812.18 | 2.7336 | 812.174
2.9987 | 813.4276 | 2.9706 | 813.4295 | 2.7319 | 813.4235
2.9986 | 814.6772 | 2.9703 | 814.6789 | 2.7303 | 814.6729
2.9982 | 815.9266 | 2.97 | 815.9284 | 2.7287 | 815.9223
2.9981 | 817.1761 | 2.9697 | 817.1779 | 2.7271 | 817.1717
2.9979 | 818.4256 | 2.9694 | 818.4274 | 2.7255 | 818.4212
2.9978 | 819.6751 | 2.969 | 819.6768 | 2.7239 | 819.6708
2.9976 | 820.9245 | 2.9687 | 820.9263 | 2.7223 | 820.9202
2.9974 | 822.174 | 2.9684 | 822.1757 | 2.7205 | 822.1699
2.9971 | 823.4235 | 2.9681 | 823.4252 | 2.7189 | 823.4192
2.997 | 824.6729 | 2.9677 | 824.6748 | 2.7171 | 824.6687
2.9968 | 825.9224 | 2.9674 | 825.9242 | 2.7153 | 825.9181
2.9966 | 827.1719 | 2.9671 | 827.1737 | 2.7135 | 827.1676
2.9965 | 828.4214 | 2.9668 | 828.4231 | 2.7118 | 828.417
2.9961 | 829.6708 | 2.9664 | 829.6726 | 2.71 | 829.6664
2.996 | 830.9204 | 2.9661 | 830.922 | 2.7082 | 830.9158
2.9958 | 832.1699 | 2.9658 | 832.1716 | 2.7064 | 832.1652
2.9957 | 833.4194 | 2.9655 | 833.4212 | 2.7047 | 833.4147
2.9955 | 834.6688 | 2.9652 | 834.6707 | 2.7027 | 834.664
2.9953 | 835.9184 | 2.9647 | 835.92 | 2.7008 | 835.9134
2.995 | 837.1678 | 2.9645 | 837.1695 | 2.6989 | 837.1627
2.9949 | 838.4173 | 2.9642 | 838.419 | 2.6971 | 838.4121
2.9947 | 839.6668 | 2.9637 | 839.6685 | 2.6951 | 839.6614
2.9944 | 840.9162 | 2.9635 | 840.918 | 2.693 | 840.9108
2.9944 | 842.1658 | 2.9631 | 842.1675 | 2.6911 | 842.1603
2.994 | 843.4152 | 2.9627 | 843.417 | 2.689 | 843.4097
2.9939 | 844.6647 | 2.9624 | 844.6665 | 2.6871 | 844.6591
2.9937 | 845.9141 | 2.9621 | 845.9159 | 2.6848 | 845.9084
2.9936 | 847.1636 | 2.9618 | 847.1654 | 2.6827 | 847.1578
2.9932 | 848.4132 | 2.9614 | 848.4148 | 2.6806 | 848.4073
2.9931 | 849.6627 | 2.9611 | 849.6643 | 2.6785 | 849.6569
2.9929 | 850.9122 | 2.9606 | 850.9138 | 2.6763 | 850.9062
2.9928 | 852.1617 | 2.9603 | 852.1633 | 2.674 | 852.1556
2.9926 | 853.4111 | 2.96 | 853.4129 | 2.6717 | 853.405
2.9923 | 854.6606 | 2.9597 | 854.6623 | 2.6693 | 854.6544
2.9921 | 855.9101 | 2.9593 | 855.9117 | 2.6671 | 855.9037
2.9919 | 857.1596 | 2.959 | 857.1612 | 2.6646 | 857.1532
2.9918 | 858.4091 | 2.9587 | 858.4108 | 2.6622 | 858.4027
2.9915 | 859.6587 | 2.9584 | 859.6602 | 2.6596 | 859.652
2.9913 | 860.9081 | 2.9579 | 860.9098 | 2.6572 | 860.9014
2.9911 | 862.1576 | 2.9576 | 862.1592 | 2.6546 | 862.1508
2.991 | 863.4071 | 2.9572 | 863.4087 | 2.652 | 863.4002
2.9908 | 864.6566 | 2.9569 | 864.6582 | 2.6493 | 864.6494
2.9905 | 865.9061 | 2.9566 | 865.9077 | 2.6466 | 865.8988
2.9903 | 867.1556 | 2.9563 | 867.1572 | 2.6438 | 867.1484
2.9902 | 868.405 | 2.956 | 868.4068 | 2.6409 | 868.3978
2.99 | 869.6545 | 2.9555 | 869.6563 | 2.6382 | 869.6472
2.9897 | 870.904 | 2.9551 | 870.9057 | 2.6351 | 870.8965
2.9895 | 872.1535 | 2.9548 | 872.1551 | 2.6322 | 872.1459
2.9894 | 873.403 | 2.9545 | 873.4046 | 2.6291 | 873.3951
2.989 | 874.6525 | 2.954 | 874.6541 | 2.6257 | 874.6445
2.9889 | 875.902 | 2.9537 | 875.9036 | 2.6225 | 875.8939
2.9887 | 877.1516 | 2.9534 | 877.1531 | 2.6191 | 877.1433
2.9884 | 878.4011 | 2.9529 | 878.4025 | 2.6157 | 878.3926
2.9882 | 879.6506 | 2.9526 | 879.6519 | 2.6123 | 879.642
2.9881 | 880.9 | 2.9522 | 880.9014 | 2.6086 | 880.8915
2.9879 | 882.1495 | 2.9519 | 882.1509 | 2.6051 | 882.1408
2.9876 | 883.3989 | 2.9514 | 883.4004 | 2.601 | 883.3901
2.9874 | 884.6484 | 2.9511 | 884.6499 | 2.5972 | 884.6396
2.9873 | 885.898 | 2.9508 | 885.8994 | 2.5933 | 885.8891
2.9869 | 887.1476 | 2.9505 | 887.1487 | 2.5891 | 887.1383
2.9868 | 888.397 | 2.95 | 888.3983 | 2.5849 | 888.3876
2.9866 | 889.6465 | 2.9497 | 889.6477 | 2.5804 | 889.637
2.9865 | 890.896 | 2.9493 | 890.8972 | 2.576 | 890.8865
2.9861 | 892.1455 | 2.949 | 892.1467 | 2.571 | 892.1358
2.986 | 893.3949 | 2.9485 | 893.3961 | 2.5663 | 893.3852
2.9857 | 894.6444 | 2.9482 | 894.6456 | 2.5612 | 894.6346
2.9855 | 895.8939 | 2.9477 | 895.8951 | 2.5562 | 895.884
2.9853 | 897.1433 | 2.9474 | 897.1446 | 2.5507 | 897.1334
2.9852 | 898.3928 | 2.9471 | 898.3941 | 2.5452 | 898.3827
2.9848 | 899.6423 | 2.9468 | 899.6436 | 2.5394 | 899.6321
2.9847 | 900.8918 | 2.9463 | 900.8931 | 2.5331 | 900.8814
2.9845 | 902.1412 | 2.9459 | 902.1427 | 2.527 | 902.1309
2.9844 | 903.3907 | 2.9455 | 903.3921 | 2.5203 | 903.3802
2.984 | 904.6402 | 2.9451 | 904.6417 | 2.5136 | 904.6295
2.9839 | 905.8897 | 2.9448 | 905.891 | 2.5063 | 905.8788
2.9836 | 907.1392 | 2.9443 | 907.1405 | 2.4987 | 907.1282
2.9834 | 908.3887 | 2.944 | 908.39 | 2.4908 | 908.3775
2.9832 | 909.6381 | 2.9435 | 909.6395 | 2.4821 | 909.6268
2.9829 | 910.8876 | 2.9432 | 910.8889 | 2.4732 | 910.8762
2.9827 | 912.1371 | 2.9429 | 912.1383 | 2.4637 | 912.1255
2.9826 | 913.3866 | 2.9424 | 913.3877 | 2.4535 | 913.3749
2.9823 | 914.636 | 2.9421 | 914.6372 | 2.4427 | 914.6241
2.9821 | 915.8855 | 2.9416 | 915.8868 | 2.4311 | 915.8734
2.9818 | 917.135 | 2.9413 | 917.1362 | 2.4187 | 917.1228
2.9816 | 918.3844 | 2.9408 | 918.3857 | 2.4046 | 918.3722
2.9815 | 919.634 | 2.9405 | 919.6351 | 2.3898 | 919.6214
2.9811 | 920.8835 | 2.9401 | 920.8846 | 2.3738 | 920.8707
2.981 | 922.133 | 2.9397 | 922.1341 | 2.3562 | 922.12
2.9806 | 923.3824 | 2.9392 | 923.3836 | 2.3368 | 923.3694
2.9805 | 924.6319 | 2.9388 | 924.6331 | 2.3157 | 924.6188
2.9803 | 925.8814 | 2.9385 | 925.8825 | 2.2925 | 925.8681
2.98 | 927.1309 | 2.938 | 927.132 | 2.2658 | 927.1173
2.9798 | 928.3804 | 2.9376 | 928.3814 | 2.2377 | 928.3666
2.9797 | 929.63 | 2.9372 | 929.6309 | 2.2068 | 929.616
2.9794 | 930.8794 | 2.9367 | 930.8804 | 2.1727 | 930.8652
2.9792 | 932.129 | 2.9364 | 932.1299 | 2.1354 | 932.1145
2.9789 | 933.3784 | 2.9359 | 933.3793 | 2.0944 | 933.3638
2.9787 | 934.6279 | 2.9356 | 934.6287 | 2.0491 | 934.6132
2.9786 | 935.8774 | 2.9351 | 935.8782 | 2.0055 | 935.8554
2.9782 | 937.1269 | 2.9347 | 937.1278 | 2.0002 | 937.0061
2.9781 | 938.3764 | 2.9343 | 938.3773 | 2 | 938.056
2.9777 | 939.6259 | 2.9338 | 939.6267 | 1.9998 | 939.0284
2.9776 | 940.8754 | 2.9334 | 940.8763 | 1.9998 | 939.938
2.9773 | 942.1249 | 2.933 | 942.1256 | 2 | 940.7939
2.9771 | 943.3744 | 2.9326 | 943.3752 | 1.9998 | 941.6024
2.9768 | 944.6239 | 2.9322 | 944.6246 | 1.9998 | 942.3684
2.9766 | 945.8733 | 2.9317 | 945.8741 | 2 | 943.0953
2.9765 | 947.1228 | 2.9313 | 947.1236 | 1.9998 | 943.7859
2.9761 | 948.3724 | 2.9309 | 948.3731 | 2 | 944.4418
2.9758 | 949.6218 | 2.9305 | 949.6225 | 1.9998 | 945.0652
2.9756 | 950.8713 | 2.93 | 950.872 | 2 | 945.6576
2.9753 | 952.1208 | 2.9296 | 952.1214 | 1.9998 | 946.2201
2.9752 | 953.3703 | 2.9292 | 953.3708 | 1.9998 | 946.754
2.975 | 954.6197 | 2.9287 | 954.6204 | 1.9998 | 947.2608
2.9747 | 955.8693 | 2.9282 | 955.8699 | 1.9998 | 947.7417
2.9744 | 957.1188 | 2.9279 | 957.1193 | 2 | 948.1981
2.9742 | 958.3683 | 2.9274 | 958.3688 | 2 | 948.6313
2.9739 | 959.6176 | 2.9269 | 959.6182 | 1.9998 | 949.0428
2.9737 | 960.8671 | 2.9264 | 960.8677 | 2 | 949.4339
2.9734 | 962.1166 | 2.9261 | 962.1171 | 1.9998 | 949.8058
2.9732 | 963.3662 | 2.9256 | 963.3666 | 2 | 950.16
2.9729 | 964.6156 | 2.9251 | 964.6161 | 2 | 950.4976
2.9727 | 965.8652 | 2.9246 | 965.8656 | 1.9998 | 950.8197
2.9724 | 967.1146 | 2.9243 | 967.1151 | 2 | 951.1275
2.9723 | 968.364 | 2.9238 | 968.3644 | 2 | 951.4221
2.9719 | 969.6135 | 2.9234 | 969.614 | 2 | 951.7044
2.9718 | 970.863 | 2.9229 | 970.8634 | 2.0002 | 951.9792
2.9714 | 972.1124 | 2.9224 | 972.1129 | 1.9998 | 952.2405
2.9713 | 973.3619 | 2.9219 | 973.3624 | 1.9998 | 952.4913
2.971 | 974.6114 | 2.9216 | 974.6118 | 1.9998 | 952.7328
2.9706 | 975.8608 | 2.9211 | 975.8613 | 1.9998 | 952.9658
2.9705 | 977.1104 | 2.9206 | 977.1108 | 1.9998 | 953.1908
2.9702 | 978.3598 | 2.92 | 978.3603 | 1.9998 | 953.4084
2.9698 | 979.6093 | 2.9196 | 979.6097 | 1.9998 | 953.6192
2.9697 | 980.8588 | 2.9192 | 980.8592 | 2 | 953.8236
2.9694 | 982.1081 | 2.9187 | 982.1086 | 1.9998 | 954.0217
2.9692 | 983.3577 | 2.9182 | 983.358 | 1.9998 | 954.2141
2.9689 | 984.6071 | 2.9177 | 984.6076 | 2 | 954.4012
2.9685 | 985.8566 | 2.9172 | 985.8571 | 1.9998 | 954.5832
2.9684 | 987.106 | 2.9167 | 987.1066 | 1.9998 | 954.7604
2.9681 | 988.3556 | 2.9163 | 988.356 | 1.9998 | 954.9331
2.9679 | 989.6051 | 2.9158 | 989.6054 | 1.9998 | 955.1013
2.9676 | 990.8546 | 2.9153 | 990.8548 | 1.9998 | 955.2654
2.9673 | 992.104 | 2.9148 | 992.1044 | 1.9998 | 955.4257
2.9671 | 993.3535 | 2.9143 | 993.3538 | 1.9998 | 955.5822
2.9668 | 994.6029 | 2.9138 | 994.6033 | 1.9998 | 955.7351
2.9664 | 995.8524 | 2.9133 | 995.8528 | 1.9998 | 955.8845
2.9663 | 997.102 | 2.9129 | 997.1021 | 2 | 956.0307
2.966 | 998.3514 | 2.9124 | 998.3516 | 2 | 956.1737
2.9656 | 999.6009 | 2.9119 | 999.6011 | 2 | 956.3137
2.9655 | 1000.85 | 2.9114 | 1000.851 | 1.9998 | 956.4508
2.9652 | 1002.1 | 2.9108 | 1002.1 | 2 | 956.585
2.9648 | 1003.349 | 2.9104 | 1003.35 | 1.9998 | 956.7165
2.9647 | 1004.599 | 2.91 | 1004.599 | 2 | 956.8455
2.9643 | 1005.848 | 2.9093 | 1005.848 | 1.9998 | 956.9719
2.964 | 1007.098 | 2.9088 | 1007.098 | 2 | 957.096
2.9637 | 1008.347 | 2.9083 | 1008.347 | 2 | 957.2176
2.9634 | 1009.597 | 2.9079 | 1009.597 | 1.9998 | 957.337
2.9632 | 1010.846 | 2.9072 | 1010.846 | 1.9998 | 957.4542
2.9629 | 1012.096 | 2.9067 | 1012.096 | 2 | 957.5693
2.9627 | 1013.345 | 2.9062 | 1013.345 | 1.9998 | 957.6822
2.9622 | 1014.594 | 2.9058 | 1014.594 | 2 | 957.7932
2.9621 | 1015.844 | 2.9051 | 1015.844 | 2 | 957.9023
2.9618 | 1017.094 | 2.9046 | 1017.094 | 2 | 958.0095
2.9614 | 1018.343 | 2.9041 | 1018.343 | 1.9998 | 958.1148
2.9611 | 1019.593 | 2.9035 | 1019.593 | 1.9998 | 958.2183
2.961 | 1020.842 | 2.903 | 1020.842 | 2 | 958.3202
2.9606 | 1022.091 | 2.9025 | 1022.091 | 2 | 958.4202
2.9603 | 1023.3408 | 2.9019 | 1023.341 | 1.9998 | 958.5188
2.96 | 1024.5904 | 2.9014 | 1024.5904 | 2 | 958.6156
2.9597 | 1025.84 | 2.9009 | 1025.84 | 1.9998 | 958.7109
2.9593 | 1027.089 | 2.9003 | 1027.089 | 2 | 958.8048
2.9592 | 1028.339 | 2.8998 | 1028.339 | 1.9998 | 958.8971
2.9589 | 1029.588 | 2.8991 | 1029.588 | 2 | 958.9881
2.9585 | 1030.8376 | 2.8987 | 1030.8376 | 1.9998 | 959.0776
2.9582 | 1032.0872 | 2.898 | 1032.087 | 1.9998 | 959.1656
2.9579 | 1033.337 | 2.8975 | 1033.337 | 1.9998 | 959.2524
2.9576 | 1034.586 | 2.8969 | 1034.586 | 1.9998 | 959.338
2.9574 | 1035.835 | 2.8964 | 1035.835 | 2 | 959.4222
2.9569 | 1037.085 | 2.8958 | 1037.0848 | 2 | 959.5052
2.9568 | 1038.334 | 2.8953 | 1038.3344 | 2 | 959.5868
2.9564 | 1039.584 | 2.8946 | 1039.584 | 1.9998 | 959.6675
2.9561 | 1040.834 | 2.8941 | 1040.833 | 2 | 959.7468
2.9558 | 1042.083 | 2.8935 | 1042.083 | 2 | 959.825
2.9555 | 1043.332 | 2.8928 | 1043.332 | 1.9998 | 959.9021
2.9553 | 1044.582 | 2.8924 | 1044.582 | 2 | 959.9782
2.955 | 1045.831 | 2.8917 | 1045.831 | 2 | 960.0532
2.9547 | 1047.081 | 2.8911 | 1047.08 | 1.9998 | 960.1271
2.9543 | 1048.33 | 2.8906 | 1048.33 | 2 | 960.2
2.954 | 1049.58 | 2.8899 | 1049.579 | 1.9998 | 960.2719
2.9537 | 1050.829 | 2.8893 | 1050.829 | 2 | 960.3428
2.9534 | 1052.079 | 2.8888 | 1052.0784 | 1.9998 | 960.4128
2.9531 | 1053.328 | 2.8882 | 1053.328 | 1.9998 | 960.4818
2.9527 | 1054.578 | 2.8875 | 1054.577 | 2 | 960.5499
2.9524 | 1055.8272 | 2.8869 | 1055.827 | 1.9998 | 960.6171
2.9521 | 1057.077 | 2.8862 | 1057.076 | 1.9998 | 960.6834
2.9518 | 1058.326 | 2.8857 | 1058.326 | 1.9998 | 960.7488
2.9514 | 1059.576 | 2.8851 | 1059.5752 | 1.9998 | 960.8134
2.9511 | 1060.825 | 2.8845 | 1060.825 | 2 | 960.8772
2.9508 | 1062.075 | 2.8838 | 1062.074 | 1.9998 | 960.9401
2.9505 | 1063.324 | 2.8832 | 1063.323 | 1.9998 | 961.0022
2.9501 | 1064.5736 | 2.8825 | 1064.573 | 2 | 961.0635
2.9498 | 1065.823 | 2.882 | 1065.822 | 2 | 961.1242
2.9493 | 1067.073 | 2.8814 | 1067.072 | 1.9998 | 961.184
2.949 | 1068.322 | 2.8807 | 1068.321 | 1.9998 | 961.243
2.9489 | 1069.571 | 2.8801 | 1069.571 | 2 | 961.3014
2.9484 | 1070.821 | 2.8795 | 1070.82 | 1.9998 | 961.3591
2.9482 | 1072.0704 | 2.8788 | 1072.07 | 2 | 961.4162
2.9477 | 1073.32 | 2.878 | 1073.319 | 2 | 961.4725
2.9474 | 1074.569 | 2.8775 | 1074.568 | 2 | 961.5282
2.9471 | 1075.819 | 2.8769 | 1075.818 | 2 | 961.5833
2.9468 | 1077.068 | 2.8761 | 1077.067 | 1.9998 | 961.6377
2.9464 | 1078.318 | 2.8754 | 1078.317 | 2 | 961.6914
2.9461 | 1079.5672 | 2.8748 | 1079.5664 | 1.9998 | 961.7446
2.9458 | 1080.817 | 2.8741 | 1080.816 | 2 | 961.7972
2.9455 | 1082.066 | 2.8735 | 1082.065 | 2 | 961.8492
2.945 | 1083.316 | 2.8728 | 1083.315 | 2 | 961.9006
2.9447 | 1084.565 | 2.872 | 1084.564 | 2 | 961.9516
2.9443 | 1085.814 | 2.8714 | 1085.814 | 2 | 962.0018
2.944 | 1087.064 | 2.8707 | 1087.063 | 1.9998 | 962.0516
2.9437 | 1088.314 | 2.8701 | 1088.313 | 2 | 962.1008
2.9432 | 1089.563 | 2.8693 | 1089.562 | 2 | 962.1493
2.9429 | 1090.812 | 2.8686 | 1090.811 | 1.9998 | 962.1976
2.9426 | 1092.062 | 2.868 | 1092.0608 | 2 | 962.2452
2.9422 | 1093.311 | 2.8672 | 1093.31 | 2 | 962.2924
2.9419 | 1094.5608 | 2.8665 | 1094.56 | 1.9998 | 962.3389
2.9414 | 1095.81 | 2.8657 | 1095.809 | 2 | 962.3851
2.9411 | 1097.06 | 2.8651 | 1097.059 | 2 | 962.4307
2.9408 | 1098.309 | 2.8643 | 1098.308 | 1.9998 | 962.4759
2.9405 | 1099.559 | 2.8636 | 1099.558 | 2 | 962.5207
2.94 | 1100.808 | 2.8628 | 1100.807 | 2 | 962.5649
2.9397 | 1102.058 | 2.862 | 1102.056 | 1.9998 | 962.6087
2.9393 | 1103.307 | 2.8614 | 1103.306 | 1.9998 | 962.6521
2.9388 | 1104.557 | 2.8606 | 1104.555 | 2 | 962.695
2.9385 | 1105.806 | 2.8598 | 1105.8048 | 1.9998 | 962.7376
2.9382 | 1107.056 | 2.8591 | 1107.054 | 1.9998 | 962.7796
2.9379 | 1108.305 | 2.8583 | 1108.304 | 2 | 962.8214
2.9374 | 1109.554 | 2.8575 | 1109.553 | 2 | 962.8627
2.9371 | 1110.804 | 2.8569 | 1110.803 | 2 | 962.9036
2.9367 | 1112.053 | 2.8561 | 1112.052 | 1.9998 | 962.9441
2.9363 | 1113.303 | 2.8552 | 1113.302 | 2 | 962.9841
2.9359 | 1114.552 | 2.8544 | 1114.551 | 1.9998 | 963.0238
2.9356 | 1115.802 | 2.8536 | 1115.8 | 2 | 963.0631
2.9351 | 1117.051 | 2.8528 | 1117.05 | 2 | 963.1022
2.9348 | 1118.3008 | 2.852 | 1118.2992 | 1.9998 | 963.1409
2.9343 | 1119.55 | 2.8512 | 1119.549 | 2 | 963.1791
2.934 | 1120.8 | 2.8504 | 1120.798 | 2 | 963.217
2.9337 | 1122.049 | 2.8496 | 1122.048 | 2 | 963.2546
2.9332 | 1123.299 | 2.8488 | 1123.297 | 1.9998 | 963.2918
2.9329 | 1124.548 | 2.8478 | 1124.546 | 2 | 963.3287
2.9324 | 1125.798 | 2.8469 | 1125.796 | 2 | 963.3652
2.9321 | 1127.047 | 2.8462 | 1127.045 | 2 | 963.4014
2.9317 | 1128.296 | 2.8452 | 1128.295 | 1.9998 | 963.4374
2.9313 | 1129.546 | 2.8444 | 1129.544 | 1.9998 | 963.4731
2.9309 | 1130.7952 | 2.8436 | 1130.794 | 2 | 963.5084
2.9305 | 1132.045 | 2.8427 | 1132.043 | 1.9998 | 963.5433
2.9301 | 1133.294 | 2.8418 | 1133.293 | 2 | 963.578
2.9296 | 1134.544 | 2.8409 | 1134.542 | 2 | 963.6124
2.9293 | 1135.793 | 2.8401 | 1135.791 | 1.9998 | 963.6465
2.9288 | 1137.0424 | 2.8391 | 1137.041 | 2 | 963.6802
2.9285 | 1138.292 | 2.8383 | 1138.29 | 1.9998 | 963.7138
2.928 | 1139.541 | 2.8373 | 1139.54 | 2 | 963.7468
2.9277 | 1140.791 | 2.8364 | 1140.789 | 2 | 963.7798
2.9272 | 1142.04 | 2.8356 | 1142.039 | 1.9998 | 963.8124
2.9269 | 1143.29 | 2.8346 | 1143.288 | 2 | 963.8448
2.9264 | 1144.5392 | 2.8336 | 1144.5376 | 1.9998 | 963.877
2.9259 | 1145.7888 | 2.8326 | 1145.7872 | 2 | 963.9087
2.9256 | 1147.038 | 2.8317 | 1147.037 | 2 | 963.9403
2.9251 | 1148.288 | 2.8307 | 1148.286 | 2 | 963.9716
2.9248 | 1149.537 | 2.8297 | 1149.536 | 2 | 964.0028
2.9243 | 1150.786 | 2.8288 | 1150.785 | 2 | 964.0335
2.9238 | 1152.036 | 2.8278 | 1152.034 | 1.9998 | 964.0641
2.9235 | 1153.285 | 2.8268 | 1153.284 | 2 | 964.0944
2.923 | 1154.535 | 2.8259 | 1154.533 | 1.9998 | 964.1244
2.9225 | 1155.784 | 2.8247 | 1155.782 | 2 | 964.1543
2.9222 | 1157.034 | 2.8238 | 1157.032 | 2 | 964.1839
2.9217 | 1158.283 | 2.8228 | 1158.281 | 2 | 964.2132
2.9214 | 1159.533 | 2.8217 | 1159.531 | 2 | 964.2423
2.9209 | 1160.782 | 2.8205 | 1160.78 | 1.9998 | 964.2712
2.9204 | 1162.032 | 2.8196 | 1162.03 | 2 | 964.2998
2.92 | 1163.281 | 2.8184 | 1163.279 | 2 | 964.3282
2.9195 | 1164.531 | 2.8175 | 1164.529 | 2 | 964.3564
2.9192 | 1165.78 | 2.8163 | 1165.778 | 2 | 964.3844
2.9187 | 1167.029 | 2.8152 | 1167.027 | 1.9998 | 964.4123
2.9182 | 1168.279 | 2.8141 | 1168.277 | 2 | 964.4398
2.9179 | 1169.528 | 2.813 | 1169.526 | 2 | 964.4671
2.9174 | 1170.778 | 2.8118 | 1170.776 | 1.9998 | 964.4942
2.9169 | 1172.0272 | 2.8107 | 1172.025 | 2 | 964.5211
2.9164 | 1173.2768 | 2.8096 | 1173.275 | 2 | 964.5478
2.9161 | 1174.526 | 2.8084 | 1174.524 | 2 | 964.5744
2.9154 | 1175.776 | 2.8071 | 1175.774 | 2 | 964.6008
2.9151 | 1177.025 | 2.806 | 1177.023 | 2 | 964.6268
2.9146 | 1178.274 | 2.8047 | 1178.273 | 1.9998 | 964.6529
2.9142 | 1179.524 | 2.8034 | 1179.522 | 2 | 964.6786
2.9137 | 1180.773 | 2.8023 | 1180.771 | 2 | 964.7041
2.9132 | 1182.023 | 2.801 | 1182.0208 | 1.9998 | 964.7294
2.9127 | 1183.272 | 2.7997 | 1183.27 | 2 | 964.7547
2.9122 | 1184.522 | 2.7984 | 1184.52 | 1.9998 | 964.7796
2.9117 | 1185.771 | 2.7971 | 1185.769 | 2 | 964.8044
2.9114 | 1187.021 | 2.7958 | 1187.018 | 2 | 964.8291
2.9108 | 1188.27 | 2.7946 | 1188.268 | 2 | 964.8535
2.9103 | 1189.52 | 2.7931 | 1189.517 | 1.9998 | 964.8777
2.91 | 1190.769 | 2.7918 | 1190.767 | 2 | 964.9018
2.9095 | 1192.018 | 2.7904 | 1192.016 | 2 | 964.9257
2.909 | 1193.268 | 2.7891 | 1193.266 | 2 | 964.9493
2.9083 | 1194.517 | 2.7876 | 1194.515 | 2 | 964.9729
2.9079 | 1195.767 | 2.7862 | 1195.765 | 1.9998 | 964.9964
2.9075 | 1197.016 | 2.7847 | 1197.014 | 1.9998 | 965.0196
2.9069 | 1198.266 | 2.7833 | 1198.263 | 1.9998 | 965.0427
2.9064 | 1199.515 | 2.7818 | 1199.5128 | 2 | 965.0656
2.9059 | 1200.765 | 2.7804 | 1200.762 | 2 | 965.0884
2.9054 | 1202.014 | 2.7787 | 1202.012 | 1.9998 | 965.1109
2.905 | 1203.263 | 2.7773 | 1203.261 | 2 | 965.1334
2.9045 | 1204.513 | 2.7757 | 1204.511 | 1.9998 | 965.1557
2.9038 | 1205.7624 | 2.7741 | 1205.76 | 1.9998 | 965.178
2.9033 | 1207.012 | 2.7724 | 1207.009 | 2 | 965.1998
2.9029 | 1208.261 | 2.7708 | 1208.259 | 2 | 965.2217
2.9024 | 1209.511 | 2.7692 | 1209.508 | 1.9998 | 965.2434
2.9019 | 1210.76 | 2.7676 | 1210.758 | 2 | 965.2649
2.9012 | 1212.0096 | 2.7658 | 1212.007 | 1.9998 | 965.2864
2.9008 | 1213.2592 | 2.7642 | 1213.256 | 2 | 965.3077
2.9003 | 1214.508 | 2.7624 | 1214.506 | 1.9998 | 965.3287
2.8996 | 1215.758 | 2.7605 | 1215.755 | 1.9998 | 965.3497
2.8991 | 1217.007 | 2.7587 | 1217.005 | 1.9998 | 965.3643
2.8987 | 1218.2568 | 2.757 | 1218.254
2.898 | 1219.506 | 2.7552 | 1219.504
2.8975 | 1220.756 | 2.7532 | 1220.753
2.897 | 1222.005 | 2.7513 | 1222.002
2.8964 | 1223.255 | 2.7492 | 1223.252
2.8959 | 1224.504 | 2.7474 | 1224.501
2.8954 | 1225.754 | 2.7453 | 1225.751
2.8948 | 1227.003 | 2.7432 | 1227
2.8943 | 1228.252 | 2.7411 | 1228.249
2.8937 | 1229.502 | 2.739 | 1229.499
2.893 | 1230.751 | 2.7369 | 1230.748
2.8925 | 1232.0008 | 2.7348 | 1231.9976
2.8919 | 1233.25 | 2.7326 | 1233.247
2.8914 | 1234.5 | 2.7303 | 1234.497
2.8908 | 1235.749 | 2.7281 | 1235.746
2.8903 | 1236.999 | 2.7258 | 1236.995
2.8896 | 1238.248 | 2.7232 | 1238.245
2.889 | 1239.498 | 2.7208 | 1239.494
2.8883 | 1240.747 | 2.7184 | 1240.744
2.8878 | 1241.996 | 2.716 | 1241.993
2.8872 | 1243.246 | 2.7134 | 1243.2424
2.8866 | 1244.495 | 2.7106 | 1244.492
2.8861 | 1245.745 | 2.7081 | 1245.741
2.8854 | 1246.994 | 2.7053 | 1246.991
2.8848 | 1248.244 | 2.7026 | 1248.24
2.8841 | 1249.493 | 2.6997 | 1249.489
2.8835 | 1250.743 | 2.6969 | 1250.739
2.8828 | 1251.992 | 2.694 | 1251.988
2.8822 | 1253.241 | 2.6909 | 1253.2376
2.8816 | 1254.491 | 2.6879 | 1254.487
2.8811 | 1255.74 | 2.6848 | 1255.736
2.8803 | 1256.99 | 2.6816 | 1256.986
2.8798 | 1258.2392 | 2.6782 | 1258.235
2.8791 | 1259.489 | 2.6748 | 1259.485
2.8783 | 1260.738 | 2.6714 | 1260.734
2.8777 | 1261.988 | 2.668 | 1261.983
2.877 | 1263.237 | 2.6643 | 1263.2328
2.8764 | 1264.486 | 2.6608 | 1264.482
2.8757 | 1265.736 | 2.6569 | 1265.732
2.8751 | 1266.985 | 2.6532 | 1266.981
2.8743 | 1268.235 | 2.6493 | 1268.23
2.8736 | 1269.484 | 2.6451 | 1269.48
2.873 | 1270.734 | 2.6409 | 1270.729
2.8722 | 1271.983 | 2.6367 | 1271.978
2.8715 | 1273.233 | 2.6324 | 1273.228
2.8709 | 1274.482 | 2.6278 | 1274.477
2.8701 | 1275.732 | 2.6232 | 1275.727
2.8694 | 1276.981 | 2.6185 | 1276.976
2.8686 | 1278.2304 | 2.6136 | 1278.225
2.868 | 1279.48 | 2.6086 | 1279.475
2.8672 | 1280.729 | 2.6033 | 1280.724
2.8664 | 1281.979 | 2.5981 | 1281.9736
2.8657 | 1283.228 | 2.5925 | 1283.223
2.8651 | 1284.4776 | 2.5868 | 1284.472
2.8643 | 1285.727 | 2.5809 | 1285.722
2.8635 | 1286.977 | 2.5749 | 1286.971
2.8627 | 1288.226 | 2.5686 | 1288.22
2.8619 | 1289.476 | 2.562 | 1289.47
2.8612 | 1290.725 | 2.5552 | 1290.7192
2.8604 | 1291.974 | 2.5481 | 1291.968
2.8596 | 1293.224 | 2.541 | 1293.218
2.8588 | 1294.473 | 2.5333 | 1294.4672
2.858 | 1295.723 | 2.5253 | 1295.717
2.8572 | 1296.972 | 2.517 | 1296.966
2.8564 | 1298.222 | 2.5086 | 1298.215
2.8556 | 1299.471 | 2.4994 | 1299.465
2.8548 | 1300.721 | 2.4897 | 1300.714
2.854 | 1301.97 | 2.4795 | 1301.963
2.853 | 1303.219 | 2.469 | 1303.2128
2.8522 | 1304.469 | 2.4574 | 1304.462
2.8514 | 1305.718 | 2.4451 | 1305.712
2.8504 | 1306.968 | 2.4319 | 1306.9608
2.8496 | 1308.217 | 2.4182 | 1308.21
2.8486 | 1309.4664 | 2.4027 | 1309.459
2.8478 | 1310.716 | 2.3856 | 1310.709
2.847 | 1311.965 | 2.3664 | 1311.958
2.846 | 1313.215 | 2.3457 | 1313.208
2.8452 | 1314.464 | 2.3212 | 1314.4568
2.8443 | 1315.7136 | 2.2921 | 1315.706
2.8433 | 1316.963 | 2.2594 | 1316.955
2.8425 | 1318.213 | 2.2189 | 1318.205
2.8415 | 1319.462 | 2.1698 | 1319.454
2.8406 | 1320.711 | 2.1102 | 1320.703
2.8396 | 1321.9608 | 2.0404 | 1321.953
2.8386 | 1323.21 | 2.0031 | 1323.123
2.8377 | 1324.46 | 2.0002 | 1324.094
2.8367 | 1325.709 | 1.9998 | 1324.912
2.8357 | 1326.959 | 1.9998 | 1325.619
2.8347 | 1328.208 | 2 | 1326.2368
2.8338 | 1329.458 | 2 | 1326.782
2.8328 | 1330.707 | 1.9998 | 1327.265
2.8317 | 1331.956 | 2 | 1327.6944
2.8307 | 1333.206 | 1.9998 | 1328.079
2.8297 | 1334.455 | 2 | 1328.4232
2.8286 | 1335.704 | 2 | 1328.7336
2.8275 | 1336.954 | 1.9995 | 1329.016
2.8265 | 1338.203 | 1.9998 | 1329.272
2.8254 | 1339.453 | 1.9998 | 1329.506
2.8243 | 1340.702 | 1.9998 | 1329.72
2.8231 | 1341.952 | 2 | 1329.918
2.822 | 1343.201 | 1.9998 | 1330.1008
2.821 | 1344.45 | 2 | 1330.271
2.8199 | 1345.7 | 1.9998 | 1330.43
2.8188 | 1346.949 | 2 | 1330.579
2.8175 | 1348.199 | 1.9998 | 1330.72
2.8163 | 1349.448 | 1.9998 | 1330.853
2.8152 | 1350.698 | 1.9998 | 1330.978
2.8139 | 1351.947 | 2 | 1331.098
2.8128 | 1353.196 | 1.9998 | 1331.213
2.8115 | 1354.446 | 2 | 1331.322
2.8104 | 1355.695 | 2 | 1331.4264
2.8091 | 1356.945 | 1.9998 | 1331.527
2.8078 | 1358.194 | 2 | 1331.623
2.8065 | 1359.443 | 2 | 1331.717
2.8054 | 1360.693 | 2 | 1331.807
2.8039 | 1361.9424 | 2 | 1331.894
2.8028 | 1363.192 | 1.9998 | 1331.978
2.8013 | 1364.441 | 2 | 1332.06
2.8 | 1365.691 | 2 | 1332.139
2.7986 | 1366.94 | 1.9998 | 1332.217
2.7973 | 1368.189 | 2 | 1332.292
2.796 | 1369.439 | 2 | 1332.364
2.7946 | 1370.688 | 1.9998 | 1332.436
2.7931 | 1371.9376 | 2 | 1332.505
2.7917 | 1373.187 | 2 | 1332.573
2.7902 | 1374.436 | 2 | 1332.639
2.7887 | 1375.686 | 2 | 1332.704
2.7873 | 1376.935 | 2 | 1332.768
2.7858 | 1378.185 | 2 | 1332.8296
2.7842 | 1379.434 | 2 | 1332.89
2.7828 | 1380.684 | 2 | 1332.95
2.7812 | 1381.933 | 1.9998 | 1333.008
2.7797 | 1383.1824 | 2 | 1333.065
2.7781 | 1384.432 | 2 | 1333.122
2.7765 | 1385.681 | 2 | 1333.177
2.7749 | 1386.931 | 2 | 1333.231
2.7733 | 1388.18 | 1.9998 | 1333.284
2.7715 | 1389.429 | 2 | 1333.336
2.7699 | 1390.679 | 1.9998 | 1333.387
2.7681 | 1391.928 | 2 | 1333.4376
2.7665 | 1393.178 | 2 | 1333.4872
2.7647 | 1394.4272 | 2 | 1333.536
2.7629 | 1395.677 | 2 | 1333.584
2.761 | 1396.926 | 1.9998 | 1333.631
2.7592 | 1398.175 | 2 | 1333.678
2.7574 | 1399.425 | 2 | 1333.724
2.7555 | 1400.674 | 2 | 1333.769
2.7536 | 1401.924 | 2 | 1333.8136
2.7516 | 1403.173 | 1.9998 | 1333.8576
2.7497 | 1404.4224 | 2 | 1333.901
2.7476 | 1405.672 | 2 | 1333.944
2.7457 | 1406.921 | 2 | 1333.986
2.7436 | 1408.171 | 2 | 1334.0272
2.7415 | 1409.42 | 2 | 1334.068
2.7395 | 1410.669 | 2 | 1334.109
2.7373 | 1411.919 | 2 | 1334.149
2.735 | 1413.168 | 2 | 1334.188
2.7327 | 1414.4176 | 2 | 1334.227
2.7306 | 1415.667 | 1.9998 | 1334.265
2.7282 | 1416.917 | 2 | 1334.303
2.726 | 1418.166 | 2 | 1334.341
2.7237 | 1419.415 | 2 | 1334.378
2.7214 | 1420.665 | 2 | 1334.415
2.7189 | 1421.914 | 2 | 1334.451
2.7163 | 1423.163 | 2 | 1334.486
2.7139 | 1424.413 | 2 | 1334.522
2.7113 | 1425.6624 | 2 | 1334.5568
2.7087 | 1426.912 | 2 | 1334.591
2.7061 | 1428.161 | 1.9998 | 1334.625
2.7035 | 1429.411 | 1.9998 | 1334.6592
2.7008 | 1430.66 | 2 | 1334.693
2.698 | 1431.909 | 2 | 1334.725
2.6953 | 1433.159 | 2 | 1334.758
2.6924 | 1434.408 | 2 | 1334.7904
2.6895 | 1435.658 | 1.9998 | 1334.823
2.6864 | 1436.907 | 2 | 1334.854
2.6834 | 1438.156 | 2 | 1334.885
2.6805 | 1439.406 | 2 | 1334.916
2.6774 | 1440.655 | 2 | 1334.947
2.6742 | 1441.904 | 2 | 1334.977
2.6709 | 1443.154 | 2 | 1335.007
2.6677 | 1444.4032 | 2 | 1335.037
2.6643 | 1445.653 | 1.9998 | 1335.066
2.6609 | 1446.902 | 2 | 1335.096
2.6574 | 1448.151 | 2 | 1335.125
2.654 | 1449.4008 | 1.9998 | 1335.153
2.6503 | 1450.65 | 1.9998 | 1335.182
2.6467 | 1451.9 | 2 | 1335.2096
2.6428 | 1453.149 | 1.9998 | 1335.237
2.6391 | 1454.398 | 1.9998 | 1335.265
2.6351 | 1455.648 | 2 | 1335.292
2.6314 | 1456.897 | 2 | 1335.319
2.6272 | 1458.146 | 2 | 1335.346
2.6232 | 1459.396 | 2 | 1335.372
2.619 | 1460.645 | 2 | 1335.398
2.6146 | 1461.895 | 2 | 1335.425
2.6102 | 1463.144 | 2 | 1335.4504
2.6057 | 1464.393 | 1.9998 | 1335.476
2.6012 | 1465.643 | 2 | 1335.501
2.5965 | 1466.892 | 2 | 1335.526
2.5918 | 1468.141 | 2 | 1335.551
2.5868 | 1469.391 | 1.9998 | 1335.576
2.5818 | 1470.64 | 2 | 1335.601
2.5767 | 1471.889 | 2 | 1335.625
2.5715 | 1473.139 | 2 | 1335.649
2.5663 | 1474.388 | 2 | 1335.673
2.5609 | 1475.638 | 2 | 1335.697
2.5552 | 1476.887 | 2 | 1335.72
2.5494 | 1478.136 | 2 | 1335.743
2.5436 | 1479.385 | 2 | 1335.766
2.5375 | 1480.635 | 1.9998 | 1335.789
2.5312 | 1481.884 | 2 | 1335.812
2.5247 | 1483.1336 | 1.9998 | 1335.835
2.5181 | 1484.383 | 2 | 1335.857
2.5113 | 1485.632 | 2 | 1335.8792
2.5042 | 1486.882 | 2 | 1335.901
2.4971 | 1488.131 | 2 | 1335.923
2.4897 | 1489.38 | 1.9998 | 1335.945
2.4819 | 1490.6296 | 2 | 1335.9664
2.4743 | 1491.879 | 2 | 1335.988
2.4663 | 1493.128 | 1.9998 | 1336.009
2.4579 | 1494.378 | 2 | 1336.03
2.4492 | 1495.627 | 2 | 1336.049
2.4403 | 1496.876
2.4311 | 1498.126
2.4214 | 1499.375
2.4116 | 1500.624
2.4014 | 1501.874
2.3907 | 1503.123
2.3798 | 1504.372
2.3681 | 1505.622
2.356 | 1506.871
2.3436 | 1508.12
2.331 | 1509.369
2.3171 | 1510.619
2.3026 | 1511.868
2.2873 | 1513.117
2.2711 | 1514.367
2.2539 | 1515.616
2.2353 | 1516.865
2.2153 | 1518.115
2.1934 | 1519.364
2.1693 | 1520.613
2.1422 | 1521.8624
2.1112 | 1523.111
2.0752 | 1524.361
2.032 | 1525.61
2.0031 | 1526.822
2.0002 | 1527.8576
1.9998 | 1528.734
2 | 1529.488
2 | 1530.143
1.9998 | 1530.716
2 | 1531.22
2 | 1531.664
2 | 1532.059
2 | 1532.41
2 | 1532.725
1.9994 | 1533.01
1.9997 | 1533.265
1.9998 | 1533.498
1.9998 | 1533.71
1.9998 | 1533.903
1.9998 | 1534.081
2 | 1534.246
2 | 1534.3984
2 | 1534.54
2 | 1534.673
2 | 1534.796
2 | 1534.913
2 | 1535.024
2 | 1535.129
2 | 1535.228
2 | 1535.3232
2 | 1535.414
2 | 1535.501
2 | 1535.585
2 | 1535.665
2 | 1535.743
2 | 1535.818
2 | 1535.8912
1.9998 | 1535.9616
2 | 1536.03
2 | 1536.097
2 | 1536.1616
1.9998 | 1536.225
2 | 1536.287
1.9998 | 1536.347
2 | 1536.405
2 | 1536.463
2 | 1536.519
1.9998 | 1536.574
1.9998 | 1536.628
2 | 1536.681
2 | 1536.733
1.9998 | 1536.784
2 | 1536.834
2 | 1536.884
2 | 1536.932
2 | 1536.98
2 | 1537.026
1.9998 | 1537.073
2 | 1537.118
2 | 1537.163
2 | 1537.207
2 | 1537.25
2 | 1537.293
2 | 1537.335
2 | 1537.377
2 | 1537.418
1.9998 | 1537.458
2 | 1537.498
2 | 1537.538
2 | 1537.577
2 | 1537.615
2 | 1537.653
2 | 1537.691
2 | 1537.728
1.9998 | 1537.7648
2 | 1537.801
2 | 1537.837
2 | 1537.873
2 | 1537.908
2 | 1537.943
2 | 1537.977
2 | 1538.0112
2 | 1538.045
2 | 1538.0784
2 | 1538.111
2 | 1538.144
2 | 1538.176
2 | 1538.209
2 | 1538.24
2 | 1538.272
2 | 1538.303
2 | 1538.334
2 | 1538.3648
2 | 1538.3952
1.9998 | 1538.425
2 | 1538.455
2 | 1538.4848
1.9998 | 1538.514
1.9998 | 1538.543
2 | 1538.572
2 | 1538.601
2 | 1538.63
1.9998 | 1538.6576
2 | 1538.686
2 | 1538.713
2 | 1538.741
2 | 1538.768
2 | 1538.795
2 | 1538.8224
2 | 1538.849
2 | 1538.876
1.9998 | 1538.902
2 | 1538.928
2 | 1538.954
2 | 1538.98
2 | 1539.006
2 | 1539.031
2 | 1539.057
2 | 1539.082
2 | 1539.107
2 | 1539.132
2 | 1539.156
1.9998 | 1539.1808
2 | 1539.205
2 | 1539.229
1.9998 | 1539.253
1.9998 | 1539.277
2 | 1539.301
1.9998 | 1539.3248
2 | 1539.348
1.9998 | 1539.371
1.9998 | 1539.395
1.9998 | 1539.4176
1.9998 | 1539.441
2 | 1539.463
2 | 1539.486
2 | 1539.508
2 | 1539.531
2 | 1539.553
1.9998 | 1539.575
1.9998 | 1539.597
2 | 1539.6192
2 | 1539.641
2 | 1539.663
2 | 1539.684
2 | 1539.706
2 | 1539.727
2 | 1539.748
2 | 1539.769
2 | 1539.79
2 | 1539.8112
1.9998 | 1539.813