## Sheet1
2voltage | 2capacity | 70.0voltage | 70.0capacity | 140.0voltage | 140.0capacity | 210.0voltage | 210.0capacity | 280.0voltage | 280.0capacity | 350.0voltage | 350.0capacity
3.5276 | 0 | 3.5591 | 0 | 1.9997 | 0 | 1.9997 | 0 | 1.9994 | 0 | 1.9995 | 0
3.2963 | 1.874133 | 3.3365 | 1.874278 | 1.9997 | 0.02371111 | 1.9997 | 0.001588889 | 1.9994 | 0.001566667 | 1.9995 | 0.0015
3.1464 | 3.748258 | 3.1993 | 3.748494 | 1.9997 | 0.04596667
3.0851 | 5.622339 | 3.1399 | 5.622653 | 1.9995 | 0.06070278
3.0531 | 7.496394 | 3.1098 | 7.496789
3.0344 | 9.370417 | 3.093 | 9.370903
3.0228 | 11.24444 | 3.0828 | 11.245
3.0149 | 13.11845 | 3.0765 | 13.11909
3.0089 | 14.99245 | 3.0718 | 14.99323
3.0039 | 16.86643 | 3.0683 | 16.86734
2.9999 | 18.74042 | 3.0652 | 18.74141
2.996 | 20.61438 | 3.0626 | 20.61551
2.9926 | 22.48834 | 3.0602 | 22.48962
2.9895 | 24.36234 | 3.0581 | 24.36366
2.9866 | 26.23635 | 3.056 | 26.23776
2.984 | 28.11035 | 3.0541 | 28.11186
2.9815 | 29.98431 | 3.0523 | 29.98594
2.979 | 31.85831 | 3.0505 | 31.86003
2.9768 | 33.73228 | 3.0489 | 33.73414
2.9747 | 35.60625 | 3.0473 | 35.60826
2.9726 | 37.48026 | 3.0457 | 37.48237
2.9708 | 39.35427 | 3.0441 | 39.356475
2.9689 | 41.2282 | 3.0425 | 41.2306
2.9671 | 43.10216 | 3.0408 | 43.10468
2.9656 | 44.97612 | 3.0394 | 44.97876
2.964 | 46.85005 | 3.0379 | 46.85284
2.9627 | 48.724 | 3.0365 | 48.72691
2.9613 | 50.59794 | 3.035 | 50.60098
2.9598 | 52.47189 | 3.0337 | 52.47505
2.9585 | 54.34584 | 3.0321 | 54.3491
2.9574 | 56.21983 | 3.0308 | 56.22318
2.9563 | 58.0938 | 3.0294 | 58.09724
2.9553 | 59.96776 | 3.0279 | 59.97134
2.9542 | 61.84177 | 3.0266 | 61.84537
2.9532 | 63.71574 | 3.0252 | 63.71946
2.9524 | 65.58972 | 3.0239 | 65.59352
2.9514 | 67.46368 | 3.0224 | 67.46759
2.9506 | 69.33762 | 3.0212 | 69.34165
2.9498 | 71.21158 | 3.0199 | 71.21574
2.949 | 73.08551 | 3.0186 | 73.08983
2.9484 | 74.95949 | 3.0173 | 74.96389
2.9476 | 76.83343 | 3.0162 | 76.83798
2.9469 | 78.70737 | 3.0149 | 78.71208
2.9464 | 80.58132 | 3.0137 | 80.58617
2.9456 | 82.45526 | 3.0126 | 82.46025
2.9451 | 84.32918 | 3.0115 | 84.33432
2.9447 | 86.20312 | 3.0103 | 86.20838
2.944 | 88.07703 | 3.0094 | 88.08241
2.9435 | 89.951 | 3.0082 | 89.95648
2.943 | 91.82497 | 3.0073 | 91.83058
2.9427 | 93.6989 | 3.0063 | 93.70464
2.9422 | 95.5729 | 3.0053 | 95.57876
2.9419 | 97.4469 | 3.0045 | 97.45282
2.9414 | 99.32087 | 3.0036 | 99.32689
2.9411 | 101.1948 | 3.0028 | 101.201
2.9406 | 103.0688 | 3.0019 | 103.0751
2.9403 | 104.9427 | 3.001 | 104.9492
2.9401 | 106.8167 | 3.0003 | 106.8232
2.9398 | 108.6907 | 2.9995 | 108.6973
2.9395 | 110.5646 | 2.9987 | 110.5713
2.9392 | 112.4386 | 2.9979 | 112.4454
2.939 | 114.3125 | 2.9973 | 114.3195
2.9387 | 116.1864 | 2.9965 | 116.1936
2.9385 | 118.0604 | 2.9958 | 118.0676
2.9382 | 119.9343 | 2.9952 | 119.9416
2.938 | 121.8082 | 2.9944 | 121.8157
2.9379 | 123.6821 | 2.9937 | 123.6897
2.9377 | 125.5561 | 2.9931 | 125.5638
2.9376 | 127.43 | 2.9924 | 127.4378
2.9372 | 129.304 | 2.9918 | 129.3119
2.9371 | 131.178 | 2.9911 | 131.186
2.9369 | 133.0519 | 2.9905 | 133.06
2.9367 | 134.9259 | 2.9898 | 134.9341
2.9366 | 136.7999 | 2.9894 | 136.8081
2.9366 | 138.6738 | 2.9887 | 138.6821
2.9364 | 140.5478 | 2.9882 | 140.5562
2.9364 | 142.4217 | 2.9876 | 142.4303
2.9363 | 144.2957 | 2.9871 | 144.3043
2.9361 | 146.1696 | 2.9865 | 146.1783
2.9359 | 148.0436 | 2.986 | 148.0524
2.9359 | 149.9175 | 2.9853 | 149.9265
2.9359 | 151.7915 | 2.9848 | 151.8005
2.9358 | 153.6654 | 2.9844 | 153.6746
2.9358 | 155.5393 | 2.9839 | 155.5487
2.9358 | 157.4133 | 2.9832 | 157.4227
2.9356 | 159.2872 | 2.9827 | 159.2968
2.9356 | 161.1611 | 2.9823 | 161.1709
2.9355 | 163.0351 | 2.9818 | 163.0449
2.9355 | 164.9092 | 2.9811 | 164.919
2.9355 | 166.7831 | 2.9806 | 166.793
2.9353 | 168.657 | 2.9802 | 168.6671
2.9355 | 170.531 | 2.9797 | 170.5411
2.9353 | 172.4049 | 2.9792 | 172.4151
2.9353 | 174.2789 | 2.9787 | 174.2892
2.9353 | 176.1528 | 2.9782 | 176.1633
2.9353 | 178.0268 | 2.9777 | 178.0373
2.9351 | 179.9007 | 2.9773 | 179.9113
2.9351 | 181.7747 | 2.9768 | 181.7853
2.9351 | 183.6486 | 2.9763 | 183.6594
2.9351 | 185.5226 | 2.9758 | 185.5334
2.9351 | 187.3965 | 2.9753 | 187.4075
2.9351 | 189.2704 | 2.975 | 189.2816
2.935 | 191.1443 | 2.9745 | 191.1556
2.9351 | 193.0183 | 2.974 | 193.0296
2.9351 | 194.8922 | 2.9735 | 194.9036
2.9351 | 196.7661 | 2.9731 | 196.7777
2.9351 | 198.6401 | 2.9726 | 198.6517
2.935 | 200.514 | 2.9721 | 200.5257
2.935 | 202.388 | 2.9718 | 202.3998
2.935 | 204.2618 | 2.9713 | 204.2738
2.9351 | 206.1358 | 2.9708 | 206.1478
2.935 | 208.0098 | 2.9705 | 208.0219
2.935 | 209.8837 | 2.97 | 209.8959
2.9351 | 211.7577 | 2.9695 | 211.7699
2.935 | 213.6316 | 2.9692 | 213.6439
2.935 | 215.5056 | 2.9685 | 215.518
2.935 | 217.3795 | 2.9682 | 217.392
2.9351 | 219.2535 | 2.9679 | 219.266
2.935 | 221.1274 | 2.9674 | 221.1401
2.935 | 223.0014 | 2.9669 | 223.0141
2.935 | 224.8753 | 2.9666 | 224.8881
2.9351 | 226.7492 | 2.9661 | 226.7622
2.9351 | 228.6231 | 2.9658 | 228.6362
2.935 | 230.497 | 2.9653 | 230.5102
2.935 | 232.371 | 2.9648 | 232.3842
2.9351 | 234.2449 | 2.9645 | 234.2582
2.9351 | 236.1189 | 2.964 | 236.1323
2.9351 | 237.9929 | 2.9635 | 238.0063
2.935 | 239.8669 | 2.9632 | 239.8803
2.935 | 241.7408 | 2.9629 | 241.7543
2.935 | 243.6147 | 2.9624 | 243.6283
2.935 | 245.4887 | 2.9619 | 245.5023
2.9351 | 247.3626 | 2.9616 | 247.3764
2.9351 | 249.2366 | 2.9613 | 249.2504
2.935 | 251.1105 | 2.9608 | 251.1244
2.935 | 252.9844 | 2.9605 | 252.9984
2.9351 | 254.8583 | 2.96 | 254.8724
2.9351 | 256.7323 | 2.9597 | 256.7464
2.935 | 258.6063 | 2.9592 | 258.6205
2.935 | 260.4802 | 2.9589 | 260.4945
2.935 | 262.3542 | 2.9584 | 262.3685
2.9351 | 264.2281 | 2.958 | 264.2425
2.935 | 266.102 | 2.9576 | 266.1165
2.9348 | 267.976 | 2.9572 | 267.9905
2.935 | 269.85 | 2.9568 | 269.8646
2.935 | 271.7239 | 2.9564 | 271.7386
2.935 | 273.5978 | 2.9561 | 273.6126
2.935 | 275.4718 | 2.9558 | 275.4866
2.935 | 277.3457 | 2.9553 | 277.3607
2.935 | 279.2196 | 2.9548 | 279.2347
2.9348 | 281.0935 | 2.9545 | 281.1087
2.935 | 282.9675 | 2.9542 | 282.9827
2.9348 | 284.8414 | 2.9537 | 284.8567
2.935 | 286.7154 | 2.9534 | 286.7307
2.9348 | 288.5893 | 2.9529 | 288.6047
2.9348 | 290.4632 | 2.9526 | 290.4788
2.9348 | 292.3372 | 2.9522 | 292.3527
2.9348 | 294.2111 | 2.9518 | 294.2267
2.9348 | 296.0851 | 2.9514 | 296.1007
2.9346 | 297.9591 | 2.9511 | 297.9748
2.9346 | 299.833 | 2.9506 | 299.8488
2.9346 | 301.7069 | 2.9503 | 301.7228
2.9346 | 303.5809 | 2.95 | 303.5968
2.9346 | 305.4548 | 2.9495 | 305.4709
2.9345 | 307.3286 | 2.9492 | 307.3449
2.9345 | 309.2027 | 2.9488 | 309.2188
2.9345 | 311.0766 | 2.9485 | 311.0929
2.9345 | 312.9505 | 2.948 | 312.9669
2.9343 | 314.8244 | 2.9477 | 314.8409
2.9343 | 316.6984 | 2.9474 | 316.715
2.9343 | 318.5724 | 2.9469 | 318.589
2.9342 | 320.4463 | 2.9466 | 320.463
2.9342 | 322.3202 | 2.9463 | 322.3371
2.9342 | 324.1942 | 2.9458 | 324.211
2.9342 | 326.0681 | 2.9453 | 326.0851
2.934 | 327.942 | 2.945 | 327.9591
2.934 | 329.816 | 2.9447 | 329.8331
2.9338 | 331.69 | 2.9443 | 331.7072
2.9338 | 333.5639 | 2.944 | 333.5812
2.9338 | 335.4378 | 2.9435 | 335.4552
2.9337 | 337.3117 | 2.9432 | 337.3293
2.9338 | 339.1856 | 2.9429 | 339.2033
2.9337 | 341.0596 | 2.9424 | 341.0774
2.9335 | 342.9334 | 2.9421 | 342.9514
2.9337 | 344.8074 | 2.9416 | 344.8254
2.9334 | 346.6815 | 2.9413 | 346.6995
2.9334 | 348.5554 | 2.9409 | 348.5735
2.9334 | 350.4293 | 2.9406 | 350.4475
2.9332 | 352.3032 | 2.9401 | 352.3215
2.933 | 354.1772 | 2.9398 | 354.1956
2.933 | 356.0511 | 2.9395 | 356.0696
2.933 | 357.925 | 2.939 | 357.9436
2.933 | 359.7989 | 2.9387 | 359.8177
2.933 | 361.6729 | 2.9384 | 361.6917
2.9329 | 363.5468 | 2.9379 | 363.5657
2.9327 | 365.4207 | 2.9376 | 365.4398
2.9327 | 367.2947 | 2.9372 | 367.3138
2.9325 | 369.1687 | 2.9367 | 369.1877
2.9325 | 371.0426 | 2.9364 | 371.0617
2.9324 | 372.9166 | 2.9361 | 372.9358
2.9322 | 374.7906 | 2.9356 | 374.8098
2.9321 | 376.6645 | 2.9353 | 376.6837
2.9321 | 378.5385 | 2.935 | 378.5578
2.9321 | 380.4124 | 2.9346 | 380.4318
2.9319 | 382.2864 | 2.9343 | 382.3058
2.9317 | 384.1602 | 2.9338 | 384.1798
2.9316 | 386.0341 | 2.9334 | 386.0538
2.9316 | 387.908 | 2.933 | 387.9279
2.9314 | 389.782 | 2.9325 | 389.8019
2.9314 | 391.6558 | 2.9322 | 391.676
2.9313 | 393.5298 | 2.9319 | 393.5499
2.9311 | 395.4037 | 2.9314 | 395.424
2.9311 | 397.2777 | 2.9313 | 397.298
2.9311 | 399.1516 | 2.9308 | 399.172
2.9308 | 401.0255 | 2.9305 | 401.046
2.9308 | 402.8995 | 2.93 | 402.92
2.9306 | 404.7735 | 2.9296 | 404.7941
2.9305 | 406.6474 | 2.9292 | 406.6682
2.9303 | 408.5213 | 2.9288 | 408.5422
2.9303 | 410.3952 | 2.9285 | 410.4163
2.9301 | 412.2692 | 2.928 | 412.2903
2.93 | 414.1431 | 2.9277 | 414.1643
2.9298 | 416.017 | 2.9272 | 416.0383
2.9296 | 417.891 | 2.9269 | 417.9123
2.9295 | 419.7649 | 2.9266 | 419.7864
2.9295 | 421.6388 | 2.9261 | 421.6604
2.9293 | 423.5128 | 2.9258 | 423.5344
2.9292 | 425.3866 | 2.9253 | 425.4084
2.929 | 427.2605 | 2.925 | 427.2824
2.9288 | 429.1345 | 2.9245 | 429.1564
2.9287 | 431.0085 | 2.9242 | 431.0304
2.9285 | 432.8824 | 2.9237 | 432.9044
2.9284 | 434.7563 | 2.9233 | 434.7783
2.9284 | 436.6302 | 2.9229 | 436.6523
2.9282 | 438.5041 | 2.9225 | 438.5262
2.928 | 440.378 | 2.9222 | 440.4002
2.928 | 442.2519 | 2.9217 | 442.2742
2.9279 | 444.1259 | 2.9214 | 444.1482
2.9277 | 445.9998 | 2.9209 | 446.0221
2.9274 | 447.8737 | 2.9206 | 447.8962
2.9272 | 449.7477 | 2.9201 | 449.7702
2.9272 | 451.6216 | 2.9198 | 451.6442
2.9269 | 453.4956 | 2.9193 | 453.5182
2.9269 | 455.3696 | 2.9188 | 455.3921
2.9266 | 457.2435 | 2.9183 | 457.2661
2.9264 | 459.1175 | 2.918 | 459.1401
2.9264 | 460.9914 | 2.9175 | 461.0141
2.9264 | 462.8654 | 2.9172 | 462.8881
2.9261 | 464.7393 | 2.9169 | 464.7621
2.9259 | 466.6133 | 2.9164 | 466.6361
2.9258 | 468.4873 | 2.9159 | 468.5102
2.9254 | 470.3612 | 2.9154 | 470.3842
2.9254 | 472.2352 | 2.9151 | 472.2582
2.9253 | 474.1091 | 2.9146 | 474.1323
2.9251 | 475.983 | 2.9141 | 476.0063
2.925 | 477.8569 | 2.9138 | 477.8803
2.9248 | 479.7308 | 2.9133 | 479.7544
2.9246 | 481.6048 | 2.9129 | 481.6284
2.9243 | 483.4788 | 2.9124 | 483.5023
2.9242 | 485.3528 | 2.9121 | 485.3764
2.924 | 487.2267 | 2.9116 | 487.2504
2.9238 | 489.1006 | 2.9111 | 489.1244
2.9237 | 490.9745 | 2.9106 | 490.9983
2.9235 | 492.8485 | 2.9103 | 492.8723
2.9233 | 494.7224 | 2.9098 | 494.7463
2.9232 | 496.5964 | 2.9093 | 496.6203
2.9229 | 498.4703 | 2.9088 | 498.4944
2.9227 | 500.3442 | 2.9085 | 500.3683
2.9225 | 502.2181 | 2.9079 | 502.2423
2.9222 | 504.0921 | 2.9075 | 504.1163
2.9222 | 505.966 | 2.907 | 505.9903
2.9219 | 507.84 | 2.9066 | 507.8643
2.9219 | 509.714 | 2.9061 | 509.7383
2.9214 | 511.5879 | 2.9056 | 511.6123
2.9214 | 513.4618 | 2.9053 | 513.4863
2.9213 | 515.3358 | 2.9046 | 515.3603
2.9209 | 517.2096 | 2.9043 | 517.2342
2.9209 | 519.0836 | 2.9037 | 519.1082
2.9206 | 520.9576 | 2.9032 | 520.9822
2.9204 | 522.8315 | 2.9027 | 522.8562
2.9203 | 524.7055 | 2.9022 | 524.7302
2.92 | 526.5795 | 2.9017 | 526.6041
2.9198 | 528.4533 | 2.9012 | 528.4781
2.9195 | 530.3273 | 2.9008 | 530.3521
2.9193 | 532.2012 | 2.9004 | 532.2261
2.9192 | 534.0752 | 2.8999 | 534.1001
2.9188 | 535.9491 | 2.8993 | 535.9741
2.9187 | 537.823 | 2.8988 | 537.848
2.9183 | 539.6969 | 2.8983 | 539.7221
2.9182 | 541.5708 | 2.8978 | 541.5961
2.918 | 543.4447 | 2.8974 | 543.4701
2.9179 | 545.3187 | 2.8969 | 545.3441
2.9175 | 547.1926 | 2.8964 | 547.2181
2.9174 | 549.0664 | 2.8959 | 549.0921
2.9171 | 550.9404 | 2.8953 | 550.9661
2.9169 | 552.8144 | 2.8948 | 552.8401
2.9167 | 554.6882 | 2.8943 | 554.7142
2.9164 | 556.5622 | 2.8938 | 556.5881
2.9162 | 558.436 | 2.8933 | 558.4621
2.9161 | 560.31 | 2.8927 | 560.3361
2.9158 | 562.1838 | 2.8922 | 562.21
2.9156 | 564.0576 | 2.8917 | 564.084
2.9153 | 565.9316 | 2.8912 | 565.958
2.915 | 567.8055 | 2.8907 | 567.832
2.9148 | 569.6795 | 2.8901 | 569.706
2.9146 | 571.5534 | 2.8896 | 571.5799
2.9143 | 573.4274 | 2.8891 | 573.454
2.9141 | 575.3013 | 2.8885 | 575.328
2.9138 | 577.1752 | 2.888 | 577.2019
2.9137 | 579.0491 | 2.8874 | 579.0759
2.9133 | 580.9232 | 2.8869 | 580.9498
2.9132 | 582.7971 | 2.8864 | 582.8238
2.9129 | 584.6711 | 2.8859 | 584.6978
2.9125 | 586.545 | 2.8853 | 586.5717
2.9124 | 588.419 | 2.8848 | 588.4457
2.9121 | 590.2929 | 2.8841 | 590.3197
2.9119 | 592.1668 | 2.8836 | 592.1937
2.9117 | 594.0408 | 2.8832 | 594.0677
2.9114 | 595.9147 | 2.8825 | 595.9417
2.9111 | 597.7886 | 2.8819 | 597.8157
2.9109 | 599.6626 | 2.8814 | 599.6896
2.9106 | 601.5365 | 2.8807 | 601.5637
2.9104 | 603.4105 | 2.8803 | 603.4376
2.9101 | 605.2844 | 2.8796 | 605.3115
2.91 | 607.1584 | 2.8791 | 607.1856
2.9096 | 609.0323 | 2.8785 | 609.0596
2.9093 | 610.9063 | 2.878 | 610.9336
2.9091 | 612.7801 | 2.8774 | 612.8075
2.9088 | 614.6542 | 2.8769 | 614.6815
2.9085 | 616.528 | 2.8762 | 616.5556
2.9082 | 618.402 | 2.8757 | 618.4295
2.908 | 620.276 | 2.8751 | 620.3035
2.9077 | 622.1499 | 2.8744 | 622.1774
2.9074 | 624.0237 | 2.8738 | 624.0514
2.9072 | 625.8977 | 2.8733 | 625.9253
2.9069 | 627.7716 | 2.8727 | 627.7995
2.9066 | 629.6456 | 2.872 | 629.6734
2.9064 | 631.5195 | 2.8715 | 631.5473
2.9061 | 633.3935 | 2.8709 | 633.4213
2.9056 | 635.2675 | 2.8702 | 635.2953
2.9054 | 637.1413 | 2.8696 | 637.1693
2.9051 | 639.0152 | 2.869 | 639.0432
2.9048 | 640.8892 | 2.8685 | 640.9172
2.9046 | 642.7631 | 2.8678 | 642.7912
2.9041 | 644.6371 | 2.8672 | 644.6652
2.904 | 646.511 | 2.8665 | 646.5391
2.9037 | 648.385 | 2.8659 | 648.4131
2.9035 | 650.259 | 2.8654 | 650.287
2.903 | 652.1328 | 2.8646 | 652.161
2.9027 | 654.0068 | 2.864 | 654.035
2.9025 | 655.8807 | 2.8635 | 655.909
2.9022 | 657.7545 | 2.8628 | 657.7829
2.9019 | 659.6284 | 2.862 | 659.6569
2.9016 | 661.5024 | 2.8615 | 661.5308
2.9012 | 663.3764 | 2.8607 | 663.4048
2.9009 | 665.2504 | 2.8601 | 665.2788
2.9006 | 667.1243 | 2.8594 | 667.1527
2.9003 | 668.9982 | 2.8588 | 669.0267
2.8999 | 670.8721 | 2.8581 | 670.9007
2.8996 | 672.7461 | 2.8575 | 672.7746
2.8993 | 674.62 | 2.8569 | 674.6485
2.899 | 676.494 | 2.856 | 676.5226
2.8988 | 678.3678 | 2.8556 | 678.3966
2.8983 | 680.2417 | 2.8549 | 680.2706
2.898 | 682.1156 | 2.8541 | 682.1445
2.8977 | 683.9896 | 2.8535 | 684.0185
2.8972 | 685.8636 | 2.8528 | 685.8925
2.8969 | 687.7374 | 2.8522 | 687.7664
2.8967 | 689.6113 | 2.8515 | 689.6404
2.8964 | 691.4853 | 2.8507 | 691.5144
2.8961 | 693.3592 | 2.8501 | 693.3884
2.8957 | 695.2331 | 2.8494 | 695.2623
2.8954 | 697.1071 | 2.8486 | 697.1363
2.8949 | 698.981 | 2.848 | 699.0103
2.8946 | 700.8549 | 2.8473 | 700.8842
2.8945 | 702.7288 | 2.8465 | 702.7583
2.894 | 704.6026 | 2.8457 | 704.6322
2.8935 | 706.4765 | 2.8451 | 706.5061
2.8933 | 708.3505 | 2.8444 | 708.3801
2.8928 | 710.2244 | 2.8436 | 710.254
2.8924 | 712.0983 | 2.843 | 712.128
2.8922 | 713.9721 | 2.8422 | 714.002
2.8917 | 715.8462 | 2.8414 | 715.876
2.8916 | 717.7201 | 2.8406 | 717.7501
2.8911 | 719.594 | 2.8397 | 719.624
2.8906 | 721.4679 | 2.8391 | 721.4979
2.8903 | 723.3418 | 2.8385 | 723.3719
2.8899 | 725.2156 | 2.8376 | 725.2458
2.8895 | 727.0895 | 2.8368 | 727.1198
2.8891 | 728.9634 | 2.8362 | 728.9938
2.8888 | 730.8374 | 2.8354 | 730.8677
2.8883 | 732.7113 | 2.8346 | 732.7416
2.888 | 734.5852 | 2.8339 | 734.6156
2.8877 | 736.4592 | 2.8331 | 736.4894
2.8872 | 738.3331 | 2.8323 | 738.3634
2.8867 | 740.2069 | 2.8315 | 740.2374
2.8864 | 742.0809 | 2.8307 | 742.1113
2.8859 | 743.9547 | 2.8299 | 743.9853
2.8856 | 745.8286 | 2.8291 | 745.8592
2.8851 | 747.7025 | 2.8283 | 747.7332
2.8848 | 749.5764 | 2.8275 | 749.6071
2.8845 | 751.4503 | 2.8267 | 751.4811
2.884 | 753.3242 | 2.8259 | 753.355
2.8836 | 755.1981 | 2.8251 | 755.2291
2.8832 | 757.0719 | 2.8243 | 757.1029
2.8827 | 758.9459 | 2.8233 | 758.9769
2.8824 | 760.8197 | 2.8225 | 760.8508
2.8819 | 762.6936 | 2.8217 | 762.7246
2.8814 | 764.5676 | 2.8209 | 764.5986
2.8809 | 766.4415 | 2.8201 | 766.4725
2.8807 | 768.3154 | 2.8191 | 768.3466
2.8803 | 770.1893 | 2.8183 | 770.2205
2.8798 | 772.0633 | 2.8175 | 772.0944
2.8793 | 773.9371 | 2.8165 | 773.9684
2.8788 | 775.811 | 2.8157 | 775.8424
2.8783 | 777.6849 | 2.8147 | 777.7164
2.878 | 779.5588 | 2.8139 | 779.5903
2.8775 | 781.4326 | 2.8131 | 781.4643
2.877 | 783.3065 | 2.8121 | 783.3382
2.8767 | 785.1804 | 2.8113 | 785.2122
2.8761 | 787.0543 | 2.8104 | 787.086
2.8756 | 788.9281 | 2.8094 | 788.9599
2.8753 | 790.802 | 2.8086 | 790.8339
2.8748 | 792.6759 | 2.8076 | 792.7077
2.8741 | 794.5498 | 2.8067 | 794.5818
2.8738 | 796.4236 | 2.8057 | 796.4557
2.8733 | 798.2975 | 2.8049 | 798.3296
2.8728 | 800.1715 | 2.8039 | 800.2036
2.8722 | 802.0453 | 2.8029 | 802.0775
2.8719 | 803.9192 | 2.802 | 803.9514
2.8715 | 805.7932 | 2.801 | 805.8253
2.8709 | 807.6669 | 2.8002 | 807.6993
2.8704 | 809.5409 | 2.7991 | 809.5732
2.8699 | 811.4148 | 2.7983 | 811.4471
2.8694 | 813.2886 | 2.7971 | 813.3211
2.869 | 815.1625 | 2.7962 | 815.195
2.8685 | 817.0364 | 2.7952 | 817.0689
2.868 | 818.9103 | 2.7942 | 818.9428
2.8673 | 820.7843 | 2.7933 | 820.8168
2.8669 | 822.6581 | 2.7923 | 822.6907
2.8664 | 824.532 | 2.7913 | 824.5645
2.8659 | 826.4059 | 2.7902 | 826.4386
2.8654 | 828.2798 | 2.7892 | 828.3124
2.8649 | 830.1538 | 2.7883 | 830.1865
2.8643 | 832.0277 | 2.7871 | 832.0604
2.8638 | 833.9016 | 2.7862 | 833.9342
2.8633 | 835.7754 | 2.7852 | 835.8082
2.8628 | 837.6492 | 2.7841 | 837.6821
2.8622 | 839.5231 | 2.7829 | 839.556
2.8617 | 841.397 | 2.782 | 841.43
2.8612 | 843.2709 | 2.781 | 843.3038
2.8606 | 845.1448 | 2.7799 | 845.1778
2.8601 | 847.0186 | 2.7787 | 847.0516
2.8596 | 848.8925 | 2.7778 | 848.9255
2.859 | 850.7665 | 2.7766 | 850.7996
2.8585 | 852.6404 | 2.7755 | 852.6735
2.8578 | 854.5143 | 2.7744 | 854.5474
2.8573 | 856.3882 | 2.7733 | 856.4213
2.8567 | 858.262 | 2.7723 | 858.2952
2.8562 | 860.136 | 2.771 | 860.1692
2.8556 | 862.0099 | 2.77 | 862.043
2.8551 | 863.8838 | 2.7689 | 863.917
2.8544 | 865.7577 | 2.7678 | 865.7908
2.8538 | 867.6316 | 2.7665 | 867.6648
2.8533 | 869.5055 | 2.7653 | 869.5387
2.8528 | 871.3794 | 2.7644 | 871.4126
2.8522 | 873.2532 | 2.7631 | 873.2865
2.8517 | 875.1271 | 2.762 | 875.1604
2.851 | 877.0011 | 2.7608 | 877.0342
2.8504 | 878.8749 | 2.7597 | 878.9081
2.8499 | 880.7487 | 2.7584 | 880.782
2.8494 | 882.6227 | 2.7573 | 882.6559
2.8486 | 884.4965 | 2.756 | 884.5298
2.8481 | 886.3704 | 2.7549 | 886.4037
2.8475 | 888.2443 | 2.7536 | 888.2775
2.8468 | 890.1181 | 2.7524 | 890.1515
2.8462 | 891.992 | 2.7511 | 892.0252
2.8457 | 893.8659 | 2.75 | 893.8992
2.8451 | 895.7398 | 2.7487 | 895.7731
2.8444 | 897.6137 | 2.7474 | 897.6468
2.8439 | 899.4876 | 2.7463 | 899.5208
2.8433 | 901.3614 | 2.7448 | 901.3947
2.8427 | 903.2353 | 2.7437 | 903.2685
2.842 | 905.1091 | 2.7424 | 905.1424
2.8414 | 906.983 | 2.7411 | 907.0164
2.8407 | 908.8569 | 2.7398 | 908.8902
2.8402 | 910.7307 | 2.7386 | 910.7641
2.8394 | 912.6046 | 2.7371 | 912.638
2.8388 | 914.4784 | 2.7358 | 914.5119
2.8381 | 916.3523 | 2.7345 | 916.3858
2.8375 | 918.2261 | 2.7332 | 918.2596
2.837 | 920.0999 | 2.7319 | 920.1335
2.8362 | 921.9739 | 2.7306 | 922.0074
2.8356 | 923.8478 | 2.7292 | 923.8812
2.8349 | 925.7218 | 2.7277 | 925.7551
2.8343 | 927.5956 | 2.7264 | 927.6289
2.8336 | 929.4694 | 2.725 | 929.5028
2.8328 | 931.3434 | 2.7237 | 931.3766
2.8325 | 933.2172 | 2.7223 | 933.2505
2.8315 | 935.0911 | 2.7208 | 935.1243
2.8309 | 936.9649 | 2.7195 | 936.9982
2.8302 | 938.8387 | 2.7181 | 938.8721
2.8297 | 940.7126 | 2.7166 | 940.746
2.8289 | 942.5864 | 2.7151 | 942.6198
2.8281 | 944.4604 | 2.7137 | 944.4937
2.8275 | 946.3341 | 2.7122 | 946.3675
2.8268 | 948.208 | 2.7108 | 948.2414
2.8262 | 950.082 | 2.7093 | 950.1153
2.8255 | 951.9557 | 2.7077 | 951.9892
2.8249 | 953.8296 | 2.7063 | 953.863
2.8241 | 955.7035 | 2.7048 | 955.7369
2.8234 | 957.5773 | 2.7032 | 957.6107
2.8226 | 959.4512 | 2.7016 | 959.4844
2.822 | 961.3249 | 2.7001 | 961.3584
2.8213 | 963.1988 | 2.6985 | 963.2322
2.8205 | 965.0728 | 2.6969 | 965.106
2.8199 | 966.9465 | 2.6953 | 966.9799
2.8191 | 968.8204 | 2.6938 | 968.8537
2.8184 | 970.6942 | 2.6922 | 970.7276
2.8178 | 972.5681 | 2.6906 | 972.6014
2.817 | 974.442 | 2.689 | 974.4752
2.8163 | 976.3157 | 2.6874 | 976.3491
2.8155 | 978.1897 | 2.6858 | 978.2228
2.8147 | 980.0636 | 2.684 | 980.0968
2.8141 | 981.9374 | 2.6824 | 981.9707
2.8133 | 983.8113 | 2.6806 | 983.8444
2.8125 | 985.6852 | 2.679 | 985.7183
2.8118 | 987.5589 | 2.6772 | 987.5922
2.811 | 989.4329 | 2.6754 | 989.466
2.8102 | 991.3067 | 2.6737 | 991.3398
2.8096 | 993.1805 | 2.6719 | 993.2136
2.8088 | 995.0544 | 2.6701 | 995.0875
2.808 | 996.9283 | 2.6683 | 996.9613
2.8071 | 998.802 | 2.6666 | 998.8352
2.8063 | 1000.676 | 2.6648 | 1000.709
2.8057 | 1002.55 | 2.6629 | 1002.583
2.8049 | 1004.423 | 2.6611 | 1004.457
2.8041 | 1006.297 | 2.6591 | 1006.33
2.8033 | 1008.171 | 2.6572 | 1008.204
2.8025 | 1010.045 | 2.6553 | 1010.078
2.8017 | 1011.919 | 2.6533 | 1011.952
2.8008 | 1013.793 | 2.6512 | 1013.8256
2.8002 | 1015.666 | 2.6495 | 1015.699
2.7992 | 1017.54 | 2.6474 | 1017.573
2.7986 | 1019.414 | 2.6453 | 1019.447
2.7978 | 1021.288 | 2.6433 | 1021.3208
2.797 | 1023.162 | 2.6412 | 1023.195
2.7962 | 1025.035 | 2.6391 | 1025.068
2.7952 | 1026.909 | 2.6369 | 1026.9424
2.7944 | 1028.783 | 2.6348 | 1028.816
2.7934 | 1030.657 | 2.6327 | 1030.69
2.7928 | 1032.531 | 2.6304 | 1032.564
2.792 | 1034.405 | 2.6282 | 1034.4376
2.791 | 1036.279 | 2.6259 | 1036.311
2.7902 | 1038.153 | 2.6236 | 1038.185
2.7892 | 1040.026 | 2.6212 | 1040.059
2.7884 | 1041.9 | 2.6188 | 1041.933
2.7875 | 1043.774 | 2.6165 | 1043.8064
2.7866 | 1045.648 | 2.6141 | 1045.68
2.7858 | 1047.522 | 2.6117 | 1047.554
2.7852 | 1049.395 | 2.6091 | 1049.428
2.7841 | 1051.269 | 2.6065 | 1051.3016
2.7831 | 1053.143 | 2.6041 | 1053.175
2.7821 | 1055.017 | 2.6014 | 1055.049
2.7815 | 1056.891 | 2.5988 | 1056.923
2.7804 | 1058.7648 | 2.596 | 1058.7968
2.7795 | 1060.639 | 2.5933 | 1060.67
2.7786 | 1062.513 | 2.5906 | 1062.544
2.7776 | 1064.3864 | 2.5876 | 1064.418
2.7768 | 1066.26 | 2.5847 | 1066.292
2.7758 | 1068.134 | 2.5818 | 1068.166
2.7749 | 1070.008 | 2.5788 | 1070.039
2.7737 | 1071.882 | 2.5757 | 1071.913
2.7729 | 1073.755 | 2.5726 | 1073.787
2.772 | 1075.629 | 2.5694 | 1075.661
2.771 | 1077.503 | 2.5662 | 1077.5344
2.77 | 1079.377 | 2.5628 | 1079.408
2.7692 | 1081.251 | 2.5594 | 1081.282
2.7682 | 1083.125 | 2.5559 | 1083.156
2.7671 | 1084.999 | 2.5523 | 1085.029
2.7661 | 1086.873 | 2.5488 | 1086.9032
2.7652 | 1088.7464 | 2.545 | 1088.777
2.7642 | 1090.62 | 2.5412 | 1090.651
2.7631 | 1092.494 | 2.5375 | 1092.524
2.7621 | 1094.368 | 2.5333 | 1094.398
2.7611 | 1096.2416 | 2.5292 | 1096.272
2.76 | 1098.115 | 2.525 | 1098.1456
2.759 | 1099.989 | 2.5208 | 1100.019
2.7579 | 1101.863 | 2.5165 | 1101.893
2.757 | 1103.737 | 2.512 | 1103.767
2.756 | 1105.611 | 2.5073 | 1105.641
2.7549 | 1107.485 | 2.5024 | 1107.5144
2.7537 | 1109.359 | 2.4976 | 1109.388
2.7528 | 1111.232 | 2.4926 | 1111.262
2.7516 | 1113.106 | 2.4874 | 1113.135
2.7505 | 1114.98 | 2.4819 | 1115.009
2.7494 | 1116.854 | 2.4764 | 1116.883
2.7484 | 1118.728 | 2.4708 | 1118.757
2.7473 | 1120.602 | 2.4648 | 1120.63
2.7461 | 1122.475 | 2.4589 | 1122.504
2.7452 | 1124.349 | 2.4524 | 1124.378
2.7439 | 1126.223 | 2.4459 | 1126.251
2.7427 | 1128.0968 | 2.4392 | 1128.125
2.7416 | 1129.971 | 2.4321 | 1129.999
2.7403 | 1131.845 | 2.4246 | 1131.872
2.7394 | 1133.7184 | 2.4169 | 1133.746
2.7381 | 1135.592 | 2.409 | 1135.62
2.7369 | 1137.466 | 2.4004 | 1137.494
2.7356 | 1139.34 | 2.3917 | 1139.367
2.7345 | 1141.214 | 2.3825 | 1141.2408
2.7332 | 1143.087 | 2.3728 | 1143.114
2.7321 | 1144.961 | 2.3627 | 1144.988
2.7308 | 1146.835 | 2.352 | 1146.862
2.7297 | 1148.709 | 2.3407 | 1148.735
2.7284 | 1150.583 | 2.3289 | 1150.609
2.7273 | 1152.456 | 2.3163 | 1152.483
2.726 | 1154.33 | 2.3029 | 1154.356
2.7247 | 1156.204 | 2.2887 | 1156.23
2.7232 | 1158.078 | 2.2737 | 1158.104
2.7218 | 1159.952 | 2.2578 | 1159.977
2.7206 | 1161.8256 | 2.2405 | 1161.851
2.7195 | 1163.699 | 2.2221 | 1163.724
2.7181 | 1165.573 | 2.2024 | 1165.598
2.7168 | 1167.4472 | 2.1809 | 1167.472
2.7155 | 1169.3208 | 2.1577 | 1169.345
2.714 | 1171.195 | 2.1322 | 1171.219
2.7127 | 1173.069 | 2.1041 | 1173.092
2.7113 | 1174.9424 | 2.073 | 1174.966
2.7098 | 1176.816 | 2.0379 | 1176.8392
2.7085 | 1178.69 | 2.0052 | 1178.704
2.7072 | 1180.564 | 2 | 1180.459
2.7056 | 1182.4376 | 1.9995 | 1182.079
2.7043 | 1184.311 | 1.9997 | 1183.596
2.7029 | 1186.185 | 1.9995 | 1185.016
2.7013 | 1188.059 | 1.9997 | 1186.3456
2.6998 | 1189.933 | 1.9997 | 1187.589
2.6984 | 1191.807 | 1.9997 | 1188.75
2.6969 | 1193.681 | 1.9997 | 1189.831
2.6955 | 1195.554 | 1.9997 | 1190.836
2.6938 | 1197.428 | 1.9997 | 1191.767
2.6924 | 1199.302 | 1.9997 | 1192.627
2.6906 | 1201.176 | 1.9997 | 1193.422
2.6892 | 1203.05 | 1.9997 | 1194.156
2.6876 | 1204.923 | 1.9997 | 1194.833
2.6859 | 1206.797 | 1.9997 | 1195.4568
2.6843 | 1208.671 | 1.9997 | 1196.0336
2.6827 | 1210.545 | 1.9997 | 1196.5672
2.6811 | 1212.419 | 1.9997 | 1197.0624
2.6795 | 1214.293 | 1.9997 | 1197.5224
2.6777 | 1216.166 | 1.9998 | 1197.952
2.6761 | 1218.04 | 1.9997 | 1198.353
2.6745 | 1219.914 | 1.9997 | 1198.729
2.6727 | 1221.787 | 1.9997 | 1199.0832
2.6709 | 1223.661 | 1.9997 | 1199.417
2.6692 | 1225.535 | 1.9997 | 1199.733
2.6674 | 1227.409 | 1.9997 | 1200.033
2.6656 | 1229.283 | 1.9997 | 1200.318
2.6637 | 1231.157 | 1.9998 | 1200.594
2.6619 | 1233.03 | 1.9997 | 1200.855
2.6601 | 1234.904 | 1.9997 | 1201.104
2.6582 | 1236.778 | 1.9997 | 1201.3424
2.6564 | 1238.652 | 1.9997 | 1201.571
2.6545 | 1240.525 | 1.9997 | 1201.791
2.6525 | 1242.399 | 1.9997 | 1202.0024
2.6506 | 1244.273 | 1.9997 | 1202.2064
2.6487 | 1246.147 | 1.9997 | 1202.403
2.6466 | 1248.021 | 1.9997 | 1202.593
2.6446 | 1249.894 | 1.9997 | 1202.776
2.6427 | 1251.768 | 1.9997 | 1202.954
2.6404 | 1253.642 | 1.9997 | 1203.125
2.6383 | 1255.516 | 1.9997 | 1203.292
2.6361 | 1257.389 | 1.9997 | 1203.4528
2.6341 | 1259.263 | 1.9997 | 1203.609
2.632 | 1261.137 | 1.9997 | 1203.761
2.6298 | 1263.011 | 1.9997 | 1203.908
2.6275 | 1264.884 | 1.9997 | 1204.051
2.6253 | 1266.758 | 1.9998 | 1204.19
2.623 | 1268.632 | 1.9997 | 1204.325
2.6207 | 1270.506 | 1.9997 | 1204.457
2.6183 | 1272.38 | 1.9997 | 1204.585
2.6161 | 1274.253 | 1.9997 | 1204.709
2.6136 | 1276.127 | 1.9997 | 1204.831
2.611 | 1278.001 | 1.9997 | 1204.949
2.6086 | 1279.874 | 1.9997 | 1205.064
2.606 | 1281.748 | 1.9997 | 1205.177
2.6036 | 1283.622 | 1.9997 | 1205.287
2.6012 | 1285.496 | 1.9997 | 1205.394
2.5986 | 1287.369 | 1.9997 | 1205.499
2.596 | 1289.243 | 1.9997 | 1205.601
2.5933 | 1291.1168 | 1.9997 | 1205.701
2.5907 | 1292.991 | 1.9997 | 1205.798
2.588 | 1294.864 | 1.9997 | 1205.894
2.5851 | 1296.738 | 1.9997 | 1205.987
2.5823 | 1298.612 | 1.9997 | 1206.078
2.5796 | 1300.486 | 1.9997 | 1206.168
2.5767 | 1302.359 | 1.9997 | 1206.255
2.5738 | 1304.233 | 1.9997 | 1206.3408
2.5709 | 1306.107 | 1.9997 | 1206.425
2.5676 | 1307.98 | 1.9997 | 1206.507
2.5647 | 1309.854 | 1.9997 | 1206.588
2.5617 | 1311.728 | 1.9997 | 1206.666
2.5586 | 1313.601 | 1.9998 | 1206.744
2.5554 | 1315.475 | 1.9997 | 1206.82
2.5521 | 1317.349 | 1.9998 | 1206.894
2.5488 | 1319.222 | 1.9997 | 1206.9672
2.5455 | 1321.096 | 1.9998 | 1207.039
2.5421 | 1322.97 | 1.9997 | 1207.109
2.5386 | 1324.843 | 1.9997 | 1207.178
2.5352 | 1326.717 | 1.9997 | 1207.246
2.5315 | 1328.591 | 1.9998 | 1207.313
2.5279 | 1330.465 | 1.9998 | 1207.378
2.5241 | 1332.338 | 1.9998 | 1207.442
2.5202 | 1334.212 | 1.9998 | 1207.505
2.5166 | 1336.086 | 1.9997 | 1207.567
2.5128 | 1337.959 | 1.9997 | 1207.629
2.5087 | 1339.833 | 1.9997 | 1207.688
2.5047 | 1341.707 | 1.9997 | 1207.747
2.5007 | 1343.58 | 1.9997 | 1207.806
2.4965 | 1345.454 | 1.9997 | 1207.863
2.4921 | 1347.328 | 1.9997 | 1207.919
2.4879 | 1349.201 | 1.9997 | 1207.974
2.4834 | 1351.075 | 1.9997 | 1208.029
2.479 | 1352.949 | 1.9997 | 1208.082
2.4743 | 1354.822 | 1.9997 | 1208.135
2.4698 | 1356.696 | 1.9997 | 1208.187
2.4648 | 1358.57 | 1.9997 | 1208.238
2.4601 | 1360.443 | 1.9997 | 1208.288
2.4553 | 1362.317 | 1.9997 | 1208.338
2.4503 | 1364.191 | 1.9997 | 1208.387
2.445 | 1366.064 | 1.9997 | 1208.435
2.4398 | 1367.938 | 1.9997 | 1208.483
2.4343 | 1369.812 | 1.9997 | 1208.529
2.429 | 1371.686 | 1.9997 | 1208.576
2.4233 | 1373.559 | 1.9997 | 1208.621
2.4175 | 1375.433 | 1.9997 | 1208.666
2.4117 | 1377.306 | 1.9997 | 1208.71
2.4058 | 1379.18 | 1.9997 | 1208.754
2.3996 | 1381.0536 | 1.9997 | 1208.797
2.3933 | 1382.9272 | 1.9997 | 1208.839
2.3869 | 1384.801 | 1.9997 | 1208.881
2.3804 | 1386.674 | 1.9997 | 1208.923
2.3736 | 1388.548 | 1.9997 | 1208.963
2.3667 | 1390.422 | 1.9997 | 1209.004
2.3596 | 1392.295 | 1.9997 | 1209.044
2.3523 | 1394.169 | 1.9997 | 1209.083
2.3449 | 1396.042 | 1.9997 | 1209.122
2.3372 | 1397.916 | 1.9997 | 1209.16
2.3293 | 1399.7896 | 1.9997 | 1209.198
2.321 | 1401.6632 | 1.9997 | 1209.235
2.3126 | 1403.5368 | 1.9997 | 1209.272
2.3041 | 1405.4104 | 1.9997 | 1209.308
2.295 | 1407.284 | 1.9997 | 1209.344
2.2858 | 1409.1576 | 1.9997 | 1209.38
2.2763 | 1411.031 | 1.9997 | 1209.415
2.266 | 1412.905 | 1.9997 | 1209.4496
2.2558 | 1414.778 | 1.9997 | 1209.484
2.245 | 1416.652 | 1.9997 | 1209.518
2.2339 | 1418.525 | 1.9997 | 1209.552
2.2224 | 1420.399 | 1.9997 | 1209.585
2.2103 | 1422.272 | 1.9997 | 1209.617
2.1979 | 1424.146 | 1.9997 | 1209.65
2.1846 | 1426.019 | 1.9997 | 1209.682
2.1706 | 1427.893 | 1.9997 | 1209.714
2.1559 | 1429.766 | 1.9997 | 1209.745
2.1406 | 1431.64 | 1.9997 | 1209.776
2.1241 | 1433.5136 | 1.9997 | 1209.806
2.1065 | 1435.387 | 1.9997 | 1209.836
2.0878 | 1437.26 | 1.9997 | 1209.866
2.0675 | 1439.134 | 1.9997 | 1209.896
2.0452 | 1441.008 | 1.9997 | 1209.925
2.0208 | 1442.881 | 1.9997 | 1209.954
2.0018 | 1444.738 | 1.9997 | 1209.983
1.9997 | 1446.4864 | 1.9997 | 1210.011
1.9995 | 1448.116 | 1.9997 | 1210.0392
1.9995 | 1449.65 | 1.9997 | 1210.067
1.9997 | 1451.089 | 1.9998 | 1210.0944
1.9995 | 1452.442 | 1.9998 | 1210.122
1.9995 | 1453.712 | 1.9998 | 1210.148
1.9995 | 1454.903 | 1.9998 | 1210.175
1.9997 | 1456.02 | 1.9997 | 1210.202
1.9997 | 1457.065 | 1.9997 | 1210.228
1.9997 | 1458.04 | 1.9997 | 1210.254
1.9997 | 1458.949 | 1.9997 | 1210.2792
1.9995 | 1459.793 | 1.9997 | 1210.304
1.9997 | 1460.575 | 1.9997 | 1210.329
1.9997 | 1461.295 | 1.9997 | 1210.354
1.9997 | 1461.958 | 1.9997 | 1210.379
1.9997 | 1462.564 | 1.9997 | 1210.4032
1.9995 | 1463.117 | 1.9997 | 1210.4272
1.9995 | 1463.621 | 1.9997 | 1210.451
1.9997 | 1464.08 | 1.9997 | 1210.475
1.9997 | 1464.496 | 1.9997 | 1210.498
1.9997 | 1464.873 | 1.9997 | 1210.521
1.9995 | 1465.217 | 1.9997 | 1210.544
1.9997 | 1465.529 | 1.9997 | 1210.567
2.0003 | 1465.815 | 1.9998 | 1210.589
1.9995 | 1466.078 | 1.9997 | 1210.612
1.9995 | 1466.319 | 1.9997 | 1210.634
1.9995 | 1466.54 | 1.9997 | 1210.656
1.9997 | 1466.745 | 1.9997 | 1210.677
1.9995 | 1466.935 | 1.9997 | 1210.699
1.9997 | 1467.112 | 1.9997 | 1210.72
1.9995 | 1467.278 | 1.9997 | 1210.741
1.9997 | 1467.4336 | 1.9997 | 1210.758
1.9997 | 1467.58
1.9995 | 1467.719
1.9997 | 1467.85
1.9997 | 1467.974
1.9997 | 1468.093
1.9997 | 1468.206
1.9997 | 1468.314
1.9997 | 1468.418
1.9995 | 1468.517
1.9995 | 1468.613
1.9997 | 1468.705
1.9997 | 1468.794
1.9997 | 1468.88
1.9997 | 1468.963
1.9995 | 1469.044
1.9997 | 1469.122
1.9995 | 1469.198
1.9997 | 1469.272
1.9998 | 1469.3432
1.9995 | 1469.413
1.9997 | 1469.481
1.9997 | 1469.547
1.9997 | 1469.612
1.9997 | 1469.675
1.9997 | 1469.737
1.9997 | 1469.797
1.9997 | 1469.856
1.9995 | 1469.9136
1.9997 | 1469.97
1.9997 | 1470.026
1.9997 | 1470.08
1.9998 | 1470.134
1.9997 | 1470.186
1.9997 | 1470.237
1.9997 | 1470.288
1.9997 | 1470.337
1.9997 | 1470.386
1.9997 | 1470.434
1.9997 | 1470.481
1.9997 | 1470.528
1.9995 | 1470.574
1.9997 | 1470.618
1.9995 | 1470.663
1.9997 | 1470.706
1.9995 | 1470.749
1.9997 | 1470.792
1.9997 | 1470.834
1.9997 | 1470.875
1.9997 | 1470.916
1.9997 | 1470.956
1.9997 | 1470.996
1.9997 | 1471.035
1.9997 | 1471.074
1.9997 | 1471.112
1.9997 | 1471.149
1.9997 | 1471.1864
1.9997 | 1471.223
1.9995 | 1471.26
1.9997 | 1471.296
1.9997 | 1471.331
1.9997 | 1471.366
1.9997 | 1471.4008
1.9995 | 1471.435
1.9997 | 1471.469
1.9997 | 1471.503
1.9995 | 1471.536
1.9997 | 1471.569
1.9995 | 1471.601
1.9997 | 1471.634
1.9995 | 1471.6656
1.9997 | 1471.697
1.9997 | 1471.728
1.9997 | 1471.759
1.9995 | 1471.79
1.9997 | 1471.82
1.9997 | 1471.8504
1.9995 | 1471.88
1.9995 | 1471.91
1.9997 | 1471.939
1.9997 | 1471.968
1.9997 | 1471.997
1.9997 | 1472.025
1.9995 | 1472.053
1.9995 | 1472.081
1.9997 | 1472.109
1.9997 | 1472.136
1.9997 | 1472.163
1.9995 | 1472.1904
1.9997 | 1472.217
1.9997 | 1472.243
1.9997 | 1472.27
1.9997 | 1472.296
1.9997 | 1472.322
1.9997 | 1472.347
1.9997 | 1472.3728
1.9997 | 1472.398
1.9997 | 1472.423
1.9997 | 1472.448
1.9997 | 1472.473
1.9998 | 1472.4968
1.9997 | 1472.521
1.9997 | 1472.545
1.9997 | 1472.569
1.9995 | 1472.593
1.9995 | 1472.616
1.9997 | 1472.639
1.9997 | 1472.662
1.9997 | 1472.685
1.9997 | 1472.708
1.9997 | 1472.731
1.9995 | 1472.753
1.9997 | 1472.776
1.9997 | 1472.798
1.9995 | 1472.82
1.9995 | 1472.842
1.9995 | 1472.8632
1.9997 | 1472.885
1.9997 | 1472.906
1.9997 | 1472.9272
1.9995 | 1472.948
1.9995 | 1472.969
1.9997 | 1472.973