## Sheet1
2voltage | 2capacity | 68.0voltage | 68.0capacity | 136.0voltage | 136.0capacity | 204.0voltage | 204.0capacity | 272.0voltage | 272.0capacity | 340.0voltage | 340.0capacity
3.5919 | 0 | 3.5294 | 0 | 3.51 | 0 | 1.9993 | 0 | 1.9993 | 0 | 1.9996 | 0
3.3515 | 1.874328 | 3.3063 | 1.874361 | 3.2424 | 1.874272 | 1.9995 | 0.02220278 | 1.9995 | 0.02159167 | 1.9995 | 0.01278889
3.203 | 3.748656 | 3.1828 | 3.748689 | 3.1116 | 3.748544 | 1.9995 | 0.03901389
3.1386 | 5.622961 | 3.1247 | 5.622994 | 3.0563 | 5.622794
3.1063 | 7.497256 | 3.0931 | 7.4973 | 3.0266 | 7.496933
3.0858 | 9.371539 | 3.0747 | 9.371539 | 3.0098 | 9.371092
3.0721 | 11.245775 | 3.064 | 11.24585 | 2.9996 | 11.24527
3.0624 | 13.12002 | 3.0567 | 13.12018 | 2.9922 | 13.11938
3.055 | 14.99426 | 3.0517 | 14.9945 | 2.9867 | 14.99349
3.0493 | 16.86849 | 3.0479 | 16.86881 | 2.982 | 16.86768
3.0443 | 18.74274 | 3.0446 | 18.74302 | 2.9781 | 18.7418
3.04 | 20.61699 | 3.0419 | 20.61725 | 2.9744 | 20.61577
3.0361 | 22.49125 | 3.0395 | 22.49152 | 2.9712 | 22.49002
3.0324 | 24.36545 | 3.0374 | 24.36578 | 2.9681 | 24.36405
3.0291 | 26.23959 | 3.0351 | 26.24016 | 2.9651 | 26.23823
3.0259 | 28.11375 | 3.0333 | 28.11447 | 2.9621 | 28.11266
3.023 | 29.98803 | 3.0316 | 29.98876 | 2.9591 | 29.98717
3.0201 | 31.86254 | 3.0299 | 31.86314 | 2.9565 | 31.86165
3.0174 | 33.73685 | 3.0282 | 33.73749 | 2.9538 | 33.73577
3.0148 | 35.611125 | 3.0267 | 35.61187 | 2.9512 | 35.60987
3.0122 | 37.4855 | 3.0253 | 37.4862 | 2.9484 | 37.4841
3.0099 | 39.35966 | 3.0238 | 39.36035 | 2.946 | 39.35809
3.0075 | 41.23383 | 3.0225 | 41.23447 | 2.9434 | 41.23228
3.0054 | 43.10795 | 3.0212 | 43.10871 | 2.9408 | 43.10641
3.0033 | 44.98213 | 3.0199 | 44.98293 | 2.9386 | 44.98059
3.0014 | 46.85631 | 3.0188 | 46.85723 | 2.936 | 46.85491
2.9994 | 48.73053 | 3.0175 | 48.73144 | 2.9337 | 48.72938
2.9977 | 50.60473 | 3.0164 | 50.60567 | 2.9313 | 50.60367
2.9959 | 52.47889 | 3.0153 | 52.48003 | 2.9292 | 52.47797
2.9943 | 54.35311 | 3.0143 | 54.35426 | 2.927 | 54.35256
2.9927 | 56.22728 | 3.0133 | 56.22859 | 2.9249 | 56.22656
2.9912 | 58.10152 | 3.0124 | 58.10279 | 2.9228 | 58.10042
2.9898 | 59.97577 | 3.0114 | 59.97707 | 2.9207 | 59.97459
2.9885 | 61.84993 | 3.0104 | 61.8514 | 2.9186 | 61.84829
2.9872 | 63.72408 | 3.0094 | 63.7257 | 2.9166 | 63.72241
2.986 | 65.59832 | 3.0086 | 65.60003 | 2.9147 | 65.59628
2.9849 | 67.47259 | 3.0077 | 67.47438 | 2.9129 | 67.47037
2.9838 | 69.34676 | 3.0069 | 69.34864 | 2.9108 | 69.345
2.9828 | 71.22092 | 3.0061 | 71.22287 | 2.909 | 71.21974
2.9818 | 73.09511 | 3.0052 | 73.09706 | 2.9071 | 73.09409
2.9809 | 74.96932 | 3.0046 | 74.97127 | 2.9052 | 74.96833
2.9801 | 76.84356 | 3.0038 | 76.84564 | 2.9035 | 76.84204
2.9794 | 78.71779 | 3.003 | 78.72004 | 2.9018 | 78.71588
2.9786 | 80.59201 | 3.0022 | 80.59435 | 2.9 | 80.59007
2.9778 | 82.46622 | 3.0015 | 82.46863 | 2.8982 | 82.46497
2.9772 | 84.34041 | 3.0009 | 84.34287 | 2.8964 | 84.33914
2.9765 | 86.21457 | 3.0001 | 86.21707 | 2.8947 | 86.21307
2.976 | 88.08878 | 2.9994 | 88.09136 | 2.893 | 88.08727
2.9754 | 89.96299 | 2.9986 | 89.96557 | 2.8914 | 89.9613
2.9747 | 91.83716 | 2.9981 | 91.83983 | 2.89 | 91.83531
2.9743 | 93.71133 | 2.9973 | 93.7141 | 2.8882 | 93.70936
2.9738 | 95.58554 | 2.9969 | 95.58839 | 2.8868 | 95.58343
2.9734 | 97.45974 | 2.9962 | 97.4626 | 2.8851 | 97.45748
2.973 | 99.33398 | 2.9956 | 99.33696 | 2.8835 | 99.33137
2.9725 | 101.2082 | 2.9951 | 101.2111 | 2.8821 | 101.2054
2.9722 | 103.0824 | 2.9944 | 103.0854 | 2.8805 | 103.0799
2.9718 | 104.9566 | 2.9938 | 104.9596 | 2.879 | 104.9544
2.9715 | 106.8308 | 2.9933 | 106.8337 | 2.8777 | 106.8288
2.9712 | 108.7049 | 2.9927 | 108.707 | 2.8763 | 108.7032
2.9707 | 110.5791 | 2.9922 | 110.581 | 2.875 | 110.5776
2.9705 | 112.4534 | 2.9915 | 112.4552 | 2.8734 | 112.4523
2.9702 | 114.3276 | 2.991 | 114.3294 | 2.8721 | 114.3268
2.9701 | 116.2018 | 2.9906 | 116.2035 | 2.8708 | 116.2011
2.9697 | 118.076 | 2.9901 | 118.0778 | 2.8695 | 118.075
2.9696 | 119.9502 | 2.9896 | 119.9522 | 2.8679 | 119.9489
2.9692 | 121.8244 | 2.9889 | 121.8267 | 2.8667 | 121.8229
2.9691 | 123.6986 | 2.9885 | 123.7011 | 2.8654 | 123.6971
2.9689 | 125.5728 | 2.988 | 125.5754 | 2.8642 | 125.571
2.9688 | 127.4471 | 2.9873 | 127.4495 | 2.8629 | 127.4457
2.9684 | 129.3213 | 2.987 | 129.3238 | 2.8619 | 129.3199
2.9684 | 131.1955 | 2.9865 | 131.1981 | 2.8606 | 131.1944
2.9683 | 133.0697 | 2.986 | 133.0724 | 2.8595 | 133.0688
2.9681 | 134.944 | 2.9856 | 134.9466 | 2.8582 | 134.9428
2.968 | 136.8183 | 2.9851 | 136.8207 | 2.857 | 136.8171
2.968 | 138.6925 | 2.9846 | 138.6951 | 2.8559 | 138.6912
2.9676 | 140.5668 | 2.9841 | 140.5695 | 2.8548 | 140.5649
2.9676 | 142.441 | 2.9838 | 142.4438 | 2.8538 | 142.4394
2.9675 | 144.3152 | 2.9833 | 144.318 | 2.8529 | 144.3135
2.9675 | 146.1895 | 2.9828 | 146.1921 | 2.8517 | 146.1878
2.9673 | 148.0638 | 2.9823 | 148.0662 | 2.8508 | 148.0618
2.9671 | 149.9381 | 2.9818 | 149.9403 | 2.8498 | 149.9358
2.9671 | 151.8123 | 2.9814 | 151.8142 | 2.8487 | 151.8091
2.9671 | 153.6865 | 2.9809 | 153.6885 | 2.8477 | 153.6835
2.967 | 155.5608 | 2.9805 | 155.5626 | 2.8469 | 155.5581
2.967 | 157.4351 | 2.9801 | 157.4371 | 2.8457 | 157.4323
2.967 | 159.3093 | 2.9797 | 159.3116 | 2.8448 | 159.3062
2.9668 | 161.1835 | 2.9794 | 161.1861 | 2.844 | 161.1804
2.9667 | 163.0577 | 2.9789 | 163.0605 | 2.8428 | 163.0547
2.9667 | 164.9319 | 2.9785 | 164.9349 | 2.842 | 164.9289
2.9668 | 166.8061 | 2.9781 | 166.8092 | 2.8411 | 166.803
2.9667 | 168.6804 | 2.9776 | 168.6833 | 2.8403 | 168.6772
2.9667 | 170.5547 | 2.9772 | 170.5575 | 2.8393 | 170.5518
2.9667 | 172.4289 | 2.9768 | 172.4319 | 2.8385 | 172.4263
2.9667 | 174.3031 | 2.9764 | 174.3064 | 2.8375 | 174.3009
2.9665 | 176.1773 | 2.976 | 176.1806 | 2.8365 | 176.1754
2.9665 | 178.0514 | 2.9755 | 178.0548 | 2.8356 | 178.0498
2.9665 | 179.9257 | 2.9752 | 179.929 | 2.8349 | 179.9241
2.9665 | 181.7998 | 2.9749 | 181.8034 | 2.8341 | 181.7984
2.9665 | 183.674 | 2.9744 | 183.678 | 2.8332 | 183.6725
2.9665 | 185.5482 | 2.9741 | 185.5521 | 2.8322 | 185.5469
2.9665 | 187.4225 | 2.9738 | 187.4264 | 2.8314 | 187.4213
2.9665 | 189.2967 | 2.9733 | 189.3006 | 2.8306 | 189.2955
2.9665 | 191.171 | 2.973 | 191.1751 | 2.8298 | 191.1699
2.9665 | 193.0452 | 2.9725 | 193.0496 | 2.829 | 193.044
2.9665 | 194.9194 | 2.9722 | 194.9241 | 2.8281 | 194.918
2.9663 | 196.7936 | 2.9718 | 196.7984 | 2.8272 | 196.792
2.9665 | 198.6678 | 2.9715 | 198.6726 | 2.8265 | 198.6667
2.9665 | 200.542 | 2.9712 | 200.547 | 2.8257 | 200.5413
2.9665 | 202.4163 | 2.9707 | 202.421 | 2.8249 | 202.4155
2.9665 | 204.2905 | 2.9702 | 204.2951 | 2.8243 | 204.2901
2.9665 | 206.1647 | 2.9699 | 206.1694 | 2.8231 | 206.1642
2.9665 | 208.0389 | 2.9696 | 208.0436 | 2.8227 | 208.0382
2.9665 | 209.913 | 2.9692 | 209.9173 | 2.8217 | 209.9123
2.9665 | 211.7872 | 2.9688 | 211.7915 | 2.8209 | 211.7863
2.9665 | 213.6614 | 2.9684 | 213.6657 | 2.8202 | 213.6606
2.9665 | 215.5356 | 2.9681 | 215.54 | 2.8194 | 215.5346
2.9667 | 217.4098 | 2.9676 | 217.4143 | 2.8186 | 217.4087
2.9667 | 219.284 | 2.9673 | 219.2886 | 2.8178 | 219.2826
2.9667 | 221.1582 | 2.967 | 221.1628 | 2.8172 | 221.1565
2.9667 | 223.0324 | 2.9667 | 223.037 | 2.8165 | 223.0306
2.9667 | 224.9066 | 2.9663 | 224.9113 | 2.8157 | 224.9045
2.9667 | 226.7809 | 2.966 | 226.7856 | 2.8148 | 226.7786
2.9667 | 228.6552 | 2.9657 | 228.6605 | 2.8141 | 228.6526
2.9667 | 230.5294 | 2.9654 | 230.5349 | 2.8135 | 230.5266
2.9668 | 232.4037 | 2.9651 | 232.4095 | 2.8125 | 232.4008
2.9668 | 234.278 | 2.9646 | 234.2835 | 2.8118 | 234.2749
2.9668 | 236.1522 | 2.9642 | 236.1579 | 2.8112 | 236.149
2.9668 | 238.0264 | 2.9639 | 238.0321 | 2.8104 | 238.0232
2.9668 | 239.9007 | 2.9636 | 239.9068 | 2.8097 | 239.8973
2.9668 | 241.775 | 2.9631 | 241.7812 | 2.8089 | 241.7714
2.9668 | 243.6491 | 2.963 | 243.6558 | 2.8083 | 243.6456
2.9668 | 245.5233 | 2.9625 | 245.5303 | 2.8075 | 245.5197
2.9668 | 247.3976 | 2.9621 | 247.4048 | 2.8067 | 247.3939
2.9668 | 249.2718 | 2.962 | 249.2789 | 2.806 | 249.268
2.9668 | 251.146 | 2.9615 | 251.1532 | 2.8052 | 251.1421
2.9668 | 253.0203 | 2.9612 | 253.0272 | 2.8047 | 253.0165
2.9668 | 254.8945 | 2.9609 | 254.9015 | 2.8038 | 254.8906
2.967 | 256.7688 | 2.9605 | 256.7761 | 2.803 | 256.7648
2.967 | 258.643 | 2.9602 | 258.6506 | 2.8023 | 258.6389
2.9668 | 260.5172 | 2.9599 | 260.525 | 2.8015 | 260.5129
2.9668 | 262.3914 | 2.9596 | 262.3988 | 2.8009 | 262.3869
2.967 | 264.2656 | 2.9592 | 264.2726 | 2.8001 | 264.2612
2.967 | 266.1398 | 2.9589 | 266.1467 | 2.7993 | 266.1355
2.967 | 268.0141 | 2.9584 | 268.0204 | 2.7984 | 268.0092
2.967 | 269.8883 | 2.9581 | 269.894 | 2.798 | 269.8833
2.967 | 271.7624 | 2.9578 | 271.7678 | 2.7972 | 271.7576
2.967 | 273.6366 | 2.9576 | 273.6419 | 2.7963 | 273.6316
2.967 | 275.5108 | 2.9571 | 275.5163 | 2.7957 | 275.5058
2.967 | 277.385 | 2.9568 | 277.3908 | 2.7949 | 277.3799
2.967 | 279.2593 | 2.9565 | 279.2656 | 2.7941 | 279.2541
2.967 | 281.1336 | 2.9562 | 281.1404 | 2.7934 | 281.1281
2.967 | 283.0079 | 2.9558 | 283.0148 | 2.7926 | 283.0022
2.9671 | 284.8822 | 2.9554 | 284.8892 | 2.792 | 284.8763
2.967 | 286.7564 | 2.9552 | 286.7635 | 2.7912 | 286.7504
2.9671 | 288.6307 | 2.9549 | 288.6378 | 2.7904 | 288.6246
2.9671 | 290.5048 | 2.9546 | 290.5125 | 2.7896 | 290.4988
2.967 | 292.3792 | 2.9542 | 292.387 | 2.7888 | 292.3731
2.967 | 294.2533 | 2.9539 | 294.2613 | 2.7881 | 294.2472
2.967 | 296.1276 | 2.9536 | 296.1351 | 2.7873 | 296.1213
2.9671 | 298.0018 | 2.9533 | 298.0086 | 2.7865 | 297.9954
2.967 | 299.876 | 2.9529 | 299.8831 | 2.7859 | 299.869
2.967 | 301.7502 | 2.9526 | 301.7576 | 2.785 | 301.7432
2.967 | 303.6245 | 2.9523 | 303.6321 | 2.7842 | 303.6176
2.967 | 305.4988 | 2.952 | 305.507 | 2.7834 | 305.492
2.967 | 307.373 | 2.9515 | 307.3817 | 2.7826 | 307.3661
2.967 | 309.2472 | 2.9512 | 309.2562 | 2.7818 | 309.2401
2.967 | 311.1215 | 2.9508 | 311.1307 | 2.781 | 311.1143
2.967 | 312.9956 | 2.9507 | 313.0044 | 2.7802 | 312.9883
2.967 | 314.8699 | 2.9502 | 314.8783 | 2.7794 | 314.8624
2.967 | 316.7441 | 2.95 | 316.7526 | 2.7786 | 316.7366
2.967 | 318.6184 | 2.9496 | 318.6268 | 2.7778 | 318.6105
2.967 | 320.4926 | 2.9492 | 320.5012 | 2.7768 | 320.4845
2.967 | 322.3668 | 2.9491 | 322.3752 | 2.7762 | 322.3586
2.967 | 324.241 | 2.9486 | 324.25 | 2.7752 | 324.2327
2.9668 | 326.1153 | 2.9484 | 326.1245 | 2.7744 | 326.1073
2.9668 | 327.9896 | 2.9479 | 327.9986 | 2.7736 | 327.9816
2.9668 | 329.8638 | 2.9476 | 329.8727 | 2.7726 | 329.8556
2.9668 | 331.7381 | 2.9473 | 331.7471 | 2.7718 | 331.73
2.9668 | 333.6124 | 2.947 | 333.6214 | 2.771 | 333.6041
2.9668 | 335.4866 | 2.9466 | 335.4954 | 2.77 | 335.4782
2.9668 | 337.3608 | 2.9463 | 337.3694 | 2.7692 | 337.3523
2.9668 | 339.235 | 2.946 | 339.2435 | 2.7683 | 339.2264
2.9667 | 341.1092 | 2.9457 | 341.1175 | 2.7673 | 341.1003
2.9667 | 342.9834 | 2.9452 | 342.9914 | 2.7665 | 342.9746
2.9667 | 344.8577 | 2.945 | 344.8649 | 2.7657 | 344.8486
2.9667 | 346.732 | 2.9445 | 346.739 | 2.7647 | 346.7226
2.9667 | 348.6061 | 2.9442 | 348.613 | 2.7637 | 348.5968
2.9665 | 350.4802 | 2.9441 | 350.4872 | 2.7631 | 350.4707
2.9665 | 352.3546 | 2.9436 | 352.3611 | 2.762 | 352.3451
2.9665 | 354.2288 | 2.9434 | 354.2355 | 2.7612 | 354.2191
2.9665 | 356.1031 | 2.9429 | 356.1096 | 2.7602 | 356.093
2.9665 | 357.9772 | 2.9426 | 357.9836 | 2.7592 | 357.967
2.9663 | 359.8515 | 2.9423 | 359.8578 | 2.7582 | 359.841
2.9663 | 361.7257 | 2.942 | 361.7322 | 2.7573 | 361.7152
2.9663 | 363.5999 | 2.9416 | 363.6062 | 2.7563 | 363.5889
2.9663 | 365.4741 | 2.9413 | 365.4804 | 2.7553 | 365.4629
2.9663 | 367.3483 | 2.9408 | 367.3542 | 2.7542 | 367.3369
2.9662 | 369.2225 | 2.9405 | 369.2283 | 2.7534 | 369.2114
2.9662 | 371.0968 | 2.9402 | 371.1023 | 2.7524 | 371.086
2.9662 | 372.9711 | 2.9399 | 372.9766 | 2.7515 | 372.9598
2.9662 | 374.8453 | 2.9395 | 374.8509 | 2.7503 | 374.8341
2.966 | 376.7196 | 2.9391 | 376.7256 | 2.7494 | 376.7082
2.966 | 378.5938 | 2.9389 | 378.6001 | 2.7484 | 378.5821
2.9659 | 380.468 | 2.9384 | 380.4744 | 2.7473 | 380.4566
2.9659 | 382.3422 | 2.9381 | 382.3485 | 2.7463 | 382.331
2.9659 | 384.2164 | 2.9378 | 384.2224 | 2.7452 | 384.205
2.9659 | 386.0907 | 2.9374 | 386.0969 | 2.744 | 386.0793
2.9657 | 387.9649 | 2.937 | 387.9712 | 2.7431 | 387.9534
2.9657 | 389.8391 | 2.9366 | 389.8456 | 2.7419 | 389.8274
2.9655 | 391.7133 | 2.9363 | 391.7199 | 2.7411 | 391.7016
2.9657 | 393.5875 | 2.936 | 393.5941 | 2.7398 | 393.5758
2.9655 | 395.4617 | 2.9357 | 395.468 | 2.7389 | 395.4492
2.9655 | 397.336 | 2.9353 | 397.3423 | 2.7376 | 397.3227
2.9654 | 399.2103 | 2.9349 | 399.2166 | 2.7366 | 399.1963
2.9654 | 401.0845 | 2.9345 | 401.0908 | 2.7356 | 401.0706
2.9652 | 402.9588 | 2.9342 | 402.965 | 2.7344 | 402.9452
2.9652 | 404.833 | 2.9339 | 404.8388 | 2.7332 | 404.8197
2.9651 | 406.7073 | 2.9334 | 406.7129 | 2.7321 | 406.6936
2.9652 | 408.5816 | 2.9331 | 408.5871 | 2.731 | 408.5676
2.9651 | 410.4558 | 2.9326 | 410.4612 | 2.7298 | 410.4415
2.9649 | 412.33 | 2.9323 | 412.3353 | 2.7287 | 412.3159
2.9649 | 414.2042 | 2.932 | 414.2097 | 2.7274 | 414.1899
2.9647 | 416.0785 | 2.9316 | 416.084 | 2.7261 | 416.0642
2.9647 | 417.9527 | 2.9311 | 417.9584 | 2.725 | 417.9383
2.9647 | 419.8269 | 2.9308 | 419.8328 | 2.7239 | 419.8122
2.9646 | 421.7012 | 2.9305 | 421.7069 | 2.7226 | 421.686
2.9646 | 423.5755 | 2.93 | 423.5811 | 2.7214 | 423.56
2.9644 | 425.4496 | 2.9297 | 425.4552 | 2.7201 | 425.4342
2.9644 | 427.324 | 2.9294 | 427.3296 | 2.7189 | 427.308
2.9642 | 429.1983 | 2.929 | 429.2039 | 2.7176 | 429.1821
2.9642 | 431.0725 | 2.9286 | 431.0782 | 2.7163 | 431.0562
2.9641 | 432.9468 | 2.9281 | 432.9522 | 2.7148 | 432.9305
2.9641 | 434.821 | 2.9278 | 434.8262 | 2.7137 | 434.8047
2.9639 | 436.6951 | 2.9274 | 436.7004 | 2.7122 | 436.6789
2.9639 | 438.5694 | 2.927 | 438.5746 | 2.7109 | 438.5533
2.9638 | 440.4435 | 2.9266 | 440.4492 | 2.7097 | 440.4273
2.9638 | 442.3177 | 2.9263 | 442.3236 | 2.7084 | 442.3013
2.9636 | 444.192 | 2.9258 | 444.1976 | 2.7069 | 444.1753
2.9636 | 446.0661 | 2.9255 | 446.072 | 2.7056 | 446.0495
2.9634 | 447.9404 | 2.925 | 447.9463 | 2.7042 | 447.9236
2.9634 | 449.8146 | 2.9247 | 449.8203 | 2.7027 | 449.7976
2.9633 | 451.6888 | 2.9244 | 451.6945 | 2.7013 | 451.6718
2.9631 | 453.5631 | 2.9239 | 453.5688 | 2.6998 | 453.546
2.9631 | 455.4373 | 2.9234 | 455.4429 | 2.6984 | 455.4202
2.963 | 457.3116 | 2.9231 | 457.3172 | 2.6971 | 457.2945
2.963 | 459.1858 | 2.9226 | 459.1914 | 2.6954 | 459.1686
2.9628 | 461.0602 | 2.9221 | 461.0656 | 2.6938 | 461.0424
2.9626 | 462.9344 | 2.9218 | 462.9399 | 2.6924 | 462.9166
2.9625 | 464.8087 | 2.9213 | 464.8143 | 2.6909 | 464.7907
2.9625 | 466.683 | 2.9208 | 466.6884 | 2.6895 | 466.6648
2.9623 | 468.5572 | 2.9207 | 468.5626 | 2.6879 | 468.5389
2.9623 | 470.4314 | 2.9202 | 470.437 | 2.6861 | 470.4131
2.9621 | 472.3056 | 2.9197 | 472.3113 | 2.6846 | 472.2872
2.962 | 474.1799 | 2.9194 | 474.1853 | 2.683 | 474.1614
2.9618 | 476.0541 | 2.9189 | 476.0596 | 2.6814 | 476.0355
2.9618 | 477.9284 | 2.9184 | 477.9337 | 2.6798 | 477.9096
2.9617 | 479.8025 | 2.9181 | 479.8081 | 2.6782 | 479.7834
2.9617 | 481.6768 | 2.9176 | 481.6824 | 2.6764 | 481.6568
2.9615 | 483.551 | 2.9171 | 483.5567 | 2.6748 | 483.53
2.9613 | 485.4253 | 2.9168 | 485.4309 | 2.673 | 485.4036
2.9612 | 487.2995 | 2.9165 | 487.305 | 2.6712 | 487.2776
2.9612 | 489.1737 | 2.916 | 489.1791 | 2.6695 | 489.1519
2.961 | 491.048 | 2.9155 | 491.0533 | 2.6677 | 491.0264
2.9609 | 492.9221 | 2.9152 | 492.9275 | 2.6659 | 492.9006
2.9607 | 494.7964 | 2.9145 | 494.802 | 2.6641 | 494.7747
2.9607 | 496.6705 | 2.9142 | 496.6764 | 2.6622 | 496.6488
2.9604 | 498.5447 | 2.9137 | 498.5506 | 2.6604 | 498.5231
2.9604 | 500.4188 | 2.9132 | 500.4249 | 2.6585 | 500.3969
2.9602 | 502.293 | 2.9129 | 502.2991 | 2.6565 | 502.2709
2.9602 | 504.1672 | 2.9126 | 504.1734 | 2.6546 | 504.1447
2.96 | 506.0414 | 2.9121 | 506.0477 | 2.6527 | 506.0187
2.9599 | 507.9158 | 2.9116 | 507.922 | 2.6509 | 507.8926
2.9597 | 509.79 | 2.9111 | 509.7964 | 2.6488 | 509.7672
2.9596 | 511.6643 | 2.9106 | 511.6707 | 2.6467 | 511.6416
2.9594 | 513.5386 | 2.9102 | 513.5449 | 2.6448 | 513.5158
2.9592 | 515.4128 | 2.9098 | 515.4192 | 2.6427 | 515.39
2.9592 | 517.287 | 2.9094 | 517.2935 | 2.6406 | 517.2641
2.9591 | 519.1612 | 2.9089 | 519.1677 | 2.6386 | 519.1383
2.9589 | 521.0354 | 2.9084 | 521.042 | 2.6364 | 521.0124
2.9588 | 522.9096 | 2.9079 | 522.9161 | 2.6343 | 522.8865
2.9586 | 524.7839 | 2.9074 | 524.7904 | 2.6322 | 524.7605
2.9584 | 526.6581 | 2.9071 | 526.6644 | 2.6299 | 526.6347
2.9583 | 528.5323 | 2.9066 | 528.5388 | 2.6278 | 528.5087
2.9583 | 530.4066 | 2.9061 | 530.4131 | 2.6255 | 530.3828
2.9581 | 532.2808 | 2.9056 | 532.2873 | 2.6233 | 532.2567
2.9579 | 534.1551 | 2.9052 | 534.1615 | 2.621 | 534.1307
2.9576 | 536.0294 | 2.9047 | 536.0352 | 2.6186 | 536.0047
2.9575 | 537.9036 | 2.9042 | 537.9093 | 2.6165 | 537.879
2.9575 | 539.7779 | 2.9039 | 539.7836 | 2.6139 | 539.7528
2.9573 | 541.652 | 2.9034 | 541.6578 | 2.6117 | 541.6266
2.9571 | 543.5263 | 2.9027 | 543.532 | 2.6092 | 543.5004
2.957 | 545.4004 | 2.9023 | 545.406 | 2.6068 | 545.3744
2.9568 | 547.2747 | 2.9019 | 547.2803 | 2.6044 | 547.2484
2.9567 | 549.1489 | 2.9013 | 549.1548 | 2.602 | 549.1224
2.9565 | 551.0232 | 2.9008 | 551.0289 | 2.5996 | 550.9964
2.9563 | 552.8974 | 2.9005 | 552.9029 | 2.597 | 552.8706
2.9562 | 554.7717 | 2.9 | 554.7771 | 2.5944 | 554.7445
2.956 | 556.646 | 2.8993 | 556.6513 | 2.5918 | 556.619
2.9558 | 558.5203 | 2.8989 | 558.5255 | 2.5894 | 558.493
2.9557 | 560.3944 | 2.8985 | 560.3999 | 2.5866 | 560.3668
2.9555 | 562.2687 | 2.8981 | 562.274 | 2.5841 | 562.2408
2.9554 | 564.1429 | 2.8974 | 564.1483 | 2.5813 | 564.1148
2.955 | 566.0171 | 2.8969 | 566.0226 | 2.5787 | 565.9886
2.955 | 567.8913 | 2.8964 | 567.8968 | 2.576 | 567.8626
2.9547 | 569.7656 | 2.896 | 569.771 | 2.5731 | 569.7364
2.9547 | 571.6398 | 2.8955 | 571.6452 | 2.5703 | 571.6106
2.9544 | 573.514 | 2.895 | 573.5194 | 2.5676 | 573.4847
2.9542 | 575.3882 | 2.8945 | 575.3937 | 2.5648 | 575.359
2.9541 | 577.2624 | 2.894 | 577.2679 | 2.5619 | 577.2331
2.9539 | 579.1368 | 2.8935 | 579.1422 | 2.559 | 579.1071
2.9538 | 581.011 | 2.8929 | 581.0163 | 2.556 | 580.9812
2.9536 | 582.8852 | 2.8924 | 582.8904 | 2.5532 | 582.8553
2.9533 | 584.7594 | 2.8919 | 584.7647 | 2.5502 | 584.7294
2.9533 | 586.6336 | 2.8914 | 586.639 | 2.5471 | 586.6034
2.9529 | 588.5079 | 2.8909 | 588.5132 | 2.544 | 588.4773
2.9528 | 590.3822 | 2.8903 | 590.3872 | 2.5408 | 590.3513
2.9526 | 592.2564 | 2.8898 | 592.2614 | 2.5377 | 592.2252
2.9525 | 594.1307 | 2.8893 | 594.1357 | 2.5347 | 594.0992
2.9523 | 596.0049 | 2.8889 | 596.0098 | 2.5314 | 595.9732
2.952 | 597.8792 | 2.8884 | 597.884 | 2.5282 | 597.8474
2.9518 | 599.7534 | 2.8879 | 599.7582 | 2.5248 | 599.7213
2.9517 | 601.6276 | 2.8872 | 601.6322 | 2.5214 | 601.5954
2.9515 | 603.5019 | 2.8868 | 603.5064 | 2.5182 | 603.4695
2.9513 | 605.376 | 2.8863 | 605.3808 | 2.5146 | 605.3436
2.9512 | 607.2503 | 2.8858 | 607.255 | 2.5112 | 607.2174
2.9508 | 609.1245 | 2.8851 | 609.1292 | 2.5077 | 609.0915
2.9507 | 610.9988 | 2.8847 | 611.0032 | 2.5041 | 610.9654
2.9505 | 612.873 | 2.8842 | 612.8767 | 2.5004 | 612.8396
2.9502 | 614.7473 | 2.8835 | 614.7508 | 2.4966 | 614.7136
2.95 | 616.6216 | 2.883 | 616.6251 | 2.493 | 616.5876
2.9499 | 618.4958 | 2.8826 | 618.4992 | 2.4891 | 618.4617
2.9497 | 620.37 | 2.8819 | 620.3736 | 2.4853 | 620.3358
2.9494 | 622.2443 | 2.8814 | 622.248 | 2.4814 | 622.2097
2.9492 | 624.1186 | 2.8808 | 624.1222 | 2.4773 | 624.0838
2.9491 | 625.9928 | 2.8803 | 625.9963 | 2.4733 | 625.958
2.9489 | 627.867 | 2.8796 | 627.8704 | 2.4691 | 627.832
2.9486 | 629.7412 | 2.8792 | 629.7447 | 2.4651 | 629.706
2.9484 | 631.6156 | 2.8787 | 631.619 | 2.4606 | 631.5799
2.9481 | 633.4898 | 2.878 | 633.4932 | 2.4564 | 633.4541
2.9479 | 635.364 | 2.8776 | 635.3674 | 2.4518 | 635.3284
2.9478 | 637.2383 | 2.8769 | 637.2417 | 2.4473 | 637.2024
2.9476 | 639.1126 | 2.8764 | 639.1158 | 2.4426 | 639.0765
2.9473 | 640.9868 | 2.8758 | 640.99 | 2.4379 | 640.9506
2.9471 | 642.861 | 2.8753 | 642.8643 | 2.4329 | 642.8246
2.9468 | 644.7353 | 2.8746 | 644.7383 | 2.4281 | 644.6988
2.9466 | 646.6097 | 2.8742 | 646.6126 | 2.4229 | 646.5727
2.9463 | 648.484 | 2.8735 | 648.4868 | 2.4178 | 648.4468
2.9462 | 650.3581 | 2.873 | 650.361 | 2.4124 | 650.3209
2.946 | 652.2324 | 2.8725 | 652.235 | 2.4068 | 652.1948
2.9457 | 654.1067 | 2.8719 | 654.109 | 2.4013 | 654.0688
2.9455 | 655.981 | 2.8713 | 655.9834 | 2.3955 | 655.9427
2.9452 | 657.8552 | 2.8708 | 657.8577 | 2.3895 | 657.8168
2.945 | 659.7294 | 2.8701 | 659.7321 | 2.3832 | 659.6908
2.9447 | 661.6037 | 2.8695 | 661.606 | 2.3771 | 661.5647
2.9445 | 663.478 | 2.869 | 663.4803 | 2.3703 | 663.4388
2.9444 | 665.3521 | 2.8683 | 665.3544 | 2.3634 | 665.3128
2.9441 | 667.2264 | 2.8677 | 667.2285 | 2.3564 | 667.1868
2.9437 | 669.1006 | 2.8671 | 669.1027 | 2.349 | 669.0607
2.9436 | 670.9749 | 2.8666 | 670.9769 | 2.3414 | 670.9346
2.9433 | 672.8491 | 2.8659 | 672.8512 | 2.3332 | 672.8085
2.9431 | 674.7233 | 2.8653 | 674.7256 | 2.3249 | 674.6826
2.9428 | 676.5976 | 2.8648 | 676.5996 | 2.3161 | 676.5567
2.9426 | 678.4719 | 2.8642 | 678.4737 | 2.307 | 678.4306
2.9423 | 680.346 | 2.8635 | 680.3477 | 2.2972 | 680.3045
2.9421 | 682.2203 | 2.863 | 682.2219 | 2.2872 | 682.1784
2.9418 | 684.0944 | 2.8624 | 684.096 | 2.2763 | 684.0525
2.9416 | 685.9687 | 2.8617 | 685.9702 | 2.2649 | 685.9267
2.9413 | 687.8429 | 2.8611 | 687.8444 | 2.2531 | 687.8007
2.941 | 689.7172 | 2.8604 | 689.7186 | 2.2402 | 689.6746
2.9408 | 691.5915 | 2.8598 | 691.593 | 2.2271 | 691.5486
2.9407 | 693.4658 | 2.8591 | 693.4672 | 2.2127 | 693.4224
2.9404 | 695.34 | 2.8585 | 695.3414 | 2.1979 | 695.2963
2.94 | 697.2142 | 2.8579 | 697.2156 | 2.1816 | 697.1704
2.9397 | 699.0884 | 2.8574 | 699.0896 | 2.165 | 699.0442
2.9395 | 700.9626 | 2.8566 | 700.9638 | 2.1466 | 700.9182
2.9392 | 702.837 | 2.8561 | 702.838 | 2.1275 | 702.792
2.9389 | 704.7112 | 2.8554 | 704.7124 | 2.1067 | 704.666
2.9387 | 706.5855 | 2.8546 | 706.5868 | 2.0846 | 706.54
2.9384 | 708.4597 | 2.854 | 708.4609 | 2.0616 | 708.4139
2.9381 | 710.334 | 2.8533 | 710.3352 | 2.0361 | 710.2879
2.9379 | 712.2083 | 2.8527 | 712.2093 | 2.0096 | 712.1619
2.9376 | 714.0825 | 2.852 | 714.0837 | 2.0001 | 714.0018
2.9373 | 715.9568 | 2.8514 | 715.9579 | 1.9996 | 715.761
2.937 | 717.831 | 2.8508 | 717.8322 | 1.9992 | 717.4474
2.9368 | 719.7052 | 2.8501 | 719.7064 | 1.9995 | 719.0712
2.9365 | 721.5795 | 2.8495 | 721.5806 | 1.9995 | 720.6282
2.9362 | 723.4537 | 2.8488 | 723.4548 | 1.9995 | 722.1204
2.9358 | 725.3279 | 2.848 | 725.329 | 1.9995 | 723.549
2.9357 | 727.2021 | 2.8474 | 727.2031 | 1.9995 | 724.9153
2.9353 | 729.0764 | 2.8467 | 729.0773 | 1.9995 | 726.2188
2.935 | 730.9506 | 2.8461 | 730.9515 | 1.9995 | 727.4597
2.9349 | 732.8248 | 2.8454 | 732.8257 | 1.9996 | 728.6388
2.9345 | 734.6992 | 2.8446 | 734.6999 | 1.9995 | 729.7568
2.9342 | 736.5735 | 2.844 | 736.5741 | 1.9996 | 730.8148
2.9339 | 738.4477 | 2.8433 | 738.4483 | 1.9996 | 731.8144
2.9336 | 740.322 | 2.8427 | 740.3224 | 1.9996 | 732.7574
2.9332 | 742.1963 | 2.8419 | 742.1964 | 1.9996 | 733.6462
2.9329 | 744.0705 | 2.8412 | 744.0706 | 1.9995 | 734.4835
2.9326 | 745.9448 | 2.8406 | 745.9448 | 1.9995 | 735.272
2.9324 | 747.819 | 2.8398 | 747.819 | 1.9996 | 736.0151
2.9321 | 749.6932 | 2.8391 | 749.6933 | 1.9996 | 736.7158
2.9318 | 751.5674 | 2.8383 | 751.5675 | 1.9996 | 737.3774
2.9315 | 753.4418 | 2.8377 | 753.4418 | 1.9995 | 738.0032
2.9311 | 755.316 | 2.8369 | 755.3158 | 1.9995 | 738.5963
2.9308 | 757.1903 | 2.8361 | 757.19 | 1.9995 | 739.1595
2.9305 | 759.0644 | 2.8354 | 759.064 | 1.9996 | 739.6955
2.9302 | 760.9388 | 2.8346 | 760.9382 | 1.9995 | 740.2067
2.93 | 762.813 | 2.834 | 762.8123 | 1.9996 | 740.6949
2.9295 | 764.6872 | 2.8332 | 764.6865 | 1.9995 | 741.1623
2.9294 | 766.5615 | 2.8325 | 766.5608 | 1.9996 | 741.6104
2.9289 | 768.4358 | 2.8317 | 768.4348 | 1.9996 | 742.0405
2.9287 | 770.3101 | 2.8309 | 770.3092 | 1.9996 | 742.454
2.9282 | 772.1844 | 2.8301 | 772.1833 | 1.9996 | 742.8522
2.9281 | 774.0586 | 2.8294 | 774.0575 | 1.9996 | 743.2362
2.9278 | 775.9329 | 2.8286 | 775.9317 | 1.9995 | 743.6067
2.9273 | 777.807 | 2.8278 | 777.8059 | 1.9996 | 743.9645
2.927 | 779.6812 | 2.8272 | 779.68 | 1.9995 | 744.3106
2.9266 | 781.5554 | 2.8264 | 781.5541 | 1.9996 | 744.6456
2.9265 | 783.4297 | 2.8256 | 783.4284 | 1.9995 | 744.9699
2.926 | 785.3039 | 2.8248 | 785.3026 | 1.9995 | 745.2845
2.9257 | 787.1781 | 2.824 | 787.1767 | 1.9996 | 745.5896
2.9253 | 789.0524 | 2.8233 | 789.0508 | 1.9996 | 745.8858
2.925 | 790.9267 | 2.8225 | 790.925 | 1.9996 | 746.1735
2.9247 | 792.8008 | 2.8217 | 792.7992 | 2.0034 | 746.4537
2.9244 | 794.6751 | 2.8209 | 794.6733 | 2 | 746.7292
2.9239 | 796.5493 | 2.8201 | 796.5475 | 1.9995 | 746.9951
2.9236 | 798.4235 | 2.8193 | 798.4217 | 1.9996 | 747.2533
2.9232 | 800.2976 | 2.8185 | 800.2959 | 1.9995 | 747.5047
2.9229 | 802.1718 | 2.8177 | 802.17 | 1.9995 | 747.7497
2.9224 | 804.046 | 2.8168 | 804.0442 | 1.9996 | 747.9884
2.9223 | 805.9202 | 2.816 | 805.9184 | 1.9995 | 748.2214
2.9218 | 807.7945 | 2.8152 | 807.7926 | 1.9996 | 748.4486
2.9215 | 809.6687 | 2.8144 | 809.6666 | 1.9995 | 748.6704
2.9211 | 811.5429 | 2.8136 | 811.5408 | 1.9995 | 748.8871
2.9207 | 813.4172 | 2.8128 | 813.4149 | 1.9995 | 749.0987
2.9203 | 815.2914 | 2.812 | 815.2891 | 1.9995 | 749.3054
2.92 | 817.1656 | 2.811 | 817.1633 | 1.9995 | 749.5075
2.9197 | 819.0398 | 2.8102 | 819.0374 | 1.9996 | 749.7051
2.9192 | 820.914 | 2.8094 | 820.9116 | 1.9996 | 749.8983
2.9189 | 822.7882 | 2.8086 | 822.7857 | 1.9996 | 750.0875
2.9186 | 824.6625 | 2.8078 | 824.6599 | 1.9996 | 750.2725
2.9182 | 826.5366 | 2.8068 | 826.5341 | 1.9996 | 750.4537
2.9177 | 828.4108 | 2.806 | 828.4083 | 1.9996 | 750.6311
2.9174 | 830.2851 | 2.8052 | 830.2824 | 1.9995 | 750.8049
2.9169 | 832.1595 | 2.8043 | 832.1564 | 1.9996 | 750.975
2.9166 | 834.0337 | 2.8034 | 834.0306 | 1.9996 | 751.1418
2.9161 | 835.9078 | 2.8026 | 835.9047 | 1.9995 | 751.3052
2.9158 | 837.782 | 2.8017 | 837.7788 | 1.9995 | 751.4654
2.9155 | 839.6564 | 2.8009 | 839.6531 | 1.9995 | 751.6224
2.915 | 841.5306 | 2.8001 | 841.5271 | 1.9996 | 751.7765
2.9147 | 843.4047 | 2.7991 | 843.4013 | 1.9996 | 751.9277
2.9142 | 845.2791 | 2.7981 | 845.2754 | 1.9996 | 752.076
2.9139 | 847.1533 | 2.7973 | 847.1494 | 1.9996 | 752.2214
2.9134 | 849.0275 | 2.7963 | 849.0236 | 1.9996 | 752.3643
2.9131 | 850.9017 | 2.7955 | 850.8977 | 1.9996 | 752.5044
2.9126 | 852.776 | 2.7946 | 852.7719 | 1.9996 | 752.6421
2.9123 | 854.6502 | 2.7938 | 854.646 | 1.9995 | 752.7773
2.9118 | 856.5244 | 2.7928 | 856.5204 | 1.9995 | 752.9102
2.9115 | 858.3986 | 2.7918 | 858.3946 | 1.9996 | 753.0408
2.911 | 860.2728 | 2.791 | 860.2687 | 1.9995 | 753.1691
2.9106 | 862.1469 | 2.79 | 862.1429 | 1.9996 | 753.2951
2.9102 | 864.0212 | 2.7891 | 864.0171 | 1.9996 | 753.4192
2.9097 | 865.8954 | 2.7881 | 865.8911 | 1.9996 | 753.5411
2.9094 | 867.7696 | 2.7873 | 867.7651 | 1.9995 | 753.661
2.9089 | 869.6438 | 2.7863 | 869.6392 | 1.9995 | 753.7788
2.9084 | 871.518 | 2.7854 | 871.5134 | 1.9995 | 753.8948
2.9081 | 873.3924 | 2.7844 | 873.3875 | 1.9996 | 754.009
2.9076 | 875.2665 | 2.7834 | 875.2617 | 1.9995 | 754.1214
2.9073 | 877.1408 | 2.7825 | 877.1359 | 1.9995 | 754.2318
2.9068 | 879.0151 | 2.7815 | 879.01 | 1.9996 | 754.3407
2.9063 | 880.8893 | 2.7805 | 880.8842 | 1.9996 | 754.4479
2.9058 | 882.7635 | 2.7796 | 882.7583 | 1.9996 | 754.5534
2.9055 | 884.6376 | 2.7786 | 884.6325 | 1.9996 | 754.6573
2.905 | 886.5119 | 2.7776 | 886.5068 | 1.9996 | 754.7597
2.9045 | 888.3862 | 2.7767 | 888.3809 | 1.9995 | 754.8606
2.9042 | 890.2604 | 2.7757 | 890.2551 | 1.9996 | 754.96
2.9037 | 892.1345 | 2.7747 | 892.1293 | 1.9996 | 755.0579
2.9032 | 894.0087 | 2.7737 | 894.0035 | 1.9996 | 755.1544
2.9027 | 895.8829 | 2.7726 | 895.8778 | 1.9996 | 755.2494
2.9023 | 897.7571 | 2.7716 | 897.7521 | 1.9996 | 755.3431
2.9019 | 899.6313 | 2.7705 | 899.6263 | 1.9995 | 755.4355
2.9014 | 901.5057 | 2.7695 | 901.5004 | 1.9995 | 755.5265
2.901 | 903.3799 | 2.7686 | 903.3748 | 1.9996 | 755.6164
2.9005 | 905.2541 | 2.7674 | 905.2489 | 1.9996 | 755.7048
2.9 | 907.1284 | 2.7665 | 907.123 | 1.9996 | 755.7922
2.8995 | 909.0028 | 2.7655 | 908.9972 | 1.9996 | 755.8782
2.8992 | 910.877 | 2.7644 | 910.8713 | 1.9996 | 755.9632
2.8987 | 912.751 | 2.7633 | 912.7455 | 1.9996 | 756.0469
2.8982 | 914.6252 | 2.7623 | 914.6196 | 1.9996 | 756.1297
2.8977 | 916.4996 | 2.7613 | 916.4937 | 1.9996 | 756.2111
2.8972 | 918.3738 | 2.7602 | 918.3677 | 1.9996 | 756.2916
2.8968 | 920.2479 | 2.7591 | 920.242 | 1.9996 | 756.371
2.8963 | 922.1222 | 2.7579 | 922.1162 | 1.9996 | 756.4493
2.8958 | 923.9964 | 2.757 | 923.9903 | 1.9996 | 756.5266
2.8953 | 925.8706 | 2.7558 | 925.8644 | 1.9996 | 756.603
2.8948 | 927.7447 | 2.7547 | 927.7386 | 1.9996 | 756.6783
2.8943 | 929.6189 | 2.7536 | 929.6129 | 1.9996 | 756.7526
2.894 | 931.4932 | 2.7524 | 931.4869 | 1.9995 | 756.8261
2.8934 | 933.3675 | 2.7513 | 933.3612 | 1.9995 | 756.8986
2.8929 | 935.2416 | 2.7502 | 935.2354 | 1.9996 | 756.97
2.8924 | 937.1158 | 2.749 | 937.1094 | 1.9996 | 757.0408
2.8919 | 938.9901 | 2.7479 | 938.9836 | 1.9995 | 757.1106
2.8914 | 940.8644 | 2.7468 | 940.8578 | 1.9995 | 757.1794
2.8909 | 942.7386 | 2.7457 | 942.7319 | 1.9995 | 757.2474
2.8905 | 944.6128 | 2.7444 | 944.606 | 1.9996 | 757.3146
2.89 | 946.487 | 2.7432 | 946.4803 | 1.9996 | 757.3809
2.8895 | 948.3612 | 2.7421 | 948.3544 | 1.9996 | 757.4465
2.889 | 950.2355 | 2.7408 | 950.2285 | 1.9996 | 757.5111
2.8884 | 952.1097 | 2.7397 | 952.1027 | 1.9996 | 757.5751
2.8879 | 953.9838 | 2.7384 | 953.9768 | 1.9995 | 757.6382
2.8874 | 955.8581 | 2.7373 | 955.8509 | 1.9996 | 757.7006
2.8869 | 957.7324 | 2.736 | 957.725 | 1.9996 | 757.7622
2.8864 | 959.6066 | 2.7348 | 959.5992 | 1.9996 | 757.823
2.8859 | 961.4808 | 2.7335 | 961.4732 | 1.9996 | 757.8834
2.8853 | 963.355 | 2.7323 | 963.3474 | 1.9996 | 757.9427
2.8848 | 965.2292 | 2.731 | 965.2214 | 1.9996 | 758.0014
2.8843 | 967.1033 | 2.7297 | 967.0956 | 1.9996 | 758.0596
2.8838 | 968.9776 | 2.7284 | 968.9698 | 1.9996 | 758.1169
2.8832 | 970.8518 | 2.7273 | 970.8439 | 1.9995 | 758.1735
2.8827 | 972.726 | 2.7258 | 972.718 | 1.9996 | 758.2295
2.8822 | 974.6003 | 2.7245 | 974.5921 | 1.9996 | 758.2849
2.8816 | 976.4744 | 2.7231 | 976.4662 | 1.9996 | 758.3396
2.8811 | 978.3486 | 2.7218 | 978.3404 | 1.9995 | 758.3937
2.8806 | 980.2228 | 2.7205 | 980.2144 | 1.9996 | 758.4472
2.8801 | 982.097 | 2.719 | 982.0884 | 1.9995 | 758.5001
2.8796 | 983.9712 | 2.7177 | 983.9627 | 1.9996 | 758.5524
2.879 | 985.8454 | 2.7163 | 985.837 | 1.9995 | 758.604
2.8784 | 987.7196 | 2.715 | 987.7111 | 1.9995 | 758.6551
2.8779 | 989.5938 | 2.7135 | 989.5852 | 1.9996 | 758.7056
2.8774 | 991.4681 | 2.7121 | 991.4592 | 1.9996 | 758.7556
2.8767 | 993.3424 | 2.7106 | 993.3333 | 1.9996 | 758.8051
2.8763 | 995.2166 | 2.709 | 995.2075 | 1.9995 | 758.8539
2.8756 | 997.0908 | 2.7076 | 997.0817 | 1.9995 | 758.9022
2.8751 | 998.9651 | 2.7061 | 998.9557 | 1.9995 | 758.95
2.8746 | 1000.839 | 2.7046 | 1000.83 | 1.9996 | 758.9973
2.874 | 1002.714 | 2.703 | 1002.704 | 1.9996 | 759.044
2.8735 | 1004.588 | 2.7016 | 1004.578 | 1.9996 | 759.0903
2.8729 | 1006.462 | 2.7 | 1006.452 | 1.9995 | 759.136
2.8724 | 1008.336 | 2.6982 | 1008.326 | 1.9996 | 759.1812
2.8717 | 1010.21 | 2.6967 | 1010.2 | 1.9995 | 759.226
2.8711 | 1012.084 | 2.6951 | 1012.074 | 1.9996 | 759.2703
2.8706 | 1013.959 | 2.6933 | 1013.949 | 1.9996 | 759.314
2.8701 | 1015.8328 | 2.6917 | 1015.823 | 1.9996 | 759.3573
2.8695 | 1017.707 | 2.69 | 1017.697 | 1.9996 | 759.4003
2.8688 | 1019.581 | 2.6882 | 1019.571 | 1.9995 | 759.4427
2.8683 | 1021.455 | 2.6866 | 1021.445 | 1.9996 | 759.4846
2.8677 | 1023.329 | 2.6848 | 1023.319 | 1.9995 | 759.5262
2.8671 | 1025.204 | 2.683 | 1025.193 | 1.9995 | 759.5674
2.8664 | 1027.078 | 2.6812 | 1027.067 | 1.9995 | 759.608
2.8659 | 1028.952 | 2.6793 | 1028.942 | 1.9996 | 759.6484
2.8653 | 1030.826 | 2.6774 | 1030.816 | 1.9995 | 759.6882
2.8646 | 1032.701 | 2.6756 | 1032.69 | 1.9995 | 759.7276
2.8642 | 1034.575 | 2.6735 | 1034.564 | 1.9996 | 759.7668
2.8635 | 1036.449 | 2.6716 | 1036.438 | 1.9996 | 759.8053
2.863 | 1038.3232 | 2.6696 | 1038.312 | 1.9996 | 759.8436
2.8622 | 1040.197 | 2.6675 | 1040.186 | 1.9996 | 759.8815
2.8617 | 1042.071 | 2.6656 | 1042.06 | 1.9996 | 759.919
2.8611 | 1043.9456 | 2.6635 | 1043.935 | 1.9996 | 759.9562
2.8604 | 1045.82 | 2.6614 | 1045.809 | 1.9996 | 759.9929
2.86 | 1047.694 | 2.6591 | 1047.683 | 1.9995 | 760.0293
2.8593 | 1049.568 | 2.6569 | 1049.557 | 1.9996 | 760.0654
2.8587 | 1051.442 | 2.6546 | 1051.431 | 1.9996 | 760.1012
2.858 | 1053.316 | 2.6522 | 1053.305 | 1.9995 | 760.1366
2.8574 | 1055.191 | 2.6498 | 1055.1792 | 1.9995 | 760.1716
2.8567 | 1057.065 | 2.6475 | 1057.053 | 1.9995 | 760.2065
2.8561 | 1058.939 | 2.6449 | 1058.927 | 1.9995 | 760.2408
2.8554 | 1060.813 | 2.6425 | 1060.802 | 1.9996 | 760.2748
2.8548 | 1062.687 | 2.6399 | 1062.676 | 1.9995 | 760.3085
2.8541 | 1064.562 | 2.6372 | 1064.55 | 1.9996 | 760.342
2.8535 | 1066.436 | 2.6346 | 1066.424 | 1.9996 | 760.375
2.8529 | 1068.31 | 2.6318 | 1068.298 | 1.9996 | 760.4078
2.8522 | 1070.184 | 2.6289 | 1070.172 | 1.9996 | 760.4404
2.8516 | 1072.058 | 2.626 | 1072.046 | 1.9995 | 760.4725
2.8509 | 1073.932 | 2.6231 | 1073.92 | 1.9996 | 760.5045
2.8503 | 1075.807 | 2.6201 | 1075.794 | 1.9995 | 760.5361
2.8496 | 1077.6808 | 2.6168 | 1077.669 | 1.9996 | 760.5675
2.849 | 1079.555 | 2.6138 | 1079.543 | 1.9995 | 760.5985
2.8482 | 1081.429 | 2.6105 | 1081.417 | 1.9995 | 760.6293
2.8475 | 1083.303 | 2.607 | 1083.291 | 1.9996 | 760.6597
2.8469 | 1085.1776 | 2.6036 | 1085.165 | 1.9995 | 760.69
2.8462 | 1087.052 | 2.6 | 1087.039 | 1.9996 | 760.72
2.8456 | 1088.926 | 2.5963 | 1088.913 | 1.9995 | 760.7497
2.8448 | 1090.8 | 2.5924 | 1090.787 | 1.9995 | 760.7792
2.8441 | 1092.674 | 2.5886 | 1092.661 | 1.9996 | 760.8084
2.8435 | 1094.548 | 2.5845 | 1094.535 | 1.9995 | 760.8373
2.8427 | 1096.4224 | 2.5802 | 1096.409 | 1.9996 | 760.866
2.842 | 1098.2968 | 2.576 | 1098.283 | 1.9996 | 760.8944
2.8414 | 1100.171 | 2.5716 | 1100.158 | 1.9996 | 760.9226
2.8406 | 1102.045 | 2.5668 | 1102.032 | 1.9996 | 760.9506
2.8399 | 1103.919 | 2.5621 | 1103.906 | 1.9995 | 760.9782
2.8391 | 1105.7936 | 2.5571 | 1105.78 | 1.9996 | 761.0056
2.8385 | 1107.668 | 2.5519 | 1107.654 | 1.9996 | 761.0329
2.8377 | 1109.542 | 2.5464 | 1109.528 | 1.9996 | 761.0599
2.837 | 1111.416 | 2.5408 | 1111.402 | 1.9996 | 761.0867
2.8362 | 1113.291 | 2.535 | 1113.276 | 1.9996 | 761.1132
2.8356 | 1115.165 | 2.5288 | 1115.15 | 1.9995 | 761.1396
2.8348 | 1117.039 | 2.5227 | 1117.024 | 1.9996 | 761.1658
2.834 | 1118.913 | 2.5161 | 1118.898 | 1.9996 | 761.1917
2.8333 | 1120.787 | 2.509 | 1120.772 | 1.9996 | 761.2174
2.8325 | 1122.661 | 2.5017 | 1122.646 | 1.9996 | 761.2429
2.8317 | 1124.536 | 2.494 | 1124.52 | 1.9996 | 761.2683
2.8311 | 1126.41 | 2.4859 | 1126.3944 | 1.9996 | 761.2933
2.8302 | 1128.284 | 2.4773 | 1128.268 | 1.9996 | 761.3182
2.8294 | 1130.158 | 2.4683 | 1130.143 | 1.9995 | 761.343
2.8286 | 1132.032 | 2.4588 | 1132.017 | 1.9996 | 761.3675
2.8278 | 1133.906 | 2.4488 | 1133.891 | 1.9996 | 761.3918
2.8272 | 1135.7808 | 2.4384 | 1135.765 | 1.9996 | 761.416
2.8264 | 1137.655 | 2.4268 | 1137.639 | 1.9996 | 761.4398
2.8254 | 1139.529 | 2.4145 | 1139.513 | 1.9995 | 761.4636
2.8248 | 1141.403 | 2.401 | 1141.387 | 1.9996 | 761.4872
2.824 | 1143.2776 | 2.3865 | 1143.261 | 1.9996 | 761.5107
2.8231 | 1145.152 | 2.3708 | 1145.135 | 1.9996 | 761.534
2.8223 | 1147.026 | 2.3532 | 1147.009 | 1.9995 | 761.557
2.8215 | 1148.9 | 2.3337 | 1148.883 | 1.9995 | 761.5798
2.8206 | 1150.774 | 2.3122 | 1150.757 | 1.9996 | 761.6025
2.8199 | 1152.648 | 2.2878 | 1152.6312 | 1.9996 | 761.625
2.8189 | 1154.5224 | 2.2604 | 1154.505 | 1.9995 | 761.6475
2.8181 | 1156.397 | 2.229 | 1156.379 | 1.9995 | 761.6696
2.8173 | 1158.271 | 2.1929 | 1158.253 | 1.9996 | 761.6916
2.8164 | 1160.145 | 2.153 | 1160.1272 | 1.9995 | 761.7135
2.8156 | 1162.0192 | 2.1044 | 1162.001 | 1.9995 | 761.7352
2.8146 | 1163.893 | 2.0479 | 1163.875 | 1.9996 | 761.7567
2.8138 | 1165.767 | 2.0046 | 1165.715 | 1.9996 | 761.778
2.813 | 1167.642 | 1.9992 | 1167.354 | 1.9996 | 761.7993
2.812 | 1169.516 | 1.9995 | 1168.82 | 1.9996 | 761.8204
2.811 | 1171.39 | 1.9995 | 1170.152 | 1.9995 | 761.8414
2.8102 | 1173.264 | 1.9995 | 1171.362 | 1.9996 | 761.8455
2.8093 | 1175.138 | 1.9995 | 1172.463
2.8085 | 1177.012 | 1.9995 | 1173.467
2.8075 | 1178.886 | 1.9996 | 1174.383
2.8065 | 1180.761 | 1.9995 | 1175.217
2.8055 | 1182.635 | 1.9996 | 1175.979
2.8046 | 1184.509 | 1.9995 | 1176.676
2.8038 | 1186.3832 | 1.9995 | 1177.313
2.8028 | 1188.258 | 1.9996 | 1177.899
2.8018 | 1190.132 | 1.9996 | 1178.438
2.8007 | 1192.006 | 1.9996 | 1178.936
2.7999 | 1193.88 | 1.9996 | 1179.398
2.7989 | 1195.754 | 1.9995 | 1179.829
2.7978 | 1197.628 | 1.9996 | 1180.231
2.7968 | 1199.5024 | 1.9996 | 1180.608
2.7959 | 1201.377 | 1.9996 | 1180.963
2.7947 | 1203.251 | 1.9996 | 1181.298
2.7938 | 1205.125 | 1.9995 | 1181.615
2.7928 | 1206.999 | 1.9995 | 1181.916
2.7917 | 1208.874 | 1.9996 | 1182.2032
2.7907 | 1210.748 | 1.9998 | 1182.48
2.7896 | 1212.622 | 1.9996 | 1182.743
2.7884 | 1214.496 | 1.9996 | 1182.995
2.7875 | 1216.37 | 1.9996 | 1183.235
2.7863 | 1218.244 | 1.9995 | 1183.4664
2.7852 | 1220.119 | 1.9996 | 1183.689
2.7841 | 1221.993 | 1.9996 | 1183.903
2.7829 | 1223.867 | 1.9996 | 1184.11
2.7818 | 1225.741 | 1.9996 | 1184.31
2.7807 | 1227.615 | 1.9996 | 1184.503
2.7796 | 1229.489 | 1.9996 | 1184.69
2.7783 | 1231.363 | 1.9996 | 1184.871
2.7771 | 1233.238 | 1.9996 | 1185.046
2.776 | 1235.112 | 1.9995 | 1185.216
2.7747 | 1236.986 | 1.9995 | 1185.381
2.7734 | 1238.86 | 1.9995 | 1185.541
2.7723 | 1240.7344 | 1.9996 | 1185.697
2.771 | 1242.608 | 1.9996 | 1185.849
2.7697 | 1244.483 | 1.9995 | 1185.996
2.7684 | 1246.357 | 1.9996 | 1186.139
2.7673 | 1248.231 | 1.9996 | 1186.2792
2.7658 | 1250.105 | 1.9995 | 1186.415
2.7645 | 1251.979 | 1.9996 | 1186.548
2.7633 | 1253.8536 | 1.9996 | 1186.678
2.7618 | 1255.728 | 1.9996 | 1186.804
2.7605 | 1257.602 | 1.9995 | 1186.927
2.7592 | 1259.476 | 1.9996 | 1187.048
2.7578 | 1261.35 | 1.9995 | 1187.166
2.7563 | 1263.224 | 1.9996 | 1187.281
2.7549 | 1265.099 | 1.9995 | 1187.393
2.7534 | 1266.9728 | 1.9995 | 1187.503
2.752 | 1268.847 | 1.9996 | 1187.612
2.7505 | 1270.721 | 1.9995 | 1187.717
2.749 | 1272.595 | 1.9996 | 1187.82
2.7474 | 1274.469 | 1.9995 | 1187.922
2.746 | 1276.343 | 1.9996 | 1188.0208
2.7444 | 1278.218 | 1.9995 | 1188.118
2.7427 | 1280.092 | 1.9996 | 1188.2136
2.7413 | 1281.966 | 1.9996 | 1188.3072
2.7395 | 1283.84 | 1.9995 | 1188.399
2.7379 | 1285.714 | 1.9995 | 1188.489
2.7363 | 1287.588 | 1.9996 | 1188.5776
2.7345 | 1289.462 | 1.9996 | 1188.665
2.7329 | 1291.336 | 1.9996 | 1188.75
2.7311 | 1293.2104 | 1.9995 | 1188.834
2.7293 | 1295.084 | 1.9995 | 1188.916
2.7274 | 1296.959 | 1.9996 | 1188.9976
2.7256 | 1298.833 | 1.9996 | 1189.077
2.7239 | 1300.707 | 1.9996 | 1189.156
2.7219 | 1302.581 | 1.9995 | 1189.233
2.72 | 1304.455 | 1.9996 | 1189.309
2.7179 | 1306.329 | 1.9995 | 1189.384
2.7159 | 1308.203 | 1.9996 | 1189.4576
2.7139 | 1310.0776 | 1.9996 | 1189.53
2.7118 | 1311.952 | 1.9996 | 1189.602
2.7097 | 1313.826 | 1.9996 | 1189.672
2.7074 | 1315.7 | 1.9996 | 1189.741
2.7053 | 1317.574 | 1.9996 | 1189.8096
2.703 | 1319.448 | 1.9996 | 1189.877
2.7008 | 1321.3224 | 1.9996 | 1189.943
2.6984 | 1323.196 | 1.9995 | 1190.009
2.6959 | 1325.071 | 1.9995 | 1190.074
2.6935 | 1326.945 | 1.9995 | 1190.137
2.6911 | 1328.819 | 1.9996 | 1190.2
2.6883 | 1330.693 | 1.9996 | 1190.262
2.6859 | 1332.567 | 1.9995 | 1190.323
2.6832 | 1334.441 | 1.9995 | 1190.384
2.6804 | 1336.315 | 1.9995 | 1190.443
2.6777 | 1338.1896 | 1.9996 | 1190.502
2.6748 | 1340.064 | 1.9996 | 1190.561
2.6717 | 1341.938 | 1.9996 | 1190.618
2.6686 | 1343.812 | 1.9995 | 1190.675
2.6656 | 1345.686 | 1.9996 | 1190.731
2.6625 | 1347.56 | 1.9996 | 1190.7864
2.6593 | 1349.434 | 1.9996 | 1190.841
2.6559 | 1351.308 | 1.9996 | 1190.895
2.6523 | 1353.183 | 1.9996 | 1190.949
2.6488 | 1355.057 | 1.9996 | 1191.002
2.6451 | 1356.931 | 1.9996 | 1191.054
2.6414 | 1358.805 | 1.9996 | 1191.1056
2.6373 | 1360.679 | 1.9996 | 1191.157
2.6335 | 1362.553 | 1.9996 | 1191.207
2.6293 | 1364.427 | 1.9996 | 1191.257
2.6249 | 1366.302 | 1.9996 | 1191.3064
2.6205 | 1368.176 | 1.9995 | 1191.355
2.6159 | 1370.05 | 1.9996 | 1191.404
2.611 | 1371.924 | 1.9996 | 1191.452
2.606 | 1373.798 | 1.9995 | 1191.499
2.601 | 1375.672 | 1.9996 | 1191.546
2.5958 | 1377.546 | 1.9996 | 1191.592
2.5902 | 1379.42 | 1.9996 | 1191.638
2.5845 | 1381.294 | 1.9995 | 1191.683
2.5786 | 1383.168 | 1.9996 | 1191.728
2.5723 | 1385.043 | 1.9996 | 1191.7728
2.5656 | 1386.9168 | 1.9996 | 1191.8168
2.5589 | 1388.791 | 1.9996 | 1191.861
2.5521 | 1390.665 | 1.9996 | 1191.904
2.5447 | 1392.539 | 1.9996 | 1191.946
2.5368 | 1394.413 | 1.9996 | 1191.988
2.5285 | 1396.287 | 1.9996 | 1192.031
2.5198 | 1398.161 | 1.9996 | 1192.072
2.5108 | 1400.035 | 1.9995 | 1192.113
2.5011 | 1401.909 | 1.9996 | 1192.154
2.4907 | 1403.783 | 1.9996 | 1192.194
2.4802 | 1405.6576 | 1.9996 | 1192.234
2.4686 | 1407.532 | 1.9996 | 1192.274
2.4562 | 1409.406 | 1.9996 | 1192.313
2.4428 | 1411.28 | 1.9996 | 1192.352
2.4281 | 1413.154 | 1.9996 | 1192.39
2.4121 | 1415.028 | 1.9996 | 1192.428
2.3947 | 1416.902 | 1.9996 | 1192.466
2.3755 | 1418.776 | 1.9996 | 1192.503
2.3546 | 1420.65 | 1.9996 | 1192.541
2.3303 | 1422.524 | 1.9996 | 1192.578
2.3022 | 1424.398 | 1.9996 | 1192.614
2.2692 | 1426.272 | 1.9996 | 1192.65
2.2302 | 1428.146 | 1.9996 | 1192.686
2.1826 | 1430.02 | 1.9996 | 1192.721
2.1239 | 1431.894 | 1.9996 | 1192.756
2.0544 | 1433.768 | 1.9995 | 1192.791
2.0051 | 1435.575 | 1.9996 | 1192.826
1.9993 | 1437.041 | 1.9996 | 1192.86
1.9995 | 1438.296 | 1.9996 | 1192.894
1.9995 | 1439.363 | 1.9996 | 1192.928
1.9995 | 1440.277 | 1.9996 | 1192.961
1.9995 | 1441.064 | 1.9995 | 1192.994
1.9995 | 1441.745 | 1.9996 | 1193.027
1.9996 | 1442.334 | 1.9996 | 1193.06
1.9996 | 1442.844 | 1.9996 | 1193.092
1.9995 | 1443.288 | 1.9996 | 1193.124
1.9995 | 1443.676 | 1.9996 | 1193.156
1.9995 | 1444.016 | 1.9996 | 1193.187
1.9996 | 1444.317 | 1.9996 | 1193.218
1.9993 | 1444.583 | 1.9996 | 1193.249
1.9995 | 1444.824 | 1.9996 | 1193.28
1.9995 | 1445.043 | 1.9996 | 1193.31
1.9995 | 1445.244 | 1.9996 | 1193.34
1.9995 | 1445.428 | 1.9996 | 1193.3704
1.9996 | 1445.599 | 1.9996 | 1193.4
1.9996 | 1445.7592 | 1.9996 | 1193.429
1.9996 | 1445.909 | 1.9996 | 1193.459
1.9996 | 1446.051 | 1.9996 | 1193.488
1.9996 | 1446.185 | 1.9995 | 1193.516
1.9996 | 1446.313 | 1.9996 | 1193.545
1.9996 | 1446.434 | 1.9996 | 1193.573
1.9996 | 1446.551 | 1.9996 | 1193.601
1.9996 | 1446.663 | 1.9996 | 1193.629
1.9996 | 1446.771 | 1.9996 | 1193.657
1.9996 | 1446.874 | 1.9996 | 1193.684
1.9996 | 1446.975 | 1.9996 | 1193.711
1.9996 | 1447.071 | 1.9996 | 1193.738
1.9996 | 1447.165 | 1.9996 | 1193.765
1.9996 | 1447.256 | 1.9996 | 1193.791
1.9996 | 1447.344 | 1.9996 | 1193.818
1.9996 | 1447.43 | 1.9996 | 1193.844
1.9996 | 1447.5136 | 1.9996 | 1193.869
1.9996 | 1447.595 | 1.9996 | 1193.895
1.9996 | 1447.674 | 1.9996 | 1193.921
1.9996 | 1447.752 | 1.9996 | 1193.946
1.9996 | 1447.827 | 1.9996 | 1193.971
1.9996 | 1447.901 | 1.9996 | 1193.996
1.9996 | 1447.973 | 1.9996 | 1194.021
1.9996 | 1448.043 | 1.9996 | 1194.045
1.9995 | 1448.112 | 1.9996 | 1194.069
1.9996 | 1448.18 | 1.9996 | 1194.0936
1.9996 | 1448.246 | 1.9996 | 1194.118
1.9996 | 1448.311 | 1.9996 | 1194.141
1.9996 | 1448.375 | 1.9995 | 1194.165
1.9996 | 1448.437 | 1.9995 | 1194.188
1.9996 | 1448.499 | 1.9996 | 1194.211
1.9996 | 1448.559 | 1.9996 | 1194.234
1.9996 | 1448.618 | 1.9995 | 1194.257
1.9996 | 1448.677 | 1.9996 | 1194.28
1.9996 | 1448.734 | 1.9996 | 1194.303
1.9996 | 1448.79 | 1.9996 | 1194.325
1.9995 | 1448.846 | 1.9996 | 1194.347
1.9996 | 1448.9 | 1.9995 | 1194.369
1.9995 | 1448.954 | 1.9996 | 1194.391
1.9996 | 1449.007 | 1.9996 | 1194.413
1.9996 | 1449.059 | 1.9996 | 1194.434
1.9996 | 1449.111 | 1.9996 | 1194.455
1.9996 | 1449.161 | 1.9996 | 1194.477
1.9996 | 1449.211 | 1.9996 | 1194.4976
1.9996 | 1449.26 | 1.9996 | 1194.512
1.9996 | 1449.309
1.9996 | 1449.357
1.9996 | 1449.404
1.9996 | 1449.451
1.9996 | 1449.497
1.9996 | 1449.543
1.9996 | 1449.587
1.9996 | 1449.632
1.9996 | 1449.676
1.9996 | 1449.719
1.9996 | 1449.762
1.9996 | 1449.804
1.9996 | 1449.8464
1.9996 | 1449.888
1.9996 | 1449.929
1.9996 | 1449.969
1.9996 | 1450.009
1.9996 | 1450.049
1.9996 | 1450.088
1.9996 | 1450.127
1.9996 | 1450.165
1.9996 | 1450.2032
1.9995 | 1450.2408
1.9996 | 1450.278
1.9995 | 1450.315
1.9996 | 1450.351
1.9996 | 1450.388
1.9996 | 1450.423
1.9996 | 1450.459
1.9996 | 1450.494
1.9995 | 1450.529
1.9996 | 1450.5632
1.9996 | 1450.598
1.9996 | 1450.631
1.9996 | 1450.665
1.9996 | 1450.698
1.9996 | 1450.731
1.9996 | 1450.764
1.9996 | 1450.796
1.9996 | 1450.828
1.9996 | 1450.86
1.9996 | 1450.891
1.9995 | 1450.923
1.9996 | 1450.954
1.9996 | 1450.984
1.9996 | 1451.015
1.9996 | 1451.045
1.9996 | 1451.075
1.9996 | 1451.105
1.9996 | 1451.1344
1.9996 | 1451.164
1.9995 | 1451.1928
1.9996 | 1451.222
1.9996 | 1451.25
1.9996 | 1451.279
1.9996 | 1451.307
1.9996 | 1451.335
1.9995 | 1451.3624
1.9996 | 1451.39
1.9996 | 1451.417
1.9996 | 1451.444
1.9995 | 1451.471
1.9996 | 1451.498
1.9995 | 1451.524
1.9996 | 1451.551
1.9996 | 1451.577
1.9995 | 1451.603
1.9995 | 1451.629
1.9996 | 1451.654
1.9996 | 1451.68
1.9996 | 1451.705
1.9996 | 1451.73
1.9996 | 1451.755
1.9996 | 1451.779
1.9995 | 1451.804
1.9996 | 1451.828
1.9996 | 1451.853
1.9995 | 1451.877
1.9995 | 1451.901
1.9995 | 1451.924
1.9996 | 1451.948
1.9995 | 1451.971
1.9995 | 1451.994
1.9996 | 1452.0176
1.9996 | 1452.041
1.9996 | 1452.063
1.9996 | 1452.086
1.9996 | 1452.109
1.9996 | 1452.131
1.9996 | 1452.153
1.9996 | 1452.176
1.9996 | 1452.197
1.9996 | 1452.219
1.9996 | 1452.241
1.9996 | 1452.263
1.9995 | 1452.284
1.9996 | 1452.305
1.9996 | 1452.326
1.9996 | 1452.347
1.9996 | 1452.368
1.9995 | 1452.3768