## Sheet1
2voltage | 2capacity | 44.0voltage | 44.0capacity | 88.0voltage | 88.0capacity | 132.0voltage | 132.0capacity | 176.0voltage | 176.0capacity | 220.0voltage | 220.0capacity
3.5846 | 0 | 3.6206 | 0 | 3.5949 | 0 | 1.9995 | 0 | 1.9997 | 0 | 1.9997 | 0
3.3517 | 1.874719 | 3.3766 | 1.874731 | 3.3535 | 1.874697 | 1.9997 | 0.023225 | 1.9997 | 0.02156667 | 1.9997 | 0.02152222
3.2073 | 3.749406 | 3.2307 | 3.749417 | 3.2112 | 3.749325 | 1.9997 | 0.04518056 | 1.9998 | 0.02781667
3.1465 | 5.624003 | 3.1676 | 5.624058 | 3.1489 | 5.623914 | 1.9997 | 0.06629722
3.1152 | 7.4986 | 3.1352 | 7.498633 | 3.117 | 7.4985 | 1.9997 | 0.06837778
3.0958 | 9.373175 | 3.1162 | 9.373253 | 3.0986 | 9.373075
3.0827 | 11.24775 | 3.1045 | 11.24793 | 3.0869 | 11.24765
3.0732 | 13.12231 | 3.0973 | 13.12256 | 3.0792 | 13.122225
3.0658 | 14.99687 | 3.0919 | 14.99722 | 3.0737 | 14.99679
3.0597 | 16.87143 | 3.0881 | 16.8718 | 3.069 | 16.87136
3.0545 | 18.74596 | 3.085 | 18.74639 | 3.0653 | 18.74593
3.0502 | 20.6205 | 3.0826 | 20.62094 | 3.0618 | 20.62049
3.046 | 22.49507 | 3.0802 | 22.495525 | 3.0587 | 22.49507
3.0421 | 24.369575 | 3.0782 | 24.37011 | 3.056 | 24.36962
3.0385 | 26.24409 | 3.0763 | 26.24472 | 3.0532 | 26.24414
3.0351 | 28.11868 | 3.0747 | 28.11931 | 3.0508 | 28.11869
3.0318 | 29.99317 | 3.0729 | 29.99391 | 3.0484 | 29.99325
3.0287 | 31.867775 | 3.0713 | 31.86851 | 3.046 | 31.8678
3.0258 | 33.74225 | 3.0698 | 33.74307 | 3.0437 | 33.74235
3.0229 | 35.61679 | 3.0682 | 35.61769 | 3.0414 | 35.61688
3.02 | 37.49129 | 3.0669 | 37.49224 | 3.0393 | 37.49152
3.0172 | 39.36586 | 3.0655 | 39.36686 | 3.0372 | 39.3661
3.0147 | 41.240325 | 3.064 | 41.24144 | 3.0351 | 41.24074
3.0121 | 43.11489 | 3.0627 | 43.11599 | 3.033 | 43.11528
3.0096 | 44.98934 | 3.0613 | 44.99053 | 3.0311 | 44.98984
3.0074 | 46.8638 | 3.06 | 46.86504 | 3.0293 | 46.86436
3.0051 | 48.73831 | 3.0587 | 48.73961 | 3.0274 | 48.73887
3.003 | 50.61287 | 3.0574 | 50.61418 | 3.0256 | 50.61339
3.0009 | 52.48739 | 3.0561 | 52.48868 | 3.0237 | 52.48797
2.999 | 54.36193 | 3.0548 | 54.36318 | 3.0221 | 54.36254
2.9971 | 56.23643 | 3.0535 | 56.23773 | 3.0203 | 56.23713
2.9953 | 58.11097 | 3.0524 | 58.11229 | 3.0187 | 58.11173
2.9937 | 59.98553 | 3.0513 | 59.98687 | 3.0171 | 59.98627
2.9922 | 61.86006 | 3.05 | 61.86142 | 3.0155 | 61.86081
2.9906 | 63.73459 | 3.0489 | 63.73602 | 3.0138 | 63.73535
2.9892 | 65.60918 | 3.0477 | 65.61064 | 3.0124 | 65.60992
2.9879 | 67.4837 | 3.0466 | 67.4852 | 3.0108 | 67.48448
2.9866 | 69.35818 | 3.0455 | 69.35979 | 3.0093 | 69.35898
2.9854 | 71.23267 | 3.0443 | 71.23438 | 3.0079 | 71.23351
2.9843 | 73.10719 | 3.0432 | 73.10895 | 3.0064 | 73.10803
2.9833 | 74.98169 | 3.0421 | 74.98344 | 3.0051 | 74.98255
2.9822 | 76.8562 | 3.0411 | 76.85799 | 3.0037 | 76.85707
2.9814 | 78.73069 | 3.04 | 78.73255 | 3.0024 | 78.73163
2.9804 | 80.60524 | 3.039 | 80.60712 | 3.0011 | 80.60621
2.9796 | 82.47978 | 3.0379 | 82.48165 | 2.9998 | 82.48077
2.9788 | 84.35433 | 3.0368 | 84.35616 | 2.9985 | 84.35531
2.9782 | 86.22886 | 3.0358 | 86.23074 | 2.9972 | 86.22985
2.9774 | 88.10348 | 3.0348 | 88.10527 | 2.9961 | 88.10443
2.9767 | 89.97801 | 3.0339 | 89.97983 | 2.995 | 89.97897
2.9761 | 91.85255 | 3.0327 | 91.85436 | 2.9937 | 91.85352
2.9754 | 93.72708 | 3.0319 | 93.72888 | 2.9925 | 93.72806
2.975 | 95.60158 | 3.0309 | 95.60347 | 2.9914 | 95.60256
2.9745 | 97.47614 | 3.0298 | 97.47796 | 2.9903 | 97.47708
2.974 | 99.35069 | 3.0289 | 99.35252 | 2.9892 | 99.35158
2.9735 | 101.2252 | 3.028 | 101.2271 | 2.988 | 101.2261
2.973 | 103.0998 | 3.0271 | 103.1017 | 2.9871 | 103.1006
2.9725 | 104.9743 | 3.0263 | 104.9763 | 2.9859 | 104.9751
2.9722 | 106.8489 | 3.0253 | 106.8509 | 2.985 | 106.8496
2.9717 | 108.7234 | 3.0245 | 108.7254 | 2.984 | 108.7241
2.9714 | 110.598 | 3.0235 | 110.5999 | 2.983 | 110.5985
2.9711 | 112.4725 | 3.0227 | 112.4745 | 2.9819 | 112.4729
2.9708 | 114.347 | 3.0221 | 114.349 | 2.9811 | 114.3475
2.9704 | 116.2216 | 3.0211 | 116.2236 | 2.98 | 116.2219
2.9701 | 118.0961 | 3.0205 | 118.0982 | 2.9792 | 118.0964
2.9698 | 119.9706 | 3.0197 | 119.9728 | 2.9782 | 119.971
2.9695 | 121.8452 | 3.0188 | 121.8474 | 2.9772 | 121.8454
2.9693 | 123.7197 | 3.0182 | 123.7219 | 2.9764 | 123.7199
2.969 | 125.5942 | 3.0174 | 125.5964 | 2.9754 | 125.5944
2.9687 | 127.4687 | 3.0168 | 127.471 | 2.9746 | 127.4689
2.9685 | 129.3432 | 3.0161 | 129.3456 | 2.9737 | 129.3434
2.9682 | 131.2177 | 3.0155 | 131.2202 | 2.9729 | 131.2179
2.968 | 133.0922 | 3.0148 | 133.0947 | 2.9721 | 133.0924
2.9679 | 134.9667 | 3.0142 | 134.9693 | 2.9711 | 134.9669
2.9677 | 136.8412 | 3.0135 | 136.8439 | 2.9704 | 136.8414
2.9675 | 138.7158 | 3.013 | 138.7184 | 2.9695 | 138.7159
2.9672 | 140.5903 | 3.0124 | 140.593 | 2.9687 | 140.5904
2.967 | 142.4649 | 3.0117 | 142.4674 | 2.9679 | 142.4649
2.9669 | 144.3393 | 3.0111 | 144.342 | 2.9672 | 144.3393
2.9667 | 146.2138 | 3.0106 | 146.2165 | 2.9664 | 146.2138
2.9666 | 148.0884 | 3.0101 | 148.0911 | 2.9656 | 148.0882
2.9664 | 149.9629 | 3.0095 | 149.9656 | 2.9648 | 149.9627
2.9664 | 151.8373 | 3.009 | 151.8402 | 2.9641 | 151.8372
2.9662 | 153.7118 | 3.0085 | 153.7148 | 2.9633 | 153.7117
2.9661 | 155.5863 | 3.008 | 155.5892 | 2.9625 | 155.5862
2.9661 | 157.4608 | 3.0076 | 157.4638 | 2.9617 | 157.4606
2.9658 | 159.3353 | 3.0071 | 159.3384 | 2.9611 | 159.3351
2.9658 | 161.2099 | 3.0066 | 161.2129 | 2.9604 | 161.2096
2.9658 | 163.0845 | 3.0061 | 163.0875 | 2.9596 | 163.0841
2.9656 | 164.959 | 3.0056 | 164.962 | 2.959 | 164.9586
2.9654 | 166.8335 | 3.0051 | 166.8365 | 2.9583 | 166.833
2.9653 | 168.708 | 3.0046 | 168.711 | 2.9575 | 168.7075
2.9653 | 170.5825 | 3.0042 | 170.5856 | 2.9569 | 170.582
2.9653 | 172.457 | 3.0038 | 172.4601 | 2.9562 | 172.4564
2.9651 | 174.3316 | 3.0034 | 174.3347 | 2.9556 | 174.3308
2.965 | 176.2061 | 3.0029 | 176.2093 | 2.9549 | 176.2053
2.965 | 178.0806 | 3.0025 | 178.0838 | 2.9543 | 178.0798
2.965 | 179.9551 | 3.0021 | 179.9583 | 2.9537 | 179.9542
2.9648 | 181.8296 | 3.0016 | 181.8328 | 2.953 | 181.8288
2.9648 | 183.7041 | 3.0013 | 183.7073 | 2.9524 | 183.7032
2.9646 | 185.5786 | 3.0008 | 185.5818 | 2.9517 | 185.5777
2.9648 | 187.4531 | 3.0005 | 187.4562 | 2.9512 | 187.4522
2.9646 | 189.3277 | 3 | 189.3307 | 2.9506 | 189.3267
2.9646 | 191.2023 | 2.9995 | 191.2053 | 2.9499 | 191.2012
2.9645 | 193.0769 | 2.9992 | 193.0799 | 2.9493 | 193.0756
2.9645 | 194.9515 | 2.9988 | 194.9544 | 2.9488 | 194.9502
2.9645 | 196.8261 | 2.9984 | 196.8289 | 2.9482 | 196.8246
2.9645 | 198.7006 | 2.998 | 198.7034 | 2.9475 | 198.6991
2.9643 | 200.5751 | 2.9975 | 200.578 | 2.947 | 200.5736
2.9643 | 202.4497 | 2.9972 | 202.4525 | 2.9464 | 202.4481
2.9643 | 204.3242 | 2.9967 | 204.327 | 2.9457 | 204.3226
2.9643 | 206.1988 | 2.9964 | 206.2015 | 2.9453 | 206.197
2.9641 | 208.0733 | 2.9961 | 208.0762 | 2.9448 | 208.0715
2.9641 | 209.9478 | 2.9956 | 209.9507 | 2.9441 | 209.9459
2.9641 | 211.8224 | 2.9954 | 211.8252 | 2.9437 | 211.8204
2.9641 | 213.6969 | 2.995 | 213.6997 | 2.9432 | 213.6949
2.964 | 215.5715 | 2.9946 | 215.5741 | 2.9425 | 215.5695
2.964 | 217.446 | 2.9943 | 217.4487 | 2.942 | 217.444
2.964 | 219.3205 | 2.9938 | 219.3232 | 2.9414 | 219.3184
2.964 | 221.1951 | 2.9935 | 221.1977 | 2.9409 | 221.1929
2.964 | 223.0696 | 2.9932 | 223.0723 | 2.9404 | 223.0674
2.9638 | 224.944 | 2.9929 | 224.9469 | 2.9398 | 224.9419
2.9638 | 226.8185 | 2.9924 | 226.8215 | 2.9393 | 226.8163
2.9638 | 228.693 | 2.9921 | 228.696 | 2.9388 | 228.6908
2.9638 | 230.5675 | 2.9917 | 230.5705 | 2.9383 | 230.5653
2.9638 | 232.442 | 2.9914 | 232.445 | 2.9377 | 232.4398
2.9638 | 234.3166 | 2.9911 | 234.3196 | 2.9372 | 234.3142
2.9637 | 236.191 | 2.9908 | 236.194 | 2.9367 | 236.1887
2.9638 | 238.0655 | 2.9904 | 238.0685 | 2.9362 | 238.0632
2.9638 | 239.94 | 2.9901 | 239.943 | 2.9357 | 239.9377
2.9637 | 241.8146 | 2.9896 | 241.8175 | 2.9353 | 241.8123
2.9637 | 243.6892 | 2.9893 | 243.692 | 2.9346 | 243.6868
2.9637 | 245.5636 | 2.989 | 245.5666 | 2.9341 | 245.5613
2.9637 | 247.4381 | 2.9887 | 247.441 | 2.9336 | 247.4358
2.9637 | 249.3126 | 2.9883 | 249.3155 | 2.9332 | 249.3102
2.9635 | 251.187 | 2.988 | 251.1901 | 2.9327 | 251.1847
2.9635 | 253.0616 | 2.9877 | 253.0647 | 2.9322 | 253.0592
2.9637 | 254.9361 | 2.9874 | 254.9392 | 2.9317 | 254.9337
2.9637 | 256.8106 | 2.9871 | 256.8138 | 2.9312 | 256.8081
2.9635 | 258.6851 | 2.9866 | 258.6883 | 2.9307 | 258.6826
2.9635 | 260.5596 | 2.9863 | 260.5628 | 2.9303 | 260.557
2.9635 | 262.4341 | 2.9861 | 262.4373 | 2.9298 | 262.4315
2.9635 | 264.3086 | 2.9858 | 264.3118 | 2.9293 | 264.3059
2.9635 | 266.1831 | 2.9853 | 266.1864 | 2.9288 | 266.1805
2.9633 | 268.0577 | 2.985 | 268.061 | 2.9283 | 268.055
2.9633 | 269.9322 | 2.9846 | 269.9354 | 2.9278 | 269.9295
2.9633 | 271.8068 | 2.9843 | 271.8099 | 2.9274 | 271.8039
2.9633 | 273.6813 | 2.984 | 273.6844 | 2.9269 | 273.6784
2.9633 | 275.5559 | 2.9837 | 275.559 | 2.9264 | 275.553
2.9633 | 277.4304 | 2.9833 | 277.4335 | 2.9259 | 277.4275
2.9632 | 279.3049 | 2.983 | 279.308 | 2.9254 | 279.3021
2.9632 | 281.1793 | 2.9827 | 281.1825 | 2.9249 | 281.1766
2.9632 | 283.0538 | 2.9824 | 283.057 | 2.9244 | 283.051
2.9632 | 284.9284 | 2.9822 | 284.9315 | 2.924 | 284.9255
2.9632 | 286.8029 | 2.9817 | 286.806 | 2.9235 | 286.8
2.963 | 288.6775 | 2.9814 | 288.6805 | 2.923 | 288.6744
2.963 | 290.552 | 2.9811 | 290.555 | 2.9225 | 290.5489
2.963 | 292.4265 | 2.9808 | 292.4295 | 2.922 | 292.4235
2.963 | 294.301 | 2.9804 | 294.304 | 2.9215 | 294.298
2.963 | 296.1755 | 2.9801 | 296.1784 | 2.9211 | 296.1725
2.9629 | 298.0501 | 2.9798 | 298.053 | 2.9206 | 298.0469
2.9629 | 299.9246 | 2.9795 | 299.9275 | 2.9201 | 299.9214
2.9629 | 301.7991 | 2.9792 | 301.802 | 2.9196 | 301.7958
2.9629 | 303.6736 | 2.979 | 303.6765 | 2.9191 | 303.6703
2.9627 | 305.5482 | 2.9787 | 305.551 | 2.9186 | 305.5448
2.9627 | 307.4227 | 2.9782 | 307.4255 | 2.9182 | 307.4194
2.9627 | 309.2972 | 2.9779 | 309.3 | 2.9177 | 309.2939
2.9627 | 311.1716 | 2.9775 | 311.1744 | 2.9173 | 311.1684
2.9627 | 313.0462 | 2.9774 | 313.049 | 2.9167 | 313.0429
2.9625 | 314.9207 | 2.9769 | 314.9235 | 2.9162 | 314.9174
2.9625 | 316.7952 | 2.9767 | 316.7981 | 2.9157 | 316.7918
2.9625 | 318.6698 | 2.9764 | 318.6727 | 2.9154 | 318.6662
2.9625 | 320.5443 | 2.9759 | 320.5472 | 2.9149 | 320.5408
2.9625 | 322.4188 | 2.9758 | 322.4217 | 2.9144 | 322.4152
2.9624 | 324.2934 | 2.9754 | 324.2962 | 2.9138 | 324.2896
2.9624 | 326.168 | 2.9751 | 326.1708 | 2.9133 | 326.1641
2.9622 | 328.0425 | 2.9748 | 328.0453 | 2.9128 | 328.0385
2.9622 | 329.917 | 2.9745 | 329.9198 | 2.9123 | 329.913
2.9622 | 331.7915 | 2.9741 | 331.7943 | 2.912 | 331.7875
2.9622 | 333.666 | 2.9738 | 333.6688 | 2.9115 | 333.6619
2.962 | 335.5405 | 2.9735 | 335.5434 | 2.9109 | 335.5363
2.9622 | 337.4151 | 2.9732 | 337.418 | 2.9104 | 337.4108
2.962 | 339.2896 | 2.9729 | 339.2925 | 2.9099 | 339.2852
2.9619 | 341.1642 | 2.9725 | 341.167 | 2.9094 | 341.1598
2.9619 | 343.0387 | 2.9724 | 343.0416 | 2.9091 | 343.0342
2.9619 | 344.9132 | 2.9721 | 344.916 | 2.9085 | 344.9087
2.9617 | 346.7878 | 2.9717 | 346.7906 | 2.908 | 346.7832
2.9617 | 348.6623 | 2.9714 | 348.6652 | 2.9075 | 348.6576
2.9616 | 350.5368 | 2.9711 | 350.5396 | 2.907 | 350.5321
2.9616 | 352.4113 | 2.9708 | 352.4142 | 2.9065 | 352.4066
2.9616 | 354.2859 | 2.9704 | 354.2887 | 2.9061 | 354.281
2.9614 | 356.1604 | 2.9701 | 356.1632 | 2.9056 | 356.1555
2.9614 | 358.0349 | 2.97 | 358.0378 | 2.9051 | 358.03
2.9614 | 359.9094 | 2.9696 | 359.9124 | 2.9046 | 359.9045
2.9612 | 361.7839 | 2.9693 | 361.7869 | 2.9041 | 361.779
2.9612 | 363.6584 | 2.969 | 363.6614 | 2.9035 | 363.6535
2.9612 | 365.5328 | 2.9687 | 365.5359 | 2.903 | 365.5281
2.9611 | 367.4072 | 2.9683 | 367.4104 | 2.9025 | 367.4026
2.9611 | 369.2817 | 2.968 | 369.2849 | 2.902 | 369.2771
2.9609 | 371.1562 | 2.9677 | 371.1595 | 2.9015 | 371.1516
2.9609 | 373.0307 | 2.9674 | 373.034 | 2.9011 | 373.0261
2.9608 | 374.9052 | 2.967 | 374.9085 | 2.9004 | 374.9006
2.9608 | 376.7796 | 2.9667 | 376.7831 | 2.9001 | 376.775
2.9606 | 378.6541 | 2.9666 | 378.6575 | 2.8994 | 378.6494
2.9606 | 380.5287 | 2.9662 | 380.532 | 2.899 | 380.5239
2.9604 | 382.4031 | 2.9659 | 382.4065 | 2.8985 | 382.3984
2.9604 | 384.2776 | 2.9656 | 384.2809 | 2.8978 | 384.2728
2.9604 | 386.1521 | 2.9653 | 386.1554 | 2.8973 | 386.1472
2.9603 | 388.0268 | 2.9651 | 388.0299 | 2.8969 | 388.0217
2.9603 | 389.9013 | 2.9646 | 389.9044 | 2.8964 | 389.8962
2.9601 | 391.7758 | 2.9643 | 391.779 | 2.8957 | 391.7707
2.9601 | 393.6503 | 2.9641 | 393.6535 | 2.8952 | 393.6451
2.9599 | 395.5248 | 2.9638 | 395.528 | 2.8948 | 395.5196
2.9598 | 397.3992 | 2.9635 | 397.4025 | 2.8943 | 397.3941
2.9598 | 399.2736 | 2.9632 | 399.2771 | 2.8936 | 399.2686
2.9596 | 401.1481 | 2.9629 | 401.1516 | 2.8931 | 401.1431
2.9596 | 403.0226 | 2.9625 | 403.0261 | 2.8925 | 403.0175
2.9595 | 404.8972 | 2.9622 | 404.9006 | 2.892 | 404.8919
2.9595 | 406.7717 | 2.9619 | 406.7751 | 2.8915 | 406.7664
2.9593 | 408.6463 | 2.9616 | 408.6496 | 2.8909 | 408.6408
2.9593 | 410.5208 | 2.9614 | 410.5241 | 2.8904 | 410.5153
2.9591 | 412.3954 | 2.9611 | 412.3987 | 2.8899 | 412.3898
2.959 | 414.27 | 2.9608 | 414.2732 | 2.8893 | 414.2642
2.959 | 416.1445 | 2.9604 | 416.1478 | 2.8888 | 416.1387
2.9588 | 418.019 | 2.9601 | 418.0223 | 2.8881 | 418.0132
2.9588 | 419.8936 | 2.9598 | 419.8969 | 2.8877 | 419.8877
2.9587 | 421.768 | 2.9595 | 421.7713 | 2.887 | 421.7621
2.9587 | 423.6425 | 2.9591 | 423.6459 | 2.8865 | 423.6366
2.9585 | 425.5171 | 2.959 | 425.5204 | 2.8859 | 425.5111
2.9583 | 427.3916 | 2.9587 | 427.395 | 2.8854 | 427.3856
2.9582 | 429.266 | 2.9583 | 429.2695 | 2.8848 | 429.26
2.9582 | 431.1405 | 2.958 | 431.144 | 2.8843 | 431.1345
2.958 | 433.015 | 2.9577 | 433.0185 | 2.8836 | 433.009
2.958 | 434.8894 | 2.9574 | 434.8931 | 2.883 | 434.8835
2.9579 | 436.7639 | 2.957 | 436.7676 | 2.8825 | 436.7579
2.9577 | 438.6384 | 2.9567 | 438.6421 | 2.8818 | 438.6323
2.9577 | 440.5129 | 2.9564 | 440.5166 | 2.8814 | 440.5067
2.9575 | 442.3875 | 2.9561 | 442.3912 | 2.8807 | 442.3812
2.9574 | 444.262 | 2.9559 | 444.2657 | 2.8801 | 444.2555
2.9572 | 446.1364 | 2.9556 | 446.1402 | 2.8794 | 446.1298
2.9572 | 448.011 | 2.9553 | 448.0147 | 2.8789 | 448.0042
2.957 | 449.8855 | 2.9548 | 449.8892 | 2.8783 | 449.8786
2.9569 | 451.76 | 2.9546 | 451.7637 | 2.8777 | 451.7531
2.9569 | 453.6346 | 2.9543 | 453.6383 | 2.8772 | 453.6276
2.9567 | 455.5091 | 2.954 | 455.5128 | 2.8765 | 455.502
2.9566 | 457.3836 | 2.9537 | 457.3872 | 2.8759 | 457.3764
2.9566 | 459.2582 | 2.9533 | 459.2618 | 2.8752 | 459.2509
2.9562 | 461.1327 | 2.953 | 461.1364 | 2.8746 | 461.1253
2.9562 | 463.0072 | 2.9527 | 463.0109 | 2.8741 | 462.9998
2.9561 | 464.8817 | 2.9524 | 464.8854 | 2.8735 | 464.8742
2.9559 | 466.7563 | 2.9522 | 466.7599 | 2.8727 | 466.7487
2.9558 | 468.6308 | 2.9517 | 468.6344 | 2.8722 | 468.6232
2.9558 | 470.5054 | 2.9514 | 470.509 | 2.8715 | 470.4977
2.9556 | 472.3799 | 2.9512 | 472.3836 | 2.8709 | 472.3721
2.9554 | 474.2544 | 2.9508 | 474.258 | 2.8702 | 474.2466
2.9553 | 476.129 | 2.9504 | 476.1326 | 2.8696 | 476.1211
2.9553 | 478.0035 | 2.9501 | 478.0071 | 2.8689 | 477.9956
2.9549 | 479.878 | 2.9499 | 479.8817 | 2.8683 | 479.8701
2.9549 | 481.7526 | 2.9496 | 481.7562 | 2.8676 | 481.7445
2.9548 | 483.6271 | 2.9491 | 483.6307 | 2.867 | 483.619
2.9546 | 485.5016 | 2.949 | 485.5053 | 2.8662 | 485.4934
2.9545 | 487.3761 | 2.9487 | 487.3798 | 2.8655 | 487.3679
2.9543 | 489.2507 | 2.9483 | 489.2543 | 2.8649 | 489.2424
2.9541 | 491.1253 | 2.948 | 491.1288 | 2.8643 | 491.1168
2.9541 | 492.9998 | 2.9475 | 493.0032 | 2.8636 | 492.9912
2.954 | 494.8744 | 2.9474 | 494.8778 | 2.8628 | 494.8656
2.9538 | 496.749 | 2.947 | 496.7523 | 2.8622 | 496.7401
2.9537 | 498.6234 | 2.9467 | 498.6268 | 2.8615 | 498.6145
2.9535 | 500.498 | 2.9464 | 500.5013 | 2.8609 | 500.4891
2.9533 | 502.3725 | 2.9461 | 502.3758 | 2.8602 | 502.3636
2.9532 | 504.2469 | 2.9456 | 504.2502 | 2.8594 | 504.238
2.953 | 506.1215 | 2.9454 | 506.1247 | 2.8588 | 506.1124
2.9528 | 507.996 | 2.9451 | 507.9992 | 2.858 | 507.9868
2.9527 | 509.8706 | 2.9446 | 509.8737 | 2.8573 | 509.8612
2.9527 | 511.7452 | 2.9445 | 511.7482 | 2.8567 | 511.7356
2.9525 | 513.6196 | 2.944 | 513.6226 | 2.8559 | 513.6101
2.9524 | 515.4942 | 2.9437 | 515.4971 | 2.8552 | 515.4846
2.9522 | 517.3687 | 2.9433 | 517.3717 | 2.8544 | 517.359
2.952 | 519.2432 | 2.943 | 519.2462 | 2.8538 | 519.2335
2.9519 | 521.1176 | 2.9427 | 521.1207 | 2.853 | 521.1079
2.9517 | 522.9922 | 2.9424 | 522.9953 | 2.8522 | 522.9824
2.9516 | 524.8668 | 2.942 | 524.8698 | 2.8515 | 524.8569
2.9514 | 526.7412 | 2.9416 | 526.7443 | 2.8507 | 526.7313
2.9512 | 528.6158 | 2.9412 | 528.6189 | 2.8499 | 528.6058
2.9511 | 530.4901 | 2.9409 | 530.4933 | 2.8493 | 530.4802
2.9508 | 532.3647 | 2.9406 | 532.3678 | 2.8484 | 532.3547
2.9506 | 534.2392 | 2.9403 | 534.2423 | 2.8476 | 534.2292
2.9506 | 536.1136 | 2.9399 | 536.1168 | 2.847 | 536.1036
2.9503 | 537.9881 | 2.9396 | 537.9913 | 2.8462 | 537.9782
2.9501 | 539.8626 | 2.9393 | 539.8659 | 2.8454 | 539.8526
2.9499 | 541.7371 | 2.9388 | 541.7404 | 2.8446 | 541.7271
2.9498 | 543.6116 | 2.9385 | 543.6148 | 2.8438 | 543.6015
2.9496 | 545.4861 | 2.9382 | 545.4894 | 2.8431 | 545.4759
2.9495 | 547.3606 | 2.9378 | 547.3639 | 2.8422 | 547.3503
2.9493 | 549.2351 | 2.9375 | 549.2384 | 2.8413 | 549.2248
2.9491 | 551.1096 | 2.9372 | 551.1129 | 2.8405 | 551.0992
2.949 | 552.984 | 2.9367 | 552.9874 | 2.8397 | 552.9736
2.9488 | 554.8587 | 2.9364 | 554.8619 | 2.8389 | 554.8481
2.9485 | 556.7331 | 2.9361 | 556.7365 | 2.8381 | 556.7224
2.9485 | 558.6075 | 2.9357 | 558.611 | 2.8373 | 558.5969
2.9482 | 560.4821 | 2.9353 | 560.4855 | 2.8365 | 560.4712
2.948 | 562.3566 | 2.9349 | 562.36 | 2.8355 | 562.3457
2.9478 | 564.2312 | 2.9346 | 564.2344 | 2.8347 | 564.2201
2.9477 | 566.1056 | 2.9341 | 566.109 | 2.8339 | 566.0945
2.9475 | 567.9802 | 2.9338 | 567.9835 | 2.8331 | 567.9689
2.9472 | 569.8546 | 2.9333 | 569.8579 | 2.8321 | 569.8432
2.9472 | 571.7291 | 2.933 | 571.7324 | 2.8312 | 571.7178
2.9469 | 573.6036 | 2.9327 | 573.6069 | 2.8304 | 573.5923
2.9467 | 575.4781 | 2.9324 | 575.4815 | 2.8296 | 575.4667
2.9466 | 577.3526 | 2.932 | 577.3559 | 2.8286 | 577.3412
2.9462 | 579.2271 | 2.9315 | 579.2306 | 2.8276 | 579.2156
2.9461 | 581.1016 | 2.9312 | 581.105 | 2.8268 | 581.0899
2.9459 | 582.9761 | 2.9307 | 582.9795 | 2.8259 | 582.9644
2.9457 | 584.8508 | 2.9304 | 584.854 | 2.8249 | 584.8389
2.9456 | 586.7253 | 2.9301 | 586.7285 | 2.8241 | 586.7133
2.9453 | 588.5998 | 2.9296 | 588.6031 | 2.8231 | 588.5878
2.9451 | 590.4744 | 2.9293 | 590.4775 | 2.8221 | 590.4622
2.9449 | 592.3488 | 2.929 | 592.352 | 2.8212 | 592.3365
2.9446 | 594.2233 | 2.9285 | 594.2264 | 2.8202 | 594.211
2.9445 | 596.0979 | 2.9282 | 596.101 | 2.8192 | 596.0855
2.9443 | 597.9724 | 2.9277 | 597.9754 | 2.8184 | 597.9599
2.9441 | 599.8469 | 2.9274 | 599.8499 | 2.8175 | 599.8342
2.9438 | 601.7213 | 2.9269 | 601.7244 | 2.8163 | 601.7086
2.9437 | 603.5959 | 2.9264 | 603.5988 | 2.8154 | 603.583
2.9435 | 605.4704 | 2.9261 | 605.4732 | 2.8144 | 605.4574
2.9432 | 607.3448 | 2.9257 | 607.3479 | 2.8134 | 607.3319
2.943 | 609.2192 | 2.9254 | 609.2223 | 2.8125 | 609.2063
2.9427 | 611.0937 | 2.9249 | 611.0969 | 2.8113 | 611.0807
2.9425 | 612.9684 | 2.9246 | 612.9714 | 2.8104 | 612.9552
2.9424 | 614.8428 | 2.9241 | 614.8458 | 2.8094 | 614.8295
2.9422 | 616.7173 | 2.9236 | 616.7204 | 2.8083 | 616.7039
2.9419 | 618.5918 | 2.9233 | 618.5949 | 2.8073 | 618.5783
2.9417 | 620.4664 | 2.9228 | 620.4694 | 2.8062 | 620.4527
2.9414 | 622.3408 | 2.9225 | 622.3437 | 2.8052 | 622.3272
2.9412 | 624.2153 | 2.922 | 624.2182 | 2.8041 | 624.2016
2.9409 | 626.0898 | 2.9215 | 626.0928 | 2.8029 | 626.076
2.9407 | 627.9644 | 2.9212 | 627.9673 | 2.802 | 627.9504
2.9404 | 629.8389 | 2.9207 | 629.8419 | 2.8008 | 629.8249
2.9403 | 631.7134 | 2.9204 | 631.7164 | 2.7997 | 631.6993
2.9401 | 633.588 | 2.9199 | 633.5908 | 2.7986 | 633.5737
2.9398 | 635.4624 | 2.9194 | 635.4653 | 2.7975 | 635.448
2.9396 | 637.3368 | 2.9191 | 637.3398 | 2.7963 | 637.3224
2.9393 | 639.2114 | 2.9186 | 639.2143 | 2.7952 | 639.1969
2.9391 | 641.086 | 2.9182 | 641.0888 | 2.7942 | 641.0712
2.9388 | 642.9605 | 2.9178 | 642.9632 | 2.7929 | 642.9456
2.9385 | 644.835 | 2.9173 | 644.8376 | 2.7918 | 644.82
2.9383 | 646.7095 | 2.9169 | 646.7121 | 2.7907 | 646.6944
2.9382 | 648.584 | 2.9165 | 648.5866 | 2.7895 | 648.5688
2.9378 | 650.4585 | 2.9161 | 650.4612 | 2.7883 | 650.4432
2.9377 | 652.3331 | 2.9156 | 652.3356 | 2.7871 | 652.3176
2.9374 | 654.2076 | 2.9153 | 654.2101 | 2.786 | 654.1921
2.937 | 656.0821 | 2.9148 | 656.0845 | 2.7847 | 656.0664
2.9369 | 657.9565 | 2.9143 | 657.9589 | 2.7834 | 657.941
2.9366 | 659.831 | 2.9138 | 659.8335 | 2.7823 | 659.8154
2.9364 | 661.7056 | 2.9135 | 661.7079 | 2.781 | 661.6897
2.9361 | 663.58 | 2.913 | 663.5824 | 2.7799 | 663.5642
2.9357 | 665.4546 | 2.9125 | 665.4569 | 2.7786 | 665.4385
2.9356 | 667.329 | 2.912 | 667.3314 | 2.7773 | 667.313
2.9353 | 669.2036 | 2.9115 | 669.2058 | 2.7762 | 669.1874
2.9349 | 671.078 | 2.9112 | 671.0804 | 2.7749 | 671.0616
2.9348 | 672.9526 | 2.9107 | 672.9548 | 2.7736 | 672.936
2.9346 | 674.827 | 2.9102 | 674.8293 | 2.7721 | 674.8104
2.9343 | 676.7015 | 2.9098 | 676.7038 | 2.7708 | 676.6848
2.934 | 678.5758 | 2.9093 | 678.5783 | 2.7695 | 678.5593
2.9336 | 680.4504 | 2.9088 | 680.4528 | 2.7682 | 680.4337
2.9335 | 682.3249 | 2.9083 | 682.3275 | 2.767 | 682.3081
2.9332 | 684.1995 | 2.9078 | 684.202 | 2.7657 | 684.1826
2.9328 | 686.074 | 2.9073 | 686.0764 | 2.7642 | 686.0571
2.9325 | 687.9485 | 2.907 | 687.951 | 2.7629 | 687.9315
2.9324 | 689.823 | 2.9065 | 689.8255 | 2.7616 | 689.8058
2.932 | 691.6975 | 2.9061 | 691.6999 | 2.7602 | 691.6802
2.9317 | 693.5721 | 2.9056 | 693.5744 | 2.7587 | 693.5547
2.9315 | 695.4466 | 2.9051 | 695.4489 | 2.7574 | 695.429
2.9311 | 697.321 | 2.9044 | 697.3234 | 2.756 | 697.3035
2.9309 | 699.1956 | 2.9041 | 699.1979 | 2.7547 | 699.1779
2.9306 | 701.0701 | 2.9036 | 701.0724 | 2.7532 | 701.0523
2.9303 | 702.9446 | 2.903 | 702.9469 | 2.7518 | 702.9268
2.9301 | 704.8192 | 2.9027 | 704.8213 | 2.7503 | 704.8011
2.9298 | 706.6937 | 2.902 | 706.6958 | 2.7489 | 706.6754
2.9293 | 708.5682 | 2.9015 | 708.5703 | 2.7474 | 708.5498
2.9291 | 710.4426 | 2.9011 | 710.4447 | 2.746 | 710.4242
2.9288 | 712.3172 | 2.9006 | 712.3193 | 2.7445 | 712.2986
2.9286 | 714.1918 | 2.9001 | 714.1938 | 2.7431 | 714.1731
2.9282 | 716.0663 | 2.8996 | 716.0682 | 2.7415 | 716.0474
2.9278 | 717.9409 | 2.8991 | 717.9426 | 2.74 | 717.9217
2.9275 | 719.8154 | 2.8986 | 719.8171 | 2.7386 | 719.7962
2.9272 | 721.6898 | 2.8981 | 721.6916 | 2.7369 | 721.6706
2.927 | 723.5642 | 2.8975 | 723.5661 | 2.7355 | 723.5449
2.9267 | 725.4388 | 2.897 | 725.4405 | 2.7339 | 725.4193
2.9264 | 727.3133 | 2.8965 | 727.3148 | 2.7323 | 727.2937
2.9261 | 729.1878 | 2.896 | 729.1893 | 2.7308 | 729.1681
2.9256 | 731.0623 | 2.8956 | 731.0637 | 2.7292 | 731.0424
2.9254 | 732.9369 | 2.8949 | 732.9383 | 2.7276 | 732.9168
2.9251 | 734.8115 | 2.8944 | 734.8128 | 2.726 | 734.7912
2.9248 | 736.686 | 2.894 | 736.6872 | 2.7244 | 736.6655
2.9244 | 738.5605 | 2.8935 | 738.5617 | 2.7227 | 738.5399
2.9241 | 740.435 | 2.8928 | 740.4363 | 2.7211 | 740.4142
2.9238 | 742.3095 | 2.8923 | 742.3107 | 2.7194 | 742.2886
2.9235 | 744.184 | 2.8919 | 744.1852 | 2.7177 | 744.1629
2.9232 | 746.0584 | 2.8912 | 746.0596 | 2.7161 | 746.0373
2.9227 | 747.9328 | 2.8907 | 747.934 | 2.7143 | 747.9117
2.9224 | 749.8074 | 2.8902 | 749.8084 | 2.7127 | 749.7861
2.922 | 751.6818 | 2.8896 | 751.683 | 2.711 | 751.6604
2.9217 | 753.5564 | 2.8891 | 753.5576 | 2.7092 | 753.5348
2.9214 | 755.4308 | 2.8886 | 755.432 | 2.7074 | 755.4092
2.9211 | 757.3052 | 2.888 | 757.3065 | 2.7056 | 757.2836
2.9207 | 759.1798 | 2.8873 | 759.1809 | 2.7039 | 759.158
2.9204 | 761.0543 | 2.8869 | 761.0554 | 2.7021 | 761.0323
2.9199 | 762.9287 | 2.8862 | 762.9298 | 2.7003 | 762.9067
2.9196 | 764.8033 | 2.8857 | 764.8043 | 2.6984 | 764.7811
2.9193 | 766.6776 | 2.8851 | 766.6788 | 2.6966 | 766.6554
2.919 | 768.5522 | 2.8846 | 768.5532 | 2.6947 | 768.5297
2.9186 | 770.4268 | 2.8839 | 770.4277 | 2.6929 | 770.4041
2.9182 | 772.3012 | 2.8835 | 772.3021 | 2.691 | 772.2786
2.9178 | 774.1757 | 2.8828 | 774.1767 | 2.6889 | 774.1528
2.9175 | 776.0502 | 2.8823 | 776.0513 | 2.6871 | 776.0271
2.9172 | 777.9246 | 2.8817 | 777.9259 | 2.6851 | 777.9014
2.9167 | 779.7992 | 2.881 | 779.8002 | 2.683 | 779.7757
2.9164 | 781.6738 | 2.8804 | 781.6748 | 2.6809 | 781.65
2.9159 | 783.5482 | 2.8799 | 783.5493 | 2.679 | 783.5244
2.9156 | 785.4227 | 2.8793 | 785.4238 | 2.6769 | 785.3988
2.9153 | 787.2972 | 2.8788 | 787.2982 | 2.6748 | 787.2732
2.9148 | 789.1716 | 2.8781 | 789.1726 | 2.6727 | 789.1475
2.9144 | 791.0462 | 2.8775 | 791.0471 | 2.6706 | 791.0218
2.9141 | 792.9208 | 2.8768 | 792.9215 | 2.6685 | 792.8961
2.9136 | 794.7952 | 2.8762 | 794.796 | 2.6663 | 794.7705
2.9133 | 796.6697 | 2.8757 | 796.6703 | 2.664 | 796.6449
2.9128 | 798.5443 | 2.8751 | 798.5448 | 2.6617 | 798.5192
2.9125 | 800.4187 | 2.8744 | 800.4192 | 2.6595 | 800.3935
2.912 | 802.2932 | 2.8738 | 802.2937 | 2.6572 | 802.2678
2.9117 | 804.1676 | 2.8731 | 804.1681 | 2.6548 | 804.1421
2.9114 | 806.042 | 2.8725 | 806.0427 | 2.6524 | 806.0165
2.9109 | 807.9165 | 2.8718 | 807.917 | 2.65 | 807.8908
2.9104 | 809.791 | 2.8714 | 809.7916 | 2.6475 | 809.7652
2.9101 | 811.6656 | 2.8706 | 811.6659 | 2.645 | 811.6395
2.9096 | 813.5402 | 2.8699 | 813.5403 | 2.6425 | 813.5138
2.9093 | 815.4148 | 2.8693 | 815.4148 | 2.64 | 815.3881
2.9088 | 817.2892 | 2.8686 | 817.2892 | 2.6372 | 817.2624
2.9083 | 819.1636 | 2.868 | 819.1636 | 2.6346 | 819.1368
2.908 | 821.038 | 2.8673 | 821.0382 | 2.6319 | 821.0113
2.9075 | 822.9125 | 2.8667 | 822.9126 | 2.629 | 822.8856
2.9072 | 824.787 | 2.866 | 824.787 | 2.6264 | 824.7599
2.9067 | 826.6615 | 2.8654 | 826.6615 | 2.6235 | 826.6343
2.9064 | 828.536 | 2.8647 | 828.5359 | 2.6206 | 828.5087
2.9059 | 830.4107 | 2.8641 | 830.4104 | 2.6175 | 830.383
2.9054 | 832.2851 | 2.8635 | 832.2849 | 2.6145 | 832.2573
2.9049 | 834.1596 | 2.8626 | 834.1594 | 2.6114 | 834.1316
2.9046 | 836.0341 | 2.8622 | 836.0338 | 2.6083 | 836.0059
2.9041 | 837.9086 | 2.8614 | 837.9082 | 2.6051 | 837.8803
2.9036 | 839.783 | 2.8605 | 839.7827 | 2.6019 | 839.7547
2.9033 | 841.6575 | 2.8599 | 841.6571 | 2.5985 | 841.6291
2.9028 | 843.532 | 2.8593 | 843.5316 | 2.5951 | 843.5033
2.9023 | 845.4065 | 2.8584 | 845.4061 | 2.5916 | 845.3776
2.9019 | 847.281 | 2.858 | 847.2804 | 2.588 | 847.252
2.9014 | 849.1554 | 2.8572 | 849.1549 | 2.5845 | 849.1262
2.9011 | 851.03 | 2.8565 | 851.0293 | 2.5807 | 851.0006
2.9006 | 852.9044 | 2.8557 | 852.9038 | 2.5769 | 852.8749
2.9001 | 854.7788 | 2.8551 | 854.7783 | 2.573 | 854.7493
2.8996 | 856.6533 | 2.8544 | 856.6528 | 2.569 | 856.6236
2.8991 | 858.5278 | 2.8536 | 858.5271 | 2.5649 | 858.498
2.8986 | 860.4023 | 2.853 | 860.4015 | 2.5607 | 860.3723
2.8981 | 862.2768 | 2.8522 | 862.276 | 2.5567 | 862.2467
2.8977 | 864.1512 | 2.8515 | 864.1506 | 2.5523 | 864.121
2.8972 | 866.0257 | 2.8507 | 866.025 | 2.5478 | 865.9953
2.8969 | 867.9002 | 2.8501 | 867.8994 | 2.5431 | 867.8696
2.8962 | 869.7747 | 2.8493 | 869.7738 | 2.5385 | 869.7439
2.8957 | 871.6491 | 2.8484 | 871.6482 | 2.5335 | 871.6182
2.8954 | 873.5236 | 2.8478 | 873.5227 | 2.5288 | 873.4925
2.8948 | 875.398 | 2.847 | 875.3972 | 2.5236 | 875.3668
2.8944 | 877.2726 | 2.8463 | 877.2716 | 2.5183 | 877.241
2.8938 | 879.1471 | 2.8455 | 879.146 | 2.5128 | 879.1152
2.8933 | 881.0215 | 2.8449 | 881.0204 | 2.5073 | 880.9896
2.8928 | 882.8959 | 2.8441 | 882.8949 | 2.5015 | 882.8638
2.8923 | 884.7703 | 2.8433 | 884.7692 | 2.4955 | 884.7381
2.8919 | 886.6448 | 2.8425 | 886.6436 | 2.4896 | 886.6124
2.8914 | 888.5193 | 2.8417 | 888.518 | 2.4831 | 888.4866
2.8907 | 890.3937 | 2.8409 | 890.3924 | 2.4765 | 890.3609
2.8904 | 892.2681 | 2.8402 | 892.2668 | 2.4696 | 892.2353
2.8898 | 894.1426 | 2.8394 | 894.1412 | 2.4625 | 894.1097
2.8893 | 896.0171 | 2.8386 | 896.0157 | 2.455 | 895.984
2.8889 | 897.8916 | 2.8378 | 897.8902 | 2.4475 | 897.8582
2.8883 | 899.766 | 2.837 | 899.7646 | 2.4394 | 899.7324
2.8878 | 901.6405 | 2.8363 | 901.6391 | 2.4308 | 901.6068
2.8873 | 903.515 | 2.8355 | 903.5135 | 2.422 | 903.481
2.8867 | 905.3895 | 2.8346 | 905.388 | 2.4126 | 905.3551
2.8862 | 907.2641 | 2.8339 | 907.2624 | 2.4028 | 907.2293
2.8857 | 909.1386 | 2.8331 | 909.1369 | 2.3923 | 909.1036
2.8851 | 911.0129 | 2.8321 | 911.0113 | 2.3819 | 910.978
2.8846 | 912.8873 | 2.8313 | 912.8856 | 2.3703 | 912.8523
2.8841 | 914.7619 | 2.8305 | 914.76 | 2.3582 | 914.7265
2.8836 | 916.6364 | 2.8297 | 916.6345 | 2.3456 | 916.6008
2.883 | 918.5108 | 2.8289 | 918.509 | 2.3316 | 918.4751
2.8825 | 920.3852 | 2.8281 | 920.3834 | 2.3171 | 920.3493
2.882 | 922.2596 | 2.8273 | 922.2579 | 2.3014 | 922.2236
2.8814 | 924.1341 | 2.8265 | 924.1323 | 2.285 | 924.0978
2.8809 | 926.0085 | 2.8255 | 926.0067 | 2.2682 | 925.9719
2.8802 | 927.8831 | 2.8247 | 927.8812 | 2.2496 | 927.8462
2.8798 | 929.7576 | 2.8239 | 929.7556 | 2.2298 | 929.7204
2.8793 | 931.6319 | 2.8231 | 931.6301 | 2.2088 | 931.5946
2.8786 | 933.5063 | 2.8221 | 933.5046 | 2.1865 | 933.4687
2.8781 | 935.3807 | 2.8212 | 935.3788 | 2.163 | 935.3429
2.8775 | 937.2551 | 2.8205 | 937.2533 | 2.1392 | 937.2172
2.877 | 939.1295 | 2.8196 | 939.1277 | 2.1129 | 939.0913
2.8764 | 941.0039 | 2.8186 | 941.0022 | 2.0845 | 940.9654
2.8759 | 942.8783 | 2.8178 | 942.8766 | 2.0534 | 942.8396
2.8752 | 944.7528 | 2.8168 | 944.7511 | 2.0184 | 944.7138
2.8747 | 946.6272 | 2.816 | 946.6256 | 2.0013 | 946.5495
2.8743 | 948.5016 | 2.815 | 948.5 | 2 | 948.27
2.8736 | 950.376 | 2.8142 | 950.3745 | 1.9997 | 949.8804
2.873 | 952.2505 | 2.8133 | 952.2489 | 1.9997 | 951.3954
2.8723 | 954.1249 | 2.8123 | 954.1233 | 1.9998 | 952.8173
2.8718 | 955.9994 | 2.8113 | 955.9976 | 1.9997 | 954.151
2.8712 | 957.8738 | 2.8105 | 957.8721 | 1.9997 | 955.4005
2.8706 | 959.7481 | 2.8096 | 959.7465 | 1.9997 | 956.5696
2.8701 | 961.6226 | 2.8086 | 961.621 | 1.9997 | 957.6627
2.8696 | 963.497 | 2.8076 | 963.4954 | 1.9997 | 958.6842
2.8689 | 965.3716 | 2.8067 | 965.3697 | 1.9997 | 959.6391
2.8683 | 967.2459 | 2.8057 | 967.2441 | 1.9997 | 960.5319
2.8676 | 969.1204 | 2.8049 | 969.1186 | 1.9998 | 961.3679
2.8672 | 970.9948 | 2.8039 | 970.9929 | 1.9998 | 962.1519
2.8665 | 972.8692 | 2.8029 | 972.8673 | 1.9998 | 962.8881
2.8659 | 974.7436 | 2.802 | 974.7418 | 1.9997 | 963.5811
2.8654 | 976.618 | 2.8008 | 976.6162 | 1.9998 | 964.2347
2.8647 | 978.4924 | 2.7999 | 978.4907 | 1.9997 | 964.8524
2.8641 | 980.3668 | 2.7989 | 980.3651 | 1.9997 | 965.4375
2.8635 | 982.2413 | 2.7979 | 982.2395 | 1.9998 | 965.9932
2.8628 | 984.1157 | 2.797 | 984.1139 | 1.9998 | 966.522
2.8622 | 985.9901 | 2.796 | 985.9882 | 1.9998 | 967.0264
2.8615 | 987.8645 | 2.7949 | 987.8627 | 1.9998 | 967.5084
2.8609 | 989.7389 | 2.7939 | 989.737 | 1.9998 | 967.97
2.8604 | 991.6132 | 2.7929 | 991.6116 | 1.9998 | 968.4126
2.8597 | 993.4878 | 2.7918 | 993.4859 | 1.9998 | 968.838
2.8591 | 995.3623 | 2.7908 | 995.3604 | 1.9998 | 969.2469
2.8583 | 997.2368 | 2.7897 | 997.2348 | 1.9998 | 969.6411
2.8578 | 999.1113 | 2.7887 | 999.1092 | 1.9997 | 970.0212
2.8572 | 1000.986 | 2.7876 | 1000.983 | 1.9997 | 970.3884
2.8565 | 1002.86 | 2.7865 | 1002.858 | 1.9998 | 970.743
2.8559 | 1004.734 | 2.7855 | 1004.732 | 1.9997 | 971.0862
2.8552 | 1006.609 | 2.7844 | 1006.607 | 1.9997 | 971.4182
2.8546 | 1008.484 | 2.7833 | 1008.481 | 1.9997 | 971.7399
2.8539 | 1010.358 | 2.7821 | 1010.356 | 1.9997 | 972.0516
2.8533 | 1012.233 | 2.781 | 1012.23 | 1.9998 | 972.354
2.8525 | 1014.107 | 2.7799 | 1014.104 | 1.9997 | 972.6475
2.8518 | 1015.981 | 2.7789 | 1015.979 | 1.9998 | 972.9324
2.8512 | 1017.856 | 2.7778 | 1017.853 | 2.0016 | 973.2107
2.8505 | 1019.73 | 2.7766 | 1019.728 | 1.9998 | 973.4824
2.8499 | 1021.605 | 2.7753 | 1021.602 | 1.9998 | 973.7443
2.8491 | 1023.479 | 2.7742 | 1023.477 | 1.9997 | 973.9985
2.8484 | 1025.354 | 2.7731 | 1025.351 | 1.9998 | 974.2456
2.8478 | 1027.228 | 2.772 | 1027.225 | 1.9998 | 974.4861
2.8472 | 1029.102 | 2.7707 | 1029.1 | 1.9998 | 974.7202
2.8465 | 1030.977 | 2.7695 | 1030.974 | 1.9997 | 974.9479
2.8457 | 1032.851 | 2.7682 | 1032.849 | 1.9997 | 975.1697
2.8451 | 1034.726 | 2.7671 | 1034.723 | 1.9997 | 975.3858
2.8444 | 1036.6 | 2.7658 | 1036.598 | 1.9997 | 975.5961
2.8436 | 1038.474 | 2.7647 | 1038.472 | 1.9998 | 975.8012
2.843 | 1040.349 | 2.7634 | 1040.3464 | 1.9998 | 976.0011
2.8422 | 1042.223 | 2.7621 | 1042.2208 | 1.9998 | 976.1958
2.8415 | 1044.098 | 2.7608 | 1044.0952 | 1.9998 | 976.3858
2.8409 | 1045.972 | 2.7595 | 1045.9696 | 1.9998 | 976.5709
2.8401 | 1047.847 | 2.7582 | 1047.844 | 1.9997 | 976.7516
2.8394 | 1049.721 | 2.757 | 1049.718 | 1.9998 | 976.928
2.8386 | 1051.596 | 2.7557 | 1051.593 | 1.9998 | 977.0999
2.838 | 1053.47 | 2.7544 | 1053.467 | 1.9997 | 977.2678
2.8371 | 1055.344 | 2.7531 | 1055.342 | 1.9998 | 977.4318
2.8365 | 1057.219 | 2.7516 | 1057.216 | 1.9997 | 977.5917
2.8357 | 1059.093 | 2.7505 | 1059.09 | 1.9998 | 977.748
2.8351 | 1060.968 | 2.749 | 1060.965 | 1.9998 | 977.9006
2.8342 | 1062.842 | 2.7478 | 1062.839 | 1.9997 | 978.0497
2.8334 | 1064.717 | 2.7463 | 1064.714 | 1.9998 | 978.1954
2.8326 | 1066.591 | 2.7448 | 1066.588 | 1.9998 | 978.3376
2.832 | 1068.4656 | 2.7434 | 1068.462 | 1.9997 | 978.4766
2.8312 | 1070.34 | 2.7419 | 1070.337 | 1.9997 | 978.6126
2.8304 | 1072.214 | 2.7405 | 1072.211 | 1.9998 | 978.7456
2.8297 | 1074.089 | 2.739 | 1074.086 | 1.9997 | 978.8755
2.8289 | 1075.963 | 2.7376 | 1075.96 | 1.9998 | 979.0025
2.8281 | 1077.838 | 2.7361 | 1077.834 | 1.9998 | 979.1268
2.8273 | 1079.712 | 2.7345 | 1079.7088 | 1.9997 | 979.2482
2.8265 | 1081.587 | 2.7331 | 1081.583 | 1.9998 | 979.367
2.8259 | 1083.461 | 2.7316 | 1083.4576 | 1.9998 | 979.4834
2.8249 | 1085.336 | 2.73 | 1085.332 | 1.9998 | 979.5971
2.8241 | 1087.21 | 2.7284 | 1087.206 | 1.9997 | 979.7084
2.8234 | 1089.085 | 2.7268 | 1089.0808 | 1.9997 | 979.8174
2.8226 | 1090.959 | 2.7252 | 1090.955 | 1.9997 | 979.9242
2.8218 | 1092.833 | 2.7235 | 1092.829 | 1.9997 | 980.0286
2.821 | 1094.708 | 2.7219 | 1094.704 | 1.9998 | 980.1309
2.8202 | 1096.582 | 2.7203 | 1096.5784 | 1.9998 | 980.2311
2.8194 | 1098.4568 | 2.7187 | 1098.453 | 1.9997 | 980.3292
2.8186 | 1100.331 | 2.7169 | 1100.327 | 1.9997 | 980.4254
2.8176 | 1102.206 | 2.7152 | 1102.201 | 1.9998 | 980.5196
2.8168 | 1104.08 | 2.7134 | 1104.076 | 1.9998 | 980.6119
2.816 | 1105.955 | 2.7116 | 1105.95 | 1.9997 | 980.7023
2.8152 | 1107.829 | 2.7098 | 1107.825 | 1.9997 | 980.7909
2.8142 | 1109.704 | 2.7081 | 1109.699 | 1.9997 | 980.8777
2.8134 | 1111.578 | 2.7061 | 1111.574 | 1.9998 | 980.9628
2.8125 | 1113.452 | 2.7043 | 1113.448 | 1.9997 | 981.0463
2.8117 | 1115.327 | 2.7024 | 1115.3224 | 1.9997 | 981.1281
2.8108 | 1117.201 | 2.7005 | 1117.197 | 1.9997 | 981.2083
2.81 | 1119.076 | 2.6985 | 1119.071 | 1.9997 | 981.2871
2.8091 | 1120.95 | 2.6966 | 1120.945 | 1.9997 | 981.3643
2.8083 | 1122.825 | 2.6947 | 1122.82 | 1.9998 | 981.4399
2.8073 | 1124.699 | 2.6926 | 1124.694 | 1.9998 | 981.5142
2.8063 | 1126.573 | 2.6905 | 1126.568 | 1.9998 | 981.5871
2.8055 | 1128.448 | 2.6884 | 1128.443 | 1.9998 | 981.6586
2.8046 | 1130.322 | 2.6861 | 1130.317 | 1.9998 | 981.7288
2.8036 | 1132.197 | 2.684 | 1132.192 | 1.9998 | 981.7977
2.8028 | 1134.071 | 2.6818 | 1134.066 | 1.9998 | 981.8652
2.8018 | 1135.945 | 2.6795 | 1135.94 | 1.9998 | 981.9316
2.8008 | 1137.82 | 2.6771 | 1137.815 | 1.9998 | 981.9968
2.7999 | 1139.694 | 2.6748 | 1139.689 | 1.9998 | 982.0608
2.7989 | 1141.569 | 2.6724 | 1141.563 | 1.9998 | 982.1236
2.7981 | 1143.443 | 2.67 | 1143.4376 | 1.9997 | 982.1853
2.7971 | 1145.318 | 2.6674 | 1145.312 | 1.9998 | 982.2459
2.7962 | 1147.192 | 2.6648 | 1147.1864 | 1.9998 | 982.3054
2.795 | 1149.067 | 2.6622 | 1149.061 | 1.9998 | 982.364
2.7942 | 1150.941 | 2.6595 | 1150.9352 | 1.9998 | 982.4214
2.7931 | 1152.815 | 2.6569 | 1152.81 | 1.9997 | 982.478
2.7921 | 1154.69 | 2.654 | 1154.684 | 1.9998 | 982.5334
2.7912 | 1156.564 | 2.6511 | 1156.558 | 1.9998 | 982.5881
2.7902 | 1158.438 | 2.6482 | 1158.433 | 1.9998 | 982.6417
2.7892 | 1160.313 | 2.645 | 1160.307 | 1.9998 | 982.6944
2.7881 | 1162.187 | 2.6419 | 1162.181 | 1.9998 | 982.7464
2.7871 | 1164.062 | 2.6387 | 1164.055 | 1.9998 | 982.7973
2.7862 | 1165.936 | 2.6354 | 1165.93 | 1.9998 | 982.8475
2.785 | 1167.811 | 2.6321 | 1167.804 | 1.9998 | 982.8969
2.7839 | 1169.685 | 2.6285 | 1169.679 | 1.9997 | 982.9454
2.7829 | 1171.56 | 2.6251 | 1171.553 | 1.9998 | 982.9932
2.782 | 1173.434 | 2.6214 | 1173.427 | 1.9997 | 983.0402
2.7808 | 1175.309 | 2.6175 | 1175.301 | 1.9998 | 983.0865
2.7797 | 1177.183 | 2.6135 | 1177.176 | 1.9997 | 983.132
2.7786 | 1179.058 | 2.6095 | 1179.05 | 1.9997 | 983.1767
2.7776 | 1180.932 | 2.6054 | 1180.924 | 1.9997 | 983.2209
2.7765 | 1182.806 | 2.6011 | 1182.799 | 1.9998 | 983.2643
2.7753 | 1184.681 | 2.5966 | 1184.673 | 1.9998 | 983.307
2.7742 | 1186.555 | 2.5919 | 1186.547 | 1.9997 | 983.3491
2.7731 | 1188.4296 | 2.587 | 1188.422 | 1.9997 | 983.3905
2.772 | 1190.304 | 2.5824 | 1190.296 | 1.9998 | 983.4313
2.7708 | 1192.179 | 2.5772 | 1192.17 | 1.9998 | 983.4715
2.7695 | 1194.053 | 2.5719 | 1194.045 | 1.9997 | 983.511
2.7686 | 1195.927 | 2.5662 | 1195.919 | 1.9998 | 983.55
2.7673 | 1197.802 | 2.5606 | 1197.793 | 1.9998 | 983.5884
2.7661 | 1199.676 | 2.5546 | 1199.668 | 1.9998 | 983.6263
2.765 | 1201.5504 | 2.5483 | 1201.542 | 1.9998 | 983.6636
2.7637 | 1203.425 | 2.5418 | 1203.416 | 1.9997 | 983.7004
2.7626 | 1205.299 | 2.5351 | 1205.291 | 1.9997 | 983.7366
2.7613 | 1207.174 | 2.528 | 1207.165 | 1.9998 | 983.7723
2.76 | 1209.048 | 2.5205 | 1209.0392 | 1.9998 | 983.8074
2.7589 | 1210.9224 | 2.5128 | 1210.913 | 1.9997 | 983.842
2.7576 | 1212.797 | 2.5051 | 1212.788 | 1.9997 | 983.8762
2.7563 | 1214.671 | 2.4967 | 1214.662 | 1.9997 | 983.91
2.755 | 1216.545 | 2.4876 | 1216.536 | 1.9997 | 983.9431
2.7537 | 1218.42 | 2.4781 | 1218.411 | 1.9997 | 983.976
2.7524 | 1220.294 | 2.4683 | 1220.285 | 1.9998 | 984.0083
2.7511 | 1222.169 | 2.4578 | 1222.159 | 1.9998 | 984.0402
2.7497 | 1224.043 | 2.4465 | 1224.033 | 1.9997 | 984.0716
2.7486 | 1225.918 | 2.4345 | 1225.907 | 1.9998 | 984.1026
2.7471 | 1227.792 | 2.4216 | 1227.782 | 1.9997 | 984.1332
2.7457 | 1229.6664 | 2.4078 | 1229.656 | 1.9998 | 984.1634
2.7444 | 1231.5408 | 2.3929 | 1231.5304 | 1.9997 | 984.1932
2.7429 | 1233.415 | 2.3764 | 1233.405 | 1.9998 | 984.2226
2.7415 | 1235.2896 | 2.3585 | 1235.279 | 1.9998 | 984.2516
2.74 | 1237.164 | 2.3385 | 1237.153 | 1.9997 | 984.2802
2.7386 | 1239.038 | 2.3172 | 1239.0272 | 1.9997 | 984.3084
2.7373 | 1240.9128 | 2.2927 | 1240.901 | 1.9997 | 984.3363
2.7358 | 1242.7872 | 2.2653 | 1242.776 | 1.9998 | 984.3637
2.7342 | 1244.662 | 2.2328 | 1244.65 | 1.9998 | 984.3909
2.7327 | 1246.536 | 2.1964 | 1246.524 | 1.9997 | 984.4177
2.7313 | 1248.4104 | 2.1541 | 1248.398 | 1.9997 | 984.4442
2.7297 | 1250.285 | 2.1045 | 1250.272 | 1.9998 | 984.4703
2.7281 | 1252.159 | 2.046 | 1252.146 | 1.9997 | 984.4962
2.7265 | 1254.0336 | 2.0042 | 1253.98 | 1.9997 | 984.5216
2.725 | 1255.908 | 1.9993 | 1255.592 | 1.9998 | 984.5468
2.7234 | 1257.7824 | 1.9997 | 1257.023 | 1.9998 | 984.5716
2.7218 | 1259.6568 | 1.9997 | 1258.307 | 1.9997 | 984.5963
2.7202 | 1261.531 | 1.9997 | 1259.457 | 1.9997 | 984.6204
2.7184 | 1263.406 | 1.9997 | 1260.485 | 1.9997 | 984.6444
2.7168 | 1265.28 | 1.9997 | 1261.403 | 1.9998 | 984.6681
2.715 | 1267.154 | 1.9997 | 1262.221 | 1.9998 | 984.6915
2.7132 | 1269.029 | 1.9997 | 1262.948 | 1.9997 | 984.7146
2.7116 | 1270.903 | 1.9997 | 1263.592 | 1.9998 | 984.7374
2.7097 | 1272.778 | 1.9997 | 1264.164 | 1.9997 | 984.7599
2.7079 | 1274.652 | 1.9997 | 1264.673 | 1.9998 | 984.7822
2.706 | 1276.526 | 1.9997 | 1265.127 | 1.9997 | 984.8043
2.7042 | 1278.401 | 1.9998 | 1265.534 | 1.9998 | 984.826
2.7022 | 1280.275 | 1.9997 | 1265.901 | 1.9998 | 984.8475
2.7003 | 1282.149 | 1.9997 | 1266.232 | 1.9998 | 984.8687
2.6985 | 1284.024 | 1.9997 | 1266.534 | 1.9997 | 984.8897
2.6964 | 1285.898 | 1.9993 | 1266.813 | 1.9998 | 984.896
2.6945 | 1287.773 | 1.9997 | 1267.069
2.6924 | 1289.647 | 1.9995 | 1267.304
2.6903 | 1291.521 | 1.9995 | 1267.523
2.6882 | 1293.396 | 1.9997 | 1267.727
2.6859 | 1295.27 | 1.9997 | 1267.918
2.6839 | 1297.145 | 1.9997 | 1268.098
2.6818 | 1299.0192 | 1.9997 | 1268.267
2.6795 | 1300.894 | 1.9997 | 1268.427
2.6771 | 1302.768 | 1.9997 | 1268.58
2.6748 | 1304.642 | 1.9997 | 1268.725
2.6724 | 1306.517 | 1.9997 | 1268.863
2.67 | 1308.391 | 1.9997 | 1268.995
2.6676 | 1310.265 | 1.9998 | 1269.121
2.6651 | 1312.14 | 1.9997 | 1269.2424
2.6626 | 1314.014 | 1.9997 | 1269.359
2.6598 | 1315.888 | 1.9997 | 1269.471
2.6572 | 1317.763 | 1.9998 | 1269.578
2.6543 | 1319.637 | 1.9997 | 1269.682
2.6516 | 1321.512 | 1.9998 | 1269.782
2.6488 | 1323.386 | 1.9997 | 1269.879
2.6458 | 1325.26 | 1.9997 | 1269.972
2.643 | 1327.134 | 1.9997 | 1270.063
2.64 | 1329.009 | 1.9997 | 1270.15
2.6369 | 1330.883 | 1.9997 | 1270.235
2.6337 | 1332.758 | 1.9997 | 1270.317
2.6304 | 1334.632 | 1.9997 | 1270.397
2.6271 | 1336.506 | 1.9998 | 1270.475
2.6237 | 1338.381 | 1.9997 | 1270.551
2.6201 | 1340.255 | 1.9997 | 1270.624
2.6166 | 1342.129 | 1.9997 | 1270.695
2.6129 | 1344.004 | 1.9997 | 1270.765
2.6093 | 1345.878 | 1.9997 | 1270.833
2.6053 | 1347.752 | 1.9998 | 1270.899
2.6014 | 1349.627 | 1.9997 | 1270.9632
2.5972 | 1351.501 | 1.9997 | 1271.026
2.593 | 1353.375 | 1.9997 | 1271.0872
2.5886 | 1355.25 | 1.9997 | 1271.1472
2.5843 | 1357.124 | 1.9997 | 1271.206
2.5796 | 1358.998 | 1.9997 | 1271.263
2.5749 | 1360.8728 | 1.9997 | 1271.319
2.5699 | 1362.747 | 1.9997 | 1271.374
2.5649 | 1364.621 | 1.9997 | 1271.427
2.5598 | 1366.496 | 1.9997 | 1271.48
2.5543 | 1368.37 | 1.9997 | 1271.531
2.5488 | 1370.244 | 1.9998 | 1271.582
2.5431 | 1372.118 | 1.9997 | 1271.631
2.5372 | 1373.9928 | 1.9997 | 1271.68
2.531 | 1375.867 | 1.9997 | 1271.727
2.5246 | 1377.741 | 1.9997 | 1271.774
2.5178 | 1379.616 | 1.9997 | 1271.819
2.5109 | 1381.49 | 1.9997 | 1271.864
2.5036 | 1383.364 | 1.9998 | 1271.908
2.496 | 1385.239 | 1.9997 | 1271.952
2.4881 | 1387.113 | 1.9998 | 1271.994
2.4797 | 1388.987 | 1.9998 | 1272.036
2.471 | 1390.862 | 1.9997 | 1272.077
2.4618 | 1392.736 | 1.9997 | 1272.118
2.4521 | 1394.61 | 1.9997 | 1272.157
2.442 | 1396.484 | 1.9997 | 1272.196
2.4315 | 1398.359 | 1.9997 | 1272.235
2.4199 | 1400.233 | 1.9997 | 1272.273
2.4076 | 1402.107 | 1.9998 | 1272.31
2.3944 | 1403.982 | 1.9998 | 1272.346
2.3802 | 1405.856 | 1.9998 | 1272.382
2.3648 | 1407.73 | 1.9998 | 1272.418
2.3484 | 1409.604 | 1.9998 | 1272.453
2.3303 | 1411.479 | 1.9997 | 1272.487
2.3105 | 1413.353 | 1.9997 | 1272.521
2.2887 | 1415.227 | 1.9997 | 1272.555
2.2643 | 1417.102 | 1.9997 | 1272.588
2.2372 | 1418.976 | 1.9998 | 1272.621
2.2067 | 1420.85 | 1.9997 | 1272.6528
2.172 | 1422.724 | 1.9998 | 1272.684
2.1325 | 1424.598 | 1.9997 | 1272.716
2.0873 | 1426.473 | 1.9997 | 1272.746
2.0377 | 1428.347 | 1.9998 | 1272.777
2.0032 | 1430.178 | 1.9997 | 1272.807
1.9995 | 1431.81 | 1.9997 | 1272.836
1.9995 | 1433.284 | 1.9997 | 1272.8656
1.9997 | 1434.629 | 1.9997 | 1272.8944
1.9995 | 1435.858 | 1.9998 | 1272.923
1.9995 | 1436.9808 | 1.9998 | 1272.951
1.9995 | 1438.005 | 1.9997 | 1272.979
1.9997 | 1438.936 | 1.9997 | 1273.006
1.9997 | 1439.78 | 1.9998 | 1273.033
1.9997 | 1440.541 | 1.9998 | 1273.06
1.9997 | 1441.2264 | 1.9998 | 1273.086
1.9997 | 1441.844 | 1.9998 | 1273.113
1.9997 | 1442.399 | 1.9998 | 1273.139
1.9997 | 1442.9 | 1.9997 | 1273.164
1.9997 | 1443.352 | 1.9997 | 1273.189
1.9997 | 1443.762 | 1.9997 | 1273.2144
1.9997 | 1444.135 | 1.9998 | 1273.239
1.9997 | 1444.475 | 1.9997 | 1273.263
1.9997 | 1444.788 | 1.9998 | 1273.288
1.9998 | 1445.076 | 1.9998 | 1273.312
1.9995 | 1445.345 | 1.9998 | 1273.335
1.9995 | 1445.593 | 1.9998 | 1273.359
1.9997 | 1445.825 | 1.9997 | 1273.382
1.9997 | 1446.042 | 1.9998 | 1273.405
1.9997 | 1446.245 | 1.9998 | 1273.4272
1.9997 | 1446.4376 | 1.9997 | 1273.45
1.9997 | 1446.619 | 1.9998 | 1273.472
1.9997 | 1446.792 | 1.9997 | 1273.494
1.9997 | 1446.956 | 1.9998 | 1273.516
1.9997 | 1447.112 | 1.9998 | 1273.537
1.9997 | 1447.261 | 1.9998 | 1273.558
1.9997 | 1447.403 | 1.9997 | 1273.58
1.9997 | 1447.539 | 1.9998 | 1273.6
1.9997 | 1447.6696
1.9997 | 1447.795
1.9997 | 1447.915
1.9997 | 1448.031
1.9997 | 1448.1424
1.9997 | 1448.25
1.9997 | 1448.3536
1.9997 | 1448.454
1.9998 | 1448.551
1.9997 | 1448.645
1.9998 | 1448.736
1.9997 | 1448.823
1.9997 | 1448.909
1.9997 | 1448.992
1.9997 | 1449.073
1.9998 | 1449.151
1.9997 | 1449.2272
1.9997 | 1449.302
1.9997 | 1449.374
1.9997 | 1449.445
1.9997 | 1449.5136
1.9997 | 1449.581
1.9997 | 1449.646
1.9998 | 1449.711
1.9997 | 1449.7736
1.9998 | 1449.835
1.9997 | 1449.895
1.9997 | 1449.955
1.9997 | 1450.012
1.9997 | 1450.069
1.9998 | 1450.125
1.9997 | 1450.18
1.9997 | 1450.233
1.9997 | 1450.286
1.9997 | 1450.338
1.9997 | 1450.389
1.9998 | 1450.439
1.9997 | 1450.489
1.9997 | 1450.537
1.9997 | 1450.585
1.9998 | 1450.632
1.9997 | 1450.679
1.9997 | 1450.725
1.9997 | 1450.77
1.9997 | 1450.814
1.9997 | 1450.858
1.9997 | 1450.902
1.9997 | 1450.945
1.9997 | 1450.987
1.9997 | 1451.029
1.9997 | 1451.07
1.9997 | 1451.111
1.9997 | 1451.151
1.9998 | 1451.191
1.9997 | 1451.2304
1.9997 | 1451.269
1.9997 | 1451.308
1.9997 | 1451.346
1.9997 | 1451.384
1.9998 | 1451.421
1.9998 | 1451.458
1.9998 | 1451.495
1.9998 | 1451.531
1.9998 | 1451.566
1.9997 | 1451.602
1.9997 | 1451.637
1.9998 | 1451.672
1.9997 | 1451.706
1.9997 | 1451.74
1.9998 | 1451.774
1.9998 | 1451.808
1.9997 | 1451.8408
1.9998 | 1451.8736
1.9998 | 1451.906
1.9997 | 1451.938
1.9997 | 1451.971
1.9997 | 1452.002
1.9997 | 1452.0336
1.9997 | 1452.065
1.9997 | 1452.096
1.9997 | 1452.1264
1.9997 | 1452.157
1.9998 | 1452.187
1.9998 | 1452.217
1.9997 | 1452.246
1.9998 | 1452.276
1.9997 | 1452.305
1.9997 | 1452.3336
1.9997 | 1452.3624
1.9997 | 1452.391
1.9997 | 1452.419
1.9998 | 1452.447
1.9997 | 1452.475
1.9998 | 1452.5024
1.9997 | 1452.5296
1.9997 | 1452.557
1.9997 | 1452.584
1.9997 | 1452.6104
1.9997 | 1452.6368
1.9997 | 1452.6632
1.9997 | 1452.689
1.9997 | 1452.715
1.9997 | 1452.741
1.9997 | 1452.766
1.9997 | 1452.792
1.9998 | 1452.817
1.9997 | 1452.842
1.9997 | 1452.8664
1.9997 | 1452.891
1.9997 | 1452.915
1.9997 | 1452.939
1.9997 | 1452.963
1.9997 | 1452.987
1.9998 | 1453.011
1.9998 | 1453.034
1.9997 | 1453.058
1.9997 | 1453.081
1.9997 | 1453.104
1.9997 | 1453.127
1.9997 | 1453.149
1.9997 | 1453.172
1.9997 | 1453.194
1.9997 | 1453.216
1.9997 | 1453.238
1.9998 | 1453.26
1.9997 | 1453.282
1.9998 | 1453.303
1.9998 | 1453.324
1.9997 | 1453.346
1.9997 | 1453.367
1.9997 | 1453.387