## Sheet1
2voltage | 2capacity | 60.0voltage | 60.0capacity | 120.0voltage | 120.0capacity | 180.0voltage | 180.0capacity | 240.0voltage | 240.0capacity | 300.0voltage | 300.0capacity
3.5682 | 0 | 3.5666 | 0 | 3.5177 | 0 | 1.9991 | 0 | 1.9995 | 0 | 1.9991 | 0
3.3465 | 1.874592 | 3.3243 | 1.874525 | 3.2612 | 1.874433 | 1.9991 | 0.001352778 | 1.9995 | 0.001352778 | 1.9991 | 0.001522222
3.2016 | 3.749117 | 3.19 | 3.749039 | 3.1284 | 3.748914
3.1409 | 5.623619 | 3.1321 | 5.623553 | 3.0695 | 5.623339
3.1104 | 7.498078 | 3.1029 | 7.498033 | 3.0399 | 7.497744
3.0921 | 9.372536 | 3.0845 | 9.372492 | 3.0219 | 9.372144
3.0795 | 11.24698 | 3.073 | 11.24689 | 3.0107 | 11.24651
3.0703 | 13.12145 | 3.0656 | 13.12135 | 3.0027 | 13.12092
3.0627 | 14.99595 | 3.0603 | 14.99581 | 2.997 | 14.99526
3.0566 | 16.87038 | 3.0562 | 16.87026 | 2.992 | 16.86963
3.0514 | 18.74482 | 3.053 | 18.74466 | 2.9883 | 18.74402
3.0467 | 20.61924 | 3.0503 | 20.61906 | 2.9846 | 20.61838
3.0427 | 22.49366 | 3.0478 | 22.49349 | 2.9814 | 22.49272
3.0388 | 24.36809 | 3.0456 | 24.36795 | 2.9783 | 24.36709
3.0353 | 26.24251 | 3.0435 | 26.24237 | 2.9755 | 26.24144
3.032 | 28.11693 | 3.0415 | 28.1168 | 2.973 | 28.11582
3.0286 | 29.99137 | 3.0398 | 29.9912 | 2.9704 | 29.99016
3.0256 | 31.86579 | 3.038 | 31.86561 | 2.968 | 31.86447
3.0227 | 33.74021 | 3.0362 | 33.74004 | 2.9657 | 33.73879
3.0198 | 35.61465 | 3.0346 | 35.61444 | 2.9634 | 35.61317
3.0169 | 37.48907 | 3.033 | 37.48886 | 2.9613 | 37.48755
3.0144 | 39.36349 | 3.0315 | 39.36329 | 2.9593 | 39.36193
3.0117 | 41.23793 | 3.0301 | 41.23775 | 2.9573 | 41.2363
3.0093 | 43.11234 | 3.0286 | 43.11215 | 2.9554 | 43.11067
3.0069 | 44.98678 | 3.0273 | 44.9866 | 2.9536 | 44.98497
3.0044 | 46.86118 | 3.0259 | 46.86102 | 2.9517 | 46.85929
3.0022 | 48.7356 | 3.0246 | 48.73544 | 2.9499 | 48.73359
3.0001 | 50.61001 | 3.0233 | 50.60984 | 2.9481 | 50.60788
2.998 | 52.48441 | 3.022 | 52.48427 | 2.9465 | 52.48221
2.996 | 54.35881 | 3.0209 | 54.35867 | 2.9447 | 54.35652
2.9941 | 56.23321 | 3.0198 | 56.23307 | 2.9433 | 56.23092
2.9922 | 58.10761 | 3.0186 | 58.10748 | 2.9415 | 58.10527
2.9904 | 59.98201 | 3.0175 | 59.98188 | 2.9399 | 59.97966
2.9888 | 61.85641 | 3.0164 | 61.85628 | 2.9384 | 61.85397
2.9872 | 63.73081 | 3.0152 | 63.73069 | 2.937 | 63.72832
2.9856 | 65.6052 | 3.0143 | 65.60511 | 2.9354 | 65.60267
2.9841 | 67.47959 | 3.0133 | 67.47953 | 2.9341 | 67.47702
2.9828 | 69.35399 | 3.0122 | 69.35396 | 2.9326 | 69.35136
2.9814 | 71.22837 | 3.0112 | 71.22838 | 2.9313 | 71.22573
2.9802 | 73.10277 | 3.0104 | 73.10279 | 2.9297 | 73.10003
2.9789 | 74.97717 | 3.0094 | 74.97719 | 2.9284 | 74.97438
2.9778 | 76.85159 | 3.0085 | 76.85162 | 2.9271 | 76.84869
2.9768 | 78.72599 | 3.0077 | 78.72602 | 2.9258 | 78.72311
2.9757 | 80.6004 | 3.0069 | 80.60037 | 2.9246 | 80.59746
2.9747 | 82.47482 | 3.0059 | 82.47475 | 2.9233 | 82.47188
2.9738 | 84.34921 | 3.0052 | 84.34914 | 2.922 | 84.34625
2.973 | 86.22364 | 3.0044 | 86.22356 | 2.9208 | 86.22056
2.9722 | 88.09804 | 3.0036 | 88.09794 | 2.9197 | 88.09487
2.9714 | 89.97244 | 3.003 | 89.97233 | 2.9184 | 89.96923
2.9707 | 91.84685 | 3.0022 | 91.84668 | 2.9173 | 91.84354
2.9699 | 93.72124 | 3.0015 | 93.72107 | 2.9162 | 93.71783
2.9693 | 95.59566 | 3.0007 | 95.59546 | 2.915 | 95.59212
2.9688 | 97.47004 | 3.0002 | 97.46988 | 2.9139 | 97.46642
2.9681 | 99.34444 | 2.9994 | 99.34429 | 2.9129 | 99.34077
2.9676 | 101.2189 | 2.9988 | 101.2187 | 2.9118 | 101.2151
2.9672 | 103.0933 | 2.9983 | 103.0931 | 2.9108 | 103.0895
2.9667 | 104.9677 | 2.9977 | 104.9676 | 2.9099 | 104.9637
2.9662 | 106.842 | 2.997 | 106.842 | 2.9087 | 106.838
2.9657 | 108.7164 | 2.9965 | 108.7165 | 2.9078 | 108.7123
2.9652 | 110.5908 | 2.9959 | 110.5909 | 2.9068 | 110.5866
2.9649 | 112.4652 | 2.9952 | 112.4653 | 2.9058 | 112.461
2.9646 | 114.3397 | 2.9948 | 114.3396 | 2.9049 | 114.3353
2.9643 | 116.2141 | 2.9943 | 116.2139 | 2.9039 | 116.2096
2.9638 | 118.0885 | 2.9936 | 118.0883 | 2.9031 | 118.084
2.9634 | 119.9629 | 2.9931 | 119.9627 | 2.9021 | 119.9583
2.9633 | 121.8373 | 2.9927 | 121.837 | 2.9013 | 121.8325
2.963 | 123.7117 | 2.9922 | 123.7114 | 2.9004 | 123.7068
2.9626 | 125.5861 | 2.9917 | 125.5858 | 2.8995 | 125.5811
2.9625 | 127.4605 | 2.9912 | 127.4602 | 2.8986 | 127.4554
2.9622 | 129.3349 | 2.9907 | 129.3346 | 2.8978 | 129.3297
2.962 | 131.2093 | 2.9902 | 131.209 | 2.8968 | 131.204
2.9617 | 133.0837 | 2.9897 | 133.0834 | 2.8962 | 133.0783
2.9617 | 134.9581 | 2.9893 | 134.9577 | 2.8952 | 134.9526
2.9613 | 136.8325 | 2.9889 | 136.832 | 2.8944 | 136.8269
2.9612 | 138.7069 | 2.9885 | 138.7064 | 2.8936 | 138.7012
2.961 | 140.5813 | 2.988 | 140.5808 | 2.8929 | 140.5755
2.9609 | 142.4557 | 2.9875 | 142.4552 | 2.8921 | 142.4499
2.9607 | 144.3301 | 2.9872 | 144.3296 | 2.8913 | 144.3242
2.9605 | 146.2045 | 2.9868 | 146.204 | 2.8903 | 146.1986
2.9604 | 148.0789 | 2.9864 | 148.0784 | 2.8897 | 148.0729
2.9602 | 149.9533 | 2.9859 | 149.9528 | 2.8889 | 149.9472
2.9601 | 151.8277 | 2.9856 | 151.8272 | 2.8883 | 151.8215
2.9599 | 153.7022 | 2.9851 | 153.7016 | 2.8876 | 153.6958
2.9599 | 155.5766 | 2.9847 | 155.576 | 2.8868 | 155.5701
2.9597 | 157.451 | 2.9843 | 157.4503 | 2.886 | 157.4444
2.9597 | 159.3254 | 2.9839 | 159.3247 | 2.8853 | 159.3187
2.9596 | 161.1998 | 2.9836 | 161.1991 | 2.8845 | 161.193
2.9596 | 163.0742 | 2.9831 | 163.0734 | 2.8839 | 163.0673
2.9594 | 164.9486 | 2.9828 | 164.9478 | 2.8832 | 164.9416
2.9593 | 166.823 | 2.9825 | 166.8222 | 2.8826 | 166.816
2.9593 | 168.6974 | 2.982 | 168.6966 | 2.882 | 168.6903
2.9593 | 170.5718 | 2.9817 | 170.571 | 2.8812 | 170.5646
2.9591 | 172.4462 | 2.9814 | 172.4454 | 2.8805 | 172.4389
2.9591 | 174.3206 | 2.9809 | 174.3198 | 2.8799 | 174.3132
2.9589 | 176.195 | 2.9806 | 176.1941 | 2.8792 | 176.1874
2.9589 | 178.0694 | 2.9802 | 178.0685 | 2.8786 | 178.0617
2.9589 | 179.9439 | 2.9799 | 179.9429 | 2.8779 | 179.936
2.9588 | 181.8182 | 2.9796 | 181.8173 | 2.8773 | 181.8103
2.9588 | 183.6926 | 2.9791 | 183.6917 | 2.8766 | 183.6846
2.9588 | 185.567 | 2.9789 | 185.5661 | 2.876 | 185.5589
2.9586 | 187.4414 | 2.9785 | 187.4405 | 2.8753 | 187.4332
2.9586 | 189.3158 | 2.9781 | 189.3148 | 2.8749 | 189.3075
2.9586 | 191.1902 | 2.9778 | 191.1892 | 2.8742 | 191.1818
2.9586 | 193.0646 | 2.9775 | 193.0636 | 2.8736 | 193.0561
2.9584 | 194.939 | 2.9772 | 194.938 | 2.8729 | 194.9303
2.9584 | 196.8134 | 2.9768 | 196.8124 | 2.8724 | 196.8046
2.9586 | 198.6878 | 2.9764 | 198.6868 | 2.8718 | 198.6789
2.9584 | 200.5622 | 2.9762 | 200.5612 | 2.8711 | 200.5533
2.9584 | 202.4366 | 2.9759 | 202.4356 | 2.8705 | 202.4275
2.9584 | 204.311 | 2.9755 | 204.3099 | 2.87 | 204.3018
2.9584 | 206.1854 | 2.9752 | 206.1842 | 2.8694 | 206.1762
2.9584 | 208.0598 | 2.9749 | 208.0585 | 2.8689 | 208.0505
2.9584 | 209.9342 | 2.9744 | 209.9328 | 2.8682 | 209.9248
2.9584 | 211.8086 | 2.9743 | 211.807 | 2.8678 | 211.7991
2.9583 | 213.683 | 2.9738 | 213.6813 | 2.8671 | 213.6734
2.9583 | 215.5574 | 2.9735 | 215.5557 | 2.8665 | 215.5477
2.9583 | 217.4318 | 2.9733 | 217.4302 | 2.866 | 217.4219
2.9583 | 219.3062 | 2.973 | 219.3046 | 2.8653 | 219.2963
2.9583 | 221.1806 | 2.9725 | 221.1789 | 2.8649 | 221.1705
2.9583 | 223.055 | 2.9723 | 223.0533 | 2.8642 | 223.0448
2.9583 | 224.9294 | 2.972 | 224.9276 | 2.8637 | 224.9192
2.9583 | 226.8038 | 2.9717 | 226.802 | 2.8631 | 226.7935
2.9583 | 228.6781 | 2.9714 | 228.6763 | 2.8626 | 228.6678
2.9583 | 230.5525 | 2.971 | 230.5506 | 2.8621 | 230.5421
2.9583 | 232.4269 | 2.9707 | 232.4251 | 2.8615 | 232.4164
2.9583 | 234.3014 | 2.9704 | 234.2996 | 2.8608 | 234.2907
2.9583 | 236.1758 | 2.9701 | 236.1741 | 2.8603 | 236.165
2.9583 | 238.0501 | 2.9697 | 238.0485 | 2.8599 | 238.0393
2.9581 | 239.9245 | 2.9694 | 239.923 | 2.8592 | 239.9136
2.9583 | 241.7989 | 2.9691 | 241.7975 | 2.8587 | 241.788
2.9583 | 243.6733 | 2.9689 | 243.6719 | 2.8582 | 243.6623
2.9583 | 245.5477 | 2.9686 | 245.5462 | 2.8576 | 245.5365
2.9581 | 247.4221 | 2.9683 | 247.4206 | 2.8571 | 247.4108
2.9581 | 249.2965 | 2.968 | 249.295 | 2.8566 | 249.285
2.9583 | 251.1709 | 2.9676 | 251.1694 | 2.8561 | 251.1594
2.9581 | 253.0453 | 2.9673 | 253.0438 | 2.8555 | 253.0337
2.9583 | 254.9196 | 2.967 | 254.9181 | 2.855 | 254.9079
2.9581 | 256.7941 | 2.9668 | 256.7926 | 2.8545 | 256.7822
2.9581 | 258.6685 | 2.9664 | 258.667 | 2.854 | 258.6565
2.9581 | 260.5429 | 2.9662 | 260.5413 | 2.8534 | 260.5308
2.9581 | 262.4173 | 2.9659 | 262.4157 | 2.8529 | 262.4051
2.9581 | 264.2917 | 2.9655 | 264.29 | 2.8524 | 264.2793
2.9581 | 266.1661 | 2.9652 | 266.1644 | 2.8519 | 266.1535
2.9581 | 268.0405 | 2.9651 | 268.0388 | 2.8513 | 268.0278
2.9581 | 269.9149 | 2.9646 | 269.9132 | 2.8508 | 269.9021
2.9581 | 271.7893 | 2.9644 | 271.7877 | 2.8503 | 271.7764
2.9581 | 273.6637 | 2.9641 | 273.662 | 2.8497 | 273.6507
2.9581 | 275.5381 | 2.9638 | 275.5363 | 2.8492 | 275.525
2.9581 | 277.4125 | 2.9634 | 277.4108 | 2.8487 | 277.3993
2.958 | 279.2869 | 2.9631 | 279.2851 | 2.8482 | 279.2736
2.9581 | 281.1613 | 2.963 | 281.1595 | 2.8477 | 281.1479
2.958 | 283.0357 | 2.9626 | 283.0339 | 2.8471 | 283.0222
2.958 | 284.9101 | 2.9623 | 284.9084 | 2.8466 | 284.8965
2.958 | 286.7845 | 2.962 | 286.7828 | 2.846 | 286.7708
2.958 | 288.6588 | 2.9617 | 288.6572 | 2.8455 | 288.6451
2.958 | 290.5332 | 2.9613 | 290.5316 | 2.845 | 290.5194
2.958 | 292.4076 | 2.9612 | 292.406 | 2.8445 | 292.3937
2.958 | 294.282 | 2.9609 | 294.2804 | 2.8439 | 294.268
2.9578 | 296.1565 | 2.9605 | 296.1548 | 2.8434 | 296.1422
2.9578 | 298.0309 | 2.9602 | 298.0291 | 2.8427 | 298.0165
2.9578 | 299.9053 | 2.9601 | 299.9035 | 2.8423 | 299.8908
2.9578 | 301.7798 | 2.9597 | 301.7779 | 2.8418 | 301.7651
2.9578 | 303.6542 | 2.9594 | 303.6523 | 2.8413 | 303.6393
2.9578 | 305.5286 | 2.9591 | 305.5267 | 2.8408 | 305.5136
2.9576 | 307.403 | 2.9588 | 307.4012 | 2.8402 | 307.3879
2.9576 | 309.2774 | 2.9584 | 309.2756 | 2.8397 | 309.2622
2.9576 | 311.1517 | 2.9581 | 311.1499 | 2.8392 | 311.1365
2.9576 | 313.0261 | 2.958 | 313.0243 | 2.8386 | 313.0108
2.9576 | 314.9005 | 2.9576 | 314.8986 | 2.8381 | 314.8851
2.9576 | 316.7749 | 2.9573 | 316.773 | 2.8374 | 316.7593
2.9576 | 318.6493 | 2.957 | 318.6474 | 2.8369 | 318.6335
2.9575 | 320.5237 | 2.9567 | 320.5218 | 2.8363 | 320.5078
2.9575 | 322.3981 | 2.9565 | 322.3962 | 2.836 | 322.382
2.9575 | 324.2725 | 2.9562 | 324.2707 | 2.8353 | 324.2564
2.9573 | 326.1469 | 2.9559 | 326.145 | 2.8348 | 326.1306
2.9575 | 328.0213 | 2.9555 | 328.0194 | 2.8342 | 328.005
2.9573 | 329.8957 | 2.9554 | 329.8939 | 2.8337 | 329.8792
2.9573 | 331.7701 | 2.9551 | 331.7683 | 2.8331 | 331.7534
2.9573 | 333.6445 | 2.9547 | 333.6426 | 2.8326 | 333.6277
2.9573 | 335.5189 | 2.9544 | 335.5171 | 2.8321 | 335.502
2.9573 | 337.3933 | 2.9542 | 337.3915 | 2.8315 | 337.3763
2.9572 | 339.2677 | 2.9538 | 339.2659 | 2.831 | 339.2506
2.9572 | 341.1422 | 2.9536 | 341.1404 | 2.8303 | 341.1249
2.9572 | 343.0166 | 2.9533 | 343.0148 | 2.8298 | 342.9991
2.9572 | 344.8909 | 2.953 | 344.8891 | 2.8292 | 344.8734
2.957 | 346.7653 | 2.9526 | 346.7635 | 2.8287 | 346.7477
2.957 | 348.6397 | 2.9523 | 348.6379 | 2.8281 | 348.622
2.957 | 350.5141 | 2.9522 | 350.5122 | 2.8276 | 350.4962
2.9568 | 352.3885 | 2.9518 | 352.3866 | 2.8269 | 352.3705
2.9568 | 354.2629 | 2.9515 | 354.261 | 2.8264 | 354.2448
2.9568 | 356.1373 | 2.9512 | 356.1353 | 2.8258 | 356.119
2.9567 | 358.0117 | 2.9509 | 358.0096 | 2.8252 | 357.9932
2.9567 | 359.8861 | 2.9507 | 359.8841 | 2.8247 | 359.8675
2.9567 | 361.7605 | 2.9504 | 361.7585 | 2.824 | 361.7417
2.9565 | 363.6349 | 2.9501 | 363.6328 | 2.8234 | 363.616
2.9565 | 365.5093 | 2.9497 | 365.5072 | 2.8229 | 365.4903
2.9563 | 367.3837 | 2.9494 | 367.3815 | 2.8223 | 367.3646
2.9565 | 369.2581 | 2.9491 | 369.2558 | 2.8218 | 369.2388
2.9563 | 371.1325 | 2.9488 | 371.1303 | 2.8211 | 371.1131
2.9563 | 373.0069 | 2.9486 | 373.0047 | 2.8205 | 372.9874
2.9562 | 374.8812 | 2.9483 | 374.879 | 2.8198 | 374.8617
2.9562 | 376.7556 | 2.948 | 376.7534 | 2.8192 | 376.736
2.956 | 378.63 | 2.9476 | 378.6278 | 2.8187 | 378.6103
2.956 | 380.5044 | 2.9475 | 380.5021 | 2.8181 | 380.4846
2.956 | 382.3788 | 2.947 | 382.3765 | 2.8174 | 382.3589
2.956 | 384.2532 | 2.9468 | 384.2508 | 2.8168 | 384.2332
2.9559 | 386.1277 | 2.9465 | 386.1252 | 2.8161 | 386.1076
2.9557 | 388.0021 | 2.9462 | 387.9996 | 2.8156 | 387.9817
2.9557 | 389.8764 | 2.9459 | 389.8739 | 2.815 | 389.856
2.9555 | 391.7509 | 2.9455 | 391.7482 | 2.8143 | 391.7303
2.9555 | 393.6252 | 2.9452 | 393.6225 | 2.8137 | 393.6045
2.9555 | 395.4996 | 2.9451 | 395.4969 | 2.8131 | 395.4788
2.9554 | 397.374 | 2.9447 | 397.3713 | 2.8124 | 397.3531
2.9554 | 399.2484 | 2.9444 | 399.2456 | 2.8118 | 399.2274
2.9552 | 401.1228 | 2.9441 | 401.12 | 2.8111 | 401.1015
2.9552 | 402.9972 | 2.9438 | 402.9944 | 2.8105 | 402.9758
2.9551 | 404.8716 | 2.9434 | 404.8688 | 2.8098 | 404.85
2.9549 | 406.746 | 2.9431 | 406.7432 | 2.8092 | 406.7243
2.9549 | 408.6204 | 2.943 | 408.6176 | 2.8085 | 408.5985
2.9549 | 410.4948 | 2.9426 | 410.492 | 2.8079 | 410.4728
2.9547 | 412.3691 | 2.9423 | 412.3663 | 2.8071 | 412.347
2.9547 | 414.2436 | 2.942 | 414.2407 | 2.8066 | 414.2212
2.9547 | 416.118 | 2.9417 | 416.1151 | 2.8058 | 416.0955
2.9546 | 417.9924 | 2.9413 | 417.9895 | 2.8051 | 417.9698
2.9544 | 419.8668 | 2.941 | 419.8638 | 2.8045 | 419.844
2.9542 | 421.7412 | 2.9407 | 421.7382 | 2.8039 | 421.7183
2.9542 | 423.6156 | 2.9405 | 423.6126 | 2.8032 | 423.5925
2.9541 | 425.4899 | 2.9402 | 425.4868 | 2.8024 | 425.4668
2.9541 | 427.3643 | 2.9399 | 427.3612 | 2.8018 | 427.341
2.9539 | 429.2387 | 2.9396 | 429.2356 | 2.8011 | 429.2152
2.9539 | 431.1131 | 2.9392 | 431.11 | 2.8005 | 431.0895
2.9538 | 432.9875 | 2.9389 | 432.9844 | 2.7998 | 432.9636
2.9538 | 434.8619 | 2.9386 | 434.8587 | 2.799 | 434.8379
2.9536 | 436.7363 | 2.9383 | 436.733 | 2.7984 | 436.7122
2.9534 | 438.6107 | 2.938 | 438.6074 | 2.7977 | 438.5864
2.9534 | 440.4851 | 2.9376 | 440.4817 | 2.7969 | 440.4608
2.9533 | 442.3595 | 2.9375 | 442.356 | 2.7961 | 442.335
2.9531 | 444.2339 | 2.937 | 444.2305 | 2.7955 | 444.2093
2.9531 | 446.1082 | 2.9368 | 446.1049 | 2.7947 | 446.0836
2.953 | 447.9826 | 2.9365 | 447.9793 | 2.794 | 447.9578
2.953 | 449.857 | 2.936 | 449.8536 | 2.7934 | 449.832
2.9528 | 451.7313 | 2.9357 | 451.728 | 2.7927 | 451.7063
2.9526 | 453.6058 | 2.9355 | 453.6023 | 2.7918 | 453.5805
2.9525 | 455.4801 | 2.9352 | 455.4767 | 2.7911 | 455.4548
2.9523 | 457.3545 | 2.9347 | 457.3509 | 2.7903 | 457.329
2.9522 | 459.2289 | 2.9346 | 459.2253 | 2.7897 | 459.2034
2.9522 | 461.1032 | 2.9342 | 461.0997 | 2.7889 | 461.0776
2.952 | 462.9777 | 2.9339 | 462.974 | 2.7882 | 462.9518
2.9518 | 464.8521 | 2.9336 | 464.8484 | 2.7874 | 464.8261
2.9517 | 466.7265 | 2.9333 | 466.7227 | 2.7866 | 466.7004
2.9517 | 468.6009 | 2.9328 | 468.5971 | 2.7858 | 468.5746
2.9515 | 470.4752 | 2.9325 | 470.4713 | 2.785 | 470.4489
2.9513 | 472.3496 | 2.9323 | 472.3457 | 2.7843 | 472.3231
2.9513 | 474.224 | 2.932 | 474.2201 | 2.7835 | 474.1975
2.9512 | 476.0984 | 2.9315 | 476.0944 | 2.7827 | 476.0717
2.951 | 477.9728 | 2.9312 | 477.9688 | 2.7819 | 477.946
2.9509 | 479.8472 | 2.9309 | 479.8432 | 2.7811 | 479.8201
2.9507 | 481.7216 | 2.9305 | 481.7176 | 2.7803 | 481.6944
2.9505 | 483.596 | 2.9302 | 483.592 | 2.7795 | 483.5686
2.9505 | 485.4704 | 2.9299 | 485.4664 | 2.7787 | 485.4428
2.9504 | 487.3447 | 2.9296 | 487.3408 | 2.7779 | 487.3171
2.9502 | 489.2192 | 2.9292 | 489.2152 | 2.7771 | 489.1913
2.9501 | 491.0936 | 2.9289 | 491.0896 | 2.7763 | 491.0656
2.9501 | 492.968 | 2.9286 | 492.964 | 2.7755 | 492.9398
2.9499 | 494.8424 | 2.9283 | 494.8384 | 2.7745 | 494.8141
2.9497 | 496.7168 | 2.9278 | 496.7128 | 2.7737 | 496.6884
2.9496 | 498.5912 | 2.9276 | 498.5872 | 2.7729 | 498.5626
2.9494 | 500.4655 | 2.9271 | 500.4616 | 2.7719 | 500.4369
2.9492 | 502.34 | 2.9268 | 502.336 | 2.7711 | 502.3112
2.9491 | 504.2144 | 2.9265 | 504.2103 | 2.7703 | 504.1855
2.9491 | 506.0887 | 2.9262 | 506.0847 | 2.7695 | 506.0597
2.9489 | 507.9631 | 2.9258 | 507.9591 | 2.7685 | 507.934
2.9486 | 509.8375 | 2.9254 | 509.8334 | 2.7677 | 509.8083
2.9486 | 511.712 | 2.925 | 511.7079 | 2.7667 | 511.6824
2.9484 | 513.5864 | 2.9247 | 513.5821 | 2.7659 | 513.5568
2.9483 | 515.4607 | 2.9244 | 515.4565 | 2.765 | 515.431
2.9481 | 517.3351 | 2.9241 | 517.3309 | 2.7642 | 517.3053
2.948 | 519.2095 | 2.9238 | 519.2053 | 2.7632 | 519.1795
2.9478 | 521.0839 | 2.9233 | 521.0796 | 2.7622 | 521.0538
2.9476 | 522.9583 | 2.9229 | 522.9539 | 2.7614 | 522.928
2.9475 | 524.8327 | 2.9226 | 524.8284 | 2.7605 | 524.8023
2.9473 | 526.7071 | 2.9223 | 526.7028 | 2.7595 | 526.6766
2.9471 | 528.5815 | 2.9218 | 528.5771 | 2.7587 | 528.5508
2.947 | 530.4559 | 2.9215 | 530.4514 | 2.7577 | 530.425
2.9468 | 532.3303 | 2.9212 | 532.3256 | 2.7567 | 532.2993
2.9467 | 534.2047 | 2.9208 | 534.2001 | 2.7558 | 534.1735
2.9465 | 536.079 | 2.9204 | 536.0744 | 2.7548 | 536.0478
2.9463 | 537.9535 | 2.92 | 537.9488 | 2.7538 | 537.9221
2.9462 | 539.8279 | 2.9197 | 539.8233 | 2.7529 | 539.7963
2.946 | 541.7023 | 2.9194 | 541.6977 | 2.7519 | 541.6705
2.9459 | 543.5767 | 2.9189 | 543.572 | 2.7509 | 543.5448
2.9457 | 545.451 | 2.9186 | 545.4464 | 2.75 | 545.4191
2.9455 | 547.3255 | 2.9181 | 547.3207 | 2.749 | 547.2933
2.9454 | 549.1999 | 2.9179 | 549.195 | 2.7479 | 549.1675
2.9451 | 551.0742 | 2.9175 | 551.0694 | 2.7469 | 551.0417
2.9449 | 552.9487 | 2.9171 | 552.9437 | 2.7459 | 552.916
2.9447 | 554.8231 | 2.9167 | 554.8181 | 2.745 | 554.7902
2.9446 | 556.6975 | 2.9163 | 556.6925 | 2.7438 | 556.6645
2.9444 | 558.5719 | 2.916 | 558.5669 | 2.7427 | 558.5388
2.9442 | 560.4463 | 2.9155 | 560.4413 | 2.7417 | 560.4129
2.9441 | 562.3206 | 2.9152 | 562.3157 | 2.7406 | 562.2872
2.9439 | 564.195 | 2.9147 | 564.1901 | 2.7396 | 564.1614
2.9436 | 566.0694 | 2.9144 | 566.0644 | 2.7385 | 566.0356
2.9434 | 567.9438 | 2.9141 | 567.9388 | 2.7374 | 567.9099
2.9433 | 569.8182 | 2.9136 | 569.8132 | 2.7362 | 569.784
2.9431 | 571.6926 | 2.9133 | 571.6875 | 2.7351 | 571.6583
2.9428 | 573.567 | 2.9128 | 573.562 | 2.7342 | 573.5326
2.9428 | 575.4414 | 2.9125 | 575.4363 | 2.733 | 575.4068
2.9425 | 577.3158 | 2.912 | 577.3108 | 2.7319 | 577.281
2.9423 | 579.1902 | 2.9116 | 579.1852 | 2.7308 | 579.1552
2.9421 | 581.0647 | 2.9112 | 581.0595 | 2.7296 | 581.0293
2.942 | 582.939 | 2.9108 | 582.9338 | 2.7285 | 582.9036
2.9417 | 584.8134 | 2.9104 | 584.8081 | 2.7272 | 584.7779
2.9415 | 586.6879 | 2.91 | 586.6826 | 2.7261 | 586.6521
2.9413 | 588.5621 | 2.9096 | 588.5569 | 2.725 | 588.5263
2.9412 | 590.4365 | 2.9092 | 590.4314 | 2.7237 | 590.4007
2.9409 | 592.3109 | 2.9087 | 592.3058 | 2.7225 | 592.2749
2.9407 | 594.1853 | 2.9084 | 594.1801 | 2.7214 | 594.1491
2.9405 | 596.0597 | 2.9079 | 596.0546 | 2.7201 | 596.0232
2.9404 | 597.9341 | 2.9075 | 597.9289 | 2.7188 | 597.8976
2.9402 | 599.8085 | 2.9071 | 599.8031 | 2.7177 | 599.7718
2.9399 | 601.6828 | 2.9068 | 601.6775 | 2.7164 | 601.646
2.9397 | 603.5573 | 2.9063 | 603.5518 | 2.7151 | 603.5202
2.9394 | 605.4316 | 2.9058 | 605.4262 | 2.7138 | 605.3944
2.9392 | 607.306 | 2.9055 | 607.3005 | 2.7125 | 607.2685
2.9391 | 609.1804 | 2.905 | 609.1748 | 2.7114 | 609.1428
2.9388 | 611.0548 | 2.9047 | 611.0491 | 2.7101 | 611.0171
2.9386 | 612.9292 | 2.9042 | 612.9236 | 2.7088 | 612.8914
2.9384 | 614.8036 | 2.9037 | 614.7979 | 2.7074 | 614.7656
2.9383 | 616.678 | 2.9034 | 616.6721 | 2.7061 | 616.6396
2.938 | 618.5524 | 2.9029 | 618.5464 | 2.7048 | 618.514
2.9378 | 620.4268 | 2.9025 | 620.4208 | 2.7035 | 620.3881
2.9375 | 622.3012 | 2.902 | 622.2953 | 2.702 | 622.2624
2.9373 | 624.1756 | 2.9016 | 624.1696 | 2.7007 | 624.1365
2.9371 | 626.05 | 2.9012 | 626.044 | 2.6995 | 626.0108
2.9368 | 627.9244 | 2.9007 | 627.9183 | 2.698 | 627.8852
2.9367 | 629.7988 | 2.9004 | 629.7927 | 2.6966 | 629.7592
2.9363 | 631.6732 | 2.8999 | 631.6672 | 2.6953 | 631.6334
2.9362 | 633.5476 | 2.8995 | 633.5415 | 2.6938 | 633.5077
2.9359 | 635.422 | 2.8991 | 635.4158 | 2.6924 | 635.3819
2.9357 | 637.2963 | 2.8986 | 637.2902 | 2.6909 | 637.2561
2.9355 | 639.1708 | 2.8981 | 639.1647 | 2.6895 | 639.1304
2.9352 | 641.0452 | 2.8976 | 641.039 | 2.688 | 641.0044
2.935 | 642.9196 | 2.8971 | 642.9132 | 2.6864 | 642.8786
2.9347 | 644.794 | 2.8968 | 644.7876 | 2.6849 | 644.7528
2.9344 | 646.6684 | 2.8963 | 646.6621 | 2.6835 | 646.627
2.9342 | 648.5428 | 2.8958 | 648.5364 | 2.6819 | 648.5012
2.9341 | 650.4172 | 2.8955 | 650.4107 | 2.6806 | 650.3754
2.9338 | 652.2915 | 2.8949 | 652.2851 | 2.6788 | 652.2497
2.9336 | 654.1659 | 2.8945 | 654.1595 | 2.6773 | 654.1238
2.9333 | 656.0404 | 2.8941 | 656.0337 | 2.6759 | 655.9979
2.9331 | 657.9147 | 2.8936 | 657.908 | 2.6743 | 657.8721
2.9328 | 659.789 | 2.8931 | 659.7824 | 2.6727 | 659.7463
2.9325 | 661.6634 | 2.8926 | 661.6568 | 2.6711 | 661.6204
2.9323 | 663.5379 | 2.8921 | 663.531 | 2.6694 | 663.4947
2.932 | 665.4123 | 2.8918 | 665.4053 | 2.6678 | 665.3689
2.9318 | 667.2867 | 2.8913 | 667.2796 | 2.6662 | 667.2431
2.9315 | 669.161 | 2.8908 | 669.1539 | 2.6644 | 669.1172
2.9313 | 671.0354 | 2.8903 | 671.0282 | 2.6628 | 670.9914
2.931 | 672.9098 | 2.8899 | 672.9026 | 2.6612 | 672.8656
2.9307 | 674.7842 | 2.8894 | 674.7769 | 2.6594 | 674.7399
2.9305 | 676.6586 | 2.8889 | 676.6512 | 2.6578 | 676.614
2.9302 | 678.533 | 2.8884 | 678.5255 | 2.6562 | 678.4882
2.9299 | 680.4074 | 2.8879 | 680.3998 | 2.6544 | 680.3625
2.9297 | 682.2817 | 2.8876 | 682.2741 | 2.6525 | 682.2366
2.9294 | 684.1562 | 2.887 | 684.1484 | 2.6509 | 684.1108
2.9292 | 686.0306 | 2.8866 | 686.0227 | 2.6491 | 685.9851
2.9289 | 687.9049 | 2.886 | 687.897 | 2.6473 | 687.8592
2.9286 | 689.7793 | 2.8855 | 689.7713 | 2.6456 | 689.7334
2.9283 | 691.6537 | 2.8852 | 691.6457 | 2.6436 | 691.6076
2.9281 | 693.5282 | 2.8845 | 693.5201 | 2.6418 | 693.4818
2.9278 | 695.4026 | 2.8842 | 695.3944 | 2.6399 | 695.356
2.9275 | 697.2769 | 2.8837 | 697.2688 | 2.638 | 697.2301
2.9273 | 699.1513 | 2.8832 | 699.1431 | 2.6362 | 699.1044
2.927 | 701.0258 | 2.8826 | 701.0175 | 2.6343 | 700.9785
2.9267 | 702.9002 | 2.8823 | 702.892 | 2.6323 | 702.8526
2.9265 | 704.7747 | 2.8816 | 704.7663 | 2.6306 | 704.7269
2.9262 | 706.649 | 2.8812 | 706.6407 | 2.6286 | 706.601
2.9258 | 708.5234 | 2.8807 | 708.5152 | 2.6265 | 708.4752
2.9255 | 710.3979 | 2.8802 | 710.3894 | 2.6246 | 710.3493
2.9254 | 712.2722 | 2.8797 | 712.2638 | 2.6225 | 712.2236
2.925 | 714.1466 | 2.8792 | 714.1382 | 2.6204 | 714.0978
2.9247 | 716.021 | 2.8787 | 716.0124 | 2.6185 | 715.9718
2.9244 | 717.8954 | 2.8782 | 717.8868 | 2.6164 | 717.846
2.9241 | 719.7699 | 2.8776 | 719.7612 | 2.6143 | 719.7201
2.9238 | 721.6442 | 2.8771 | 721.6354 | 2.6122 | 721.5943
2.9234 | 723.5187 | 2.8766 | 723.5096 | 2.6101 | 723.4685
2.9231 | 725.393 | 2.8761 | 725.384 | 2.6078 | 725.3427
2.9229 | 727.2674 | 2.8757 | 727.2583 | 2.6055 | 727.2169
2.9226 | 729.1419 | 2.875 | 729.1326 | 2.6034 | 729.091
2.9223 | 731.0162 | 2.8745 | 731.007 | 2.601 | 730.9652
2.922 | 732.8906 | 2.8741 | 732.8814 | 2.5989 | 732.8393
2.9217 | 734.765 | 2.8736 | 734.7557 | 2.5965 | 734.7134
2.9213 | 736.6394 | 2.8731 | 736.6301 | 2.5942 | 736.5876
2.921 | 738.5138 | 2.8724 | 738.5044 | 2.5918 | 738.4617
2.9207 | 740.3882 | 2.872 | 740.3788 | 2.5894 | 740.3358
2.9205 | 742.2625 | 2.8715 | 742.2531 | 2.587 | 742.2099
2.9202 | 744.1369 | 2.8708 | 744.1276 | 2.5846 | 744.084
2.9199 | 746.0113 | 2.8703 | 746.002 | 2.5821 | 745.9582
2.9196 | 747.8857 | 2.8699 | 747.8762 | 2.5796 | 747.8323
2.9191 | 749.7601 | 2.8694 | 749.7506 | 2.577 | 749.7064
2.9187 | 751.6344 | 2.8687 | 751.6248 | 2.5744 | 751.5805
2.9186 | 753.5087 | 2.8682 | 753.4992 | 2.5718 | 753.4547
2.9183 | 755.3832 | 2.8676 | 755.3734 | 2.5691 | 755.3288
2.9178 | 757.2576 | 2.8671 | 757.2477 | 2.5663 | 757.203
2.9176 | 759.1319 | 2.8666 | 759.122 | 2.5636 | 759.0772
2.9171 | 761.0062 | 2.866 | 760.9964 | 2.5607 | 760.9513
2.9168 | 762.8806 | 2.8655 | 762.8707 | 2.5579 | 762.8256
2.9165 | 764.7551 | 2.8649 | 764.7449 | 2.555 | 764.6996
2.9162 | 766.6294 | 2.8644 | 766.6192 | 2.552 | 766.5738
2.9158 | 768.5037 | 2.8637 | 768.4935 | 2.5489 | 768.4479
2.9155 | 770.3781 | 2.8632 | 770.3678 | 2.5458 | 770.322
2.9152 | 772.2525 | 2.8628 | 772.2421 | 2.5426 | 772.1963
2.9149 | 774.1268 | 2.8621 | 774.1164 | 2.5395 | 774.0703
2.9144 | 776.0012 | 2.8616 | 775.9908 | 2.5362 | 775.9445
2.9141 | 777.8756 | 2.861 | 777.8651 | 2.5329 | 777.8186
2.9137 | 779.75 | 2.8605 | 779.7394 | 2.5294 | 779.6927
2.9134 | 781.6244 | 2.8599 | 781.6137 | 2.526 | 781.5668
2.9131 | 783.4988 | 2.8592 | 783.488 | 2.5223 | 783.4411
2.9128 | 785.3731 | 2.8587 | 785.3623 | 2.5186 | 785.3151
2.9123 | 787.2475 | 2.8581 | 787.2366 | 2.5149 | 787.1892
2.912 | 789.1218 | 2.8576 | 789.1109 | 2.511 | 789.0633
2.9116 | 790.9962 | 2.8569 | 790.9852 | 2.5069 | 790.9373
2.9113 | 792.8706 | 2.8563 | 792.8596 | 2.5029 | 792.8115
2.9108 | 794.7449 | 2.8558 | 794.7338 | 2.4987 | 794.6856
2.9105 | 796.6192 | 2.8552 | 796.608 | 2.4944 | 796.5597
2.9102 | 798.4937 | 2.8545 | 798.4824 | 2.49 | 798.4338
2.9099 | 800.3681 | 2.854 | 800.3566 | 2.4852 | 800.308
2.9094 | 802.2424 | 2.8534 | 802.2308 | 2.4806 | 802.182
2.9091 | 804.1167 | 2.8528 | 804.1052 | 2.476 | 804.056
2.9087 | 805.9911 | 2.8523 | 805.9796 | 2.4708 | 805.9301
2.9083 | 807.8656 | 2.8516 | 807.8539 | 2.4656 | 807.8043
2.9079 | 809.7398 | 2.851 | 809.7281 | 2.4603 | 809.6783
2.9075 | 811.6142 | 2.8503 | 811.6025 | 2.4548 | 811.5524
2.9071 | 813.4886 | 2.8497 | 813.4768 | 2.449 | 813.4264
2.9068 | 815.363 | 2.8492 | 815.3512 | 2.4432 | 815.3004
2.9063 | 817.2373 | 2.8486 | 817.2255 | 2.4369 | 817.1744
2.906 | 819.1117 | 2.8479 | 819.0998 | 2.4306 | 819.0485
2.9055 | 820.9861 | 2.8473 | 820.9742 | 2.4242 | 820.9226
2.9052 | 822.8604 | 2.8466 | 822.8487 | 2.4171 | 822.7966
2.9047 | 824.7348 | 2.846 | 824.723 | 2.41 | 824.6707
2.9044 | 826.6092 | 2.8453 | 826.5973 | 2.4024 | 826.5446
2.9041 | 828.4835 | 2.8447 | 828.4716 | 2.3946 | 828.4187
2.9036 | 830.3579 | 2.844 | 830.3459 | 2.3861 | 830.2928
2.9033 | 832.2322 | 2.8436 | 832.2202 | 2.3777 | 832.1668
2.9028 | 834.1065 | 2.8429 | 834.0946 | 2.3683 | 834.041
2.9023 | 835.9808 | 2.8423 | 835.9689 | 2.3588 | 835.9151
2.902 | 837.8551 | 2.8415 | 837.8431 | 2.3487 | 837.7891
2.9015 | 839.7294 | 2.8408 | 839.7175 | 2.3375 | 839.6631
2.9012 | 841.6038 | 2.8402 | 841.5919 | 2.3261 | 841.5372
2.9007 | 843.4782 | 2.8395 | 843.4662 | 2.3135 | 843.4112
2.9002 | 845.3525 | 2.8389 | 845.3405 | 2.3007 | 845.2852
2.8999 | 847.2268 | 2.8382 | 847.2149 | 2.2865 | 847.1593
2.8994 | 849.1012 | 2.8376 | 849.0892 | 2.272 | 849.0333
2.8991 | 850.9756 | 2.8369 | 850.9635 | 2.2565 | 850.9074
2.8986 | 852.85 | 2.8361 | 852.8377 | 2.2394 | 852.7814
2.8981 | 854.7243 | 2.8355 | 854.712 | 2.222 | 854.6554
2.8976 | 856.5987 | 2.8348 | 856.5863 | 2.2028 | 856.5293
2.8973 | 858.4731 | 2.834 | 858.4605 | 2.1831 | 858.4034
2.8968 | 860.3474 | 2.8334 | 860.3349 | 2.1615 | 860.2772
2.8963 | 862.2218 | 2.8327 | 862.2092 | 2.1392 | 862.1513
2.896 | 864.0961 | 2.8321 | 864.0836 | 2.1145 | 864.0252
2.8955 | 865.9705 | 2.8313 | 865.958 | 2.0895 | 865.8991
2.895 | 867.8449 | 2.8306 | 867.8323 | 2.0629 | 867.773
2.8945 | 869.7192 | 2.83 | 869.7066 | 2.0333 | 869.6469
2.8941 | 871.5935 | 2.8292 | 871.581 | 2.0053 | 871.519
2.8937 | 873.4679 | 2.8285 | 873.4553 | 1.9998 | 873.3299
2.8933 | 875.3423 | 2.8277 | 875.3295 | 1.9995 | 875.0507
2.8928 | 877.2167 | 2.8271 | 877.2037 | 1.9993 | 876.703
2.8923 | 879.0909 | 2.8263 | 879.078 | 1.9993 | 878.2858
2.8918 | 880.9652 | 2.8256 | 880.9522 | 1.9993 | 879.8027
2.8915 | 882.8396 | 2.825 | 882.8265 | 1.9993 | 881.2579
2.891 | 884.714 | 2.8242 | 884.7007 | 1.9993 | 882.6532
2.8905 | 886.5883 | 2.8235 | 886.5751 | 1.9993 | 883.9896
2.89 | 888.4627 | 2.8227 | 888.4493 | 1.9993 | 885.268
2.8895 | 890.337 | 2.8219 | 890.3236 | 1.9993 | 886.4892
2.8891 | 892.2113 | 2.8213 | 892.1979 | 1.9993 | 887.6544
2.8886 | 894.0856 | 2.8205 | 894.0723 | 1.9993 | 888.7644
2.8881 | 895.9599 | 2.8198 | 895.9465 | 1.9993 | 889.821
2.8876 | 897.8342 | 2.819 | 897.8208 | 1.9993 | 890.8253
2.8871 | 899.7087 | 2.8182 | 899.695 | 1.9993 | 891.7794
2.8866 | 901.583 | 2.8176 | 901.5693 | 1.9993 | 892.6848
2.8862 | 903.4573 | 2.8168 | 903.4436 | 1.9995 | 893.5436
2.8857 | 905.3317 | 2.816 | 905.318 | 1.9995 | 894.3581
2.8852 | 907.2062 | 2.8152 | 907.1922 | 1.9995 | 895.1303
2.8847 | 909.0804 | 2.8143 | 909.0666 | 1.9993 | 895.8628
2.8842 | 910.9548 | 2.8137 | 910.9409 | 1.9993 | 896.5577
2.8837 | 912.8292 | 2.8129 | 912.8153 | 1.9995 | 897.2178
2.8832 | 914.7036 | 2.8121 | 914.6896 | 1.9995 | 897.8452
2.8828 | 916.578 | 2.8113 | 916.564 | 1.9993 | 898.4427
2.8823 | 918.4523 | 2.8105 | 918.4382 | 1.9995 | 899.0123
2.8816 | 920.3266 | 2.8097 | 920.3124 | 1.9993 | 899.5563
2.8812 | 922.2009 | 2.8089 | 922.1868 | 1.9993 | 900.0766
2.8807 | 924.0754 | 2.8081 | 924.0611 | 1.9993 | 900.575
2.8802 | 925.9497 | 2.8072 | 925.9353 | 1.9995 | 901.0537
2.8797 | 927.824 | 2.8064 | 927.8096 | 1.9995 | 901.5137
2.8792 | 929.6982 | 2.8056 | 929.6838 | 1.9995 | 901.9567
2.8787 | 931.5726 | 2.8048 | 931.5582 | 1.9993 | 902.3839
2.8781 | 933.4469 | 2.804 | 933.4325 | 1.9993 | 902.7964
2.8776 | 935.3212 | 2.8032 | 935.3068 | 1.9995 | 903.1951
2.8771 | 937.1956 | 2.8022 | 937.181 | 1.9993 | 903.5811
2.8766 | 939.0699 | 2.8014 | 939.0553 | 1.9993 | 903.955
2.876 | 940.9443 | 2.8006 | 940.9296 | 1.9993 | 904.3176
2.8755 | 942.8186 | 2.7998 | 942.8037 | 1.9995 | 904.6695
2.875 | 944.6929 | 2.7989 | 944.678 | 1.9995 | 905.0113
2.8744 | 946.5671 | 2.798 | 946.5523 | 1.9995 | 905.3436
2.8739 | 948.4415 | 2.7972 | 948.4265 | 1.9995 | 905.6667
2.8734 | 950.3157 | 2.7964 | 950.3008 | 1.9995 | 905.9811
2.8729 | 952.19 | 2.7955 | 952.1751 | 1.9995 | 906.2871
2.8723 | 954.0644 | 2.7947 | 954.0493 | 1.9993 | 906.5854
2.8718 | 955.9388 | 2.7939 | 955.9237 | 1.9993 | 906.8761
2.8711 | 957.8132 | 2.7929 | 957.7981 | 1.9995 | 907.1595
2.8707 | 959.6875 | 2.7919 | 959.6723 | 2.0012 | 907.4375
2.8702 | 961.5618 | 2.7911 | 961.5466 | 1.9995 | 907.7099
2.8695 | 963.436 | 2.7903 | 963.4208 | 1.9993 | 907.9738
2.869 | 965.3104 | 2.7893 | 965.2951 | 1.9993 | 908.231
2.8684 | 967.1847 | 2.7885 | 967.1693 | 1.9995 | 908.4822
2.8679 | 969.0591 | 2.7876 | 969.0436 | 1.9993 | 908.7276
2.8673 | 970.9334 | 2.7866 | 970.918 | 1.9995 | 908.9673
2.8668 | 972.8078 | 2.7858 | 972.7923 | 1.9993 | 909.2017
2.8663 | 974.682 | 2.7848 | 974.6666 | 1.9993 | 909.4309
2.8657 | 976.5564 | 2.7838 | 976.541 | 1.9995 | 909.655
2.865 | 978.4307 | 2.7829 | 978.4154 | 1.9995 | 909.8744
2.8645 | 980.3052 | 2.7819 | 980.2896 | 1.9995 | 910.0891
2.864 | 982.1795 | 2.7811 | 982.1639 | 1.9995 | 910.2992
2.8634 | 984.0537 | 2.7801 | 984.0381 | 1.9995 | 910.5049
2.8629 | 985.9281 | 2.779 | 985.9125 | 1.9995 | 910.7064
2.8623 | 987.8024 | 2.7782 | 987.7867 | 1.9993 | 910.9037
2.8616 | 989.6766 | 2.7772 | 989.6609 | 1.9993 | 911.0972
2.8611 | 991.551 | 2.7763 | 991.5352 | 1.9993 | 911.2867
2.8605 | 993.4253 | 2.7753 | 993.4095 | 1.9995 | 911.4725
2.8599 | 995.2996 | 2.7743 | 995.2838 | 1.9993 | 911.6548
2.8594 | 997.174 | 2.7734 | 997.1581 | 1.9995 | 911.8334
2.8587 | 999.0484 | 2.7724 | 999.0323 | 1.9995 | 912.0087
2.8582 | 1000.923 | 2.7714 | 1000.907 | 1.9993 | 912.1806
2.8576 | 1002.797 | 2.7703 | 1002.781 | 1.9995 | 912.3494
2.8569 | 1004.671 | 2.7693 | 1004.6552 | 1.9995 | 912.5152
2.8563 | 1006.546 | 2.7684 | 1006.529 | 1.9995 | 912.678
2.8558 | 1008.42 | 2.7674 | 1008.404 | 1.9995 | 912.8376
2.8552 | 1010.294 | 2.7663 | 1010.278 | 1.9993 | 912.9946
2.8545 | 1012.169 | 2.7653 | 1012.152 | 1.9995 | 913.1487
2.8539 | 1014.043 | 2.7642 | 1014.0264 | 1.9995 | 913.3003
2.8534 | 1015.917 | 2.7632 | 1015.9008 | 1.9995 | 913.4492
2.8528 | 1017.791 | 2.7621 | 1017.775 | 1.9993 | 913.5956
2.8521 | 1019.666 | 2.7611 | 1019.649 | 1.9995 | 913.7396
2.8515 | 1021.54 | 2.76 | 1021.524 | 1.9995 | 913.8811
2.851 | 1023.414 | 2.759 | 1023.398 | 1.9995 | 914.0204
2.8503 | 1025.2888 | 2.7579 | 1025.272 | 1.9995 | 914.1572
2.8497 | 1027.163 | 2.7567 | 1027.147 | 1.9993 | 914.2919
2.849 | 1029.038 | 2.7556 | 1029.0208 | 1.9995 | 914.4244
2.8484 | 1030.912 | 2.7546 | 1030.895 | 1.9993 | 914.5549
2.8477 | 1032.786 | 2.7535 | 1032.769 | 1.9995 | 914.6833
2.8471 | 1034.66 | 2.7524 | 1034.644 | 1.9995 | 914.8097
2.8465 | 1036.535 | 2.7513 | 1036.518 | 1.9995 | 914.9341
2.8458 | 1038.409 | 2.75 | 1038.392 | 1.9995 | 915.0566
2.8452 | 1040.283 | 2.749 | 1040.266 | 1.9993 | 915.1773
2.8445 | 1042.1576 | 2.7479 | 1042.1408 | 1.9995 | 915.2963
2.8439 | 1044.032 | 2.7467 | 1044.015 | 1.9995 | 915.4134
2.8432 | 1045.906 | 2.7454 | 1045.889 | 1.9995 | 915.5288
2.8426 | 1047.781 | 2.7443 | 1047.764 | 1.9995 | 915.6426
2.8419 | 1049.655 | 2.7432 | 1049.638 | 1.9995 | 915.7547
2.8413 | 1051.529 | 2.7421 | 1051.512 | 1.9993 | 915.8652
2.8406 | 1053.404 | 2.7408 | 1053.386 | 1.9995 | 915.974
2.84 | 1055.278 | 2.7396 | 1055.261 | 1.9993 | 916.0813
2.8394 | 1057.152 | 2.7383 | 1057.135 | 1.9995 | 916.1872
2.8386 | 1059.027 | 2.7372 | 1059.009 | 1.9995 | 916.2916
2.8379 | 1060.901 | 2.7359 | 1060.883 | 1.9993 | 916.3945
2.8373 | 1062.775 | 2.7348 | 1062.7576 | 1.9995 | 916.4961
2.8366 | 1064.65 | 2.7335 | 1064.632 | 1.9995 | 916.5962
2.836 | 1066.524 | 2.7322 | 1066.506 | 1.9995 | 916.6951
2.8353 | 1068.398 | 2.7309 | 1068.38 | 1.9995 | 916.7925
2.8345 | 1070.273 | 2.7298 | 1070.2544 | 1.9995 | 916.8887
2.8339 | 1072.147 | 2.7285 | 1072.129 | 1.9993 | 916.9836
2.8332 | 1074.021 | 2.7272 | 1074.003 | 1.9995 | 917.0773
2.8324 | 1075.896 | 2.7258 | 1075.877 | 1.9993 | 917.1697
2.8318 | 1077.77 | 2.7245 | 1077.752 | 1.9995 | 917.261
2.831 | 1079.644 | 2.7232 | 1079.626 | 1.9993 | 917.3509
2.8303 | 1081.519 | 2.7217 | 1081.5 | 1.9993 | 917.4399
2.8297 | 1083.393 | 2.7204 | 1083.374 | 1.9995 | 917.5277
2.8289 | 1085.267 | 2.7191 | 1085.248 | 1.9993 | 917.6144
2.8281 | 1087.142 | 2.7179 | 1087.123 | 1.9995 | 917.7
2.8274 | 1089.016 | 2.7164 | 1088.997 | 1.9995 | 917.7845
2.8268 | 1090.89 | 2.7149 | 1090.871 | 1.9993 | 917.868
2.826 | 1092.765 | 2.7135 | 1092.745 | 1.9995 | 917.9503
2.8253 | 1094.639 | 2.712 | 1094.62 | 1.9995 | 918.0318
2.8245 | 1096.513 | 2.7108 | 1096.494 | 1.9995 | 918.1122
2.8239 | 1098.388 | 2.7091 | 1098.368 | 1.9995 | 918.1916
2.8231 | 1100.262 | 2.7077 | 1100.242 | 1.9993 | 918.2701
2.8224 | 1102.136 | 2.7062 | 1102.117 | 1.9995 | 918.3476
2.8216 | 1104.01 | 2.7048 | 1103.991 | 1.9995 | 918.4243
2.8208 | 1105.8848 | 2.7033 | 1105.865 | 1.9995 | 918.4998
2.82 | 1107.759 | 2.7017 | 1107.739 | 1.9995 | 918.5746
2.8192 | 1109.634 | 2.7001 | 1109.614 | 1.9995 | 918.6484
2.8185 | 1111.508 | 2.6986 | 1111.488 | 1.9993 | 918.7214
2.8177 | 1113.382 | 2.6969 | 1113.362 | 1.9995 | 918.7935
2.8169 | 1115.256 | 2.6954 | 1115.236 | 1.9993 | 918.8648
2.8161 | 1117.131 | 2.6938 | 1117.11 | 1.9995 | 918.9352
2.8155 | 1119.005 | 2.6922 | 1118.985 | 1.9995 | 919.0049
2.8147 | 1120.8792 | 2.6904 | 1120.859 | 1.9995 | 919.0737
2.8139 | 1122.754 | 2.6888 | 1122.733 | 1.9993 | 919.1418
2.8131 | 1124.628 | 2.687 | 1124.608 | 1.9995 | 919.2089
2.8122 | 1126.502 | 2.6854 | 1126.482 | 1.9995 | 919.2754
2.8114 | 1128.376 | 2.6836 | 1128.356 | 1.9995 | 919.3412
2.8106 | 1130.251 | 2.6819 | 1130.23 | 1.9993 | 919.406
2.8098 | 1132.125 | 2.6801 | 1132.105 | 1.9995 | 919.4702
2.809 | 1134 | 2.6782 | 1133.979 | 1.9993 | 919.5337
2.8082 | 1135.874 | 2.6765 | 1135.8528 | 1.9995 | 919.5964
2.8074 | 1137.748 | 2.6746 | 1137.727 | 1.9995 | 919.6585
2.8064 | 1139.6224 | 2.6727 | 1139.601 | 1.9993 | 919.7198
2.8056 | 1141.497 | 2.6707 | 1141.475 | 1.9995 | 919.7804
2.8048 | 1143.371 | 2.6688 | 1143.3496 | 1.9995 | 919.8404
2.804 | 1145.245 | 2.6667 | 1145.224 | 1.9995 | 919.8996
2.8031 | 1147.12 | 2.6648 | 1147.098 | 1.9995 | 919.9582
2.8022 | 1148.994 | 2.6627 | 1148.972 | 1.9995 | 920.0161
2.8013 | 1150.868 | 2.6606 | 1150.8464 | 1.9995 | 920.0735
2.8005 | 1152.742 | 2.6586 | 1152.721 | 1.9995 | 920.1301
2.7995 | 1154.6168 | 2.6564 | 1154.595 | 1.9995 | 920.1862
2.7987 | 1156.4912 | 2.6543 | 1156.469 | 1.9995 | 920.2416
2.7979 | 1158.365 | 2.652 | 1158.343 | 1.9995 | 920.2964
2.7969 | 1160.24 | 2.6498 | 1160.217 | 1.9995 | 920.3506
2.7961 | 1162.114 | 2.6473 | 1162.092 | 1.9993 | 920.4041
2.7951 | 1163.988 | 2.6451 | 1163.966 | 1.9995 | 920.4572
2.7942 | 1165.862 | 2.6427 | 1165.84 | 1.9995 | 920.5096
2.7932 | 1167.737 | 2.6402 | 1167.714 | 1.9995 | 920.5614
2.7924 | 1169.611 | 2.6378 | 1169.588 | 1.9993 | 920.6127
2.7914 | 1171.485 | 2.6352 | 1171.462 | 1.9995 | 920.6634
2.7905 | 1173.36 | 2.6327 | 1173.337 | 1.9995 | 920.7136
2.7895 | 1175.234 | 2.6299 | 1175.211 | 1.9995 | 920.7634
2.7885 | 1177.108 | 2.6272 | 1177.085 | 1.9995 | 920.8124
2.7876 | 1178.983 | 2.6244 | 1178.959 | 1.9995 | 920.861
2.7866 | 1180.857 | 2.6217 | 1180.834 | 1.9993 | 920.9091
2.7856 | 1182.731 | 2.6188 | 1182.708 | 1.9995 | 920.9566
2.7847 | 1184.605 | 2.6159 | 1184.582 | 1.9995 | 921.0036
2.7837 | 1186.48 | 2.6128 | 1186.456 | 1.9995 | 921.0503
2.7827 | 1188.354 | 2.6096 | 1188.33 | 1.9993 | 921.0964
2.7818 | 1190.228 | 2.6063 | 1190.204 | 1.9995 | 921.142
2.7808 | 1192.103 | 2.6031 | 1192.078 | 1.9993 | 921.1871
2.7797 | 1193.977 | 2.5997 | 1193.953 | 1.9993 | 921.2317
2.7787 | 1195.851 | 2.5963 | 1195.827 | 1.9995 | 921.276
2.7777 | 1197.725 | 2.5928 | 1197.701 | 1.9995 | 921.3196
2.7766 | 1199.6 | 2.5891 | 1199.575 | 1.9995 | 921.363
2.7756 | 1201.474 | 2.5854 | 1201.449 | 1.9995 | 921.4058
2.7745 | 1203.348 | 2.5813 | 1203.324 | 1.9995 | 921.4482
2.7735 | 1205.223 | 2.5773 | 1205.198 | 1.9993 | 921.4902
2.7724 | 1207.0968 | 2.5731 | 1207.072 | 1.9995 | 921.5317
2.7714 | 1208.971 | 2.5689 | 1208.946 | 1.9995 | 921.5729
2.7701 | 1210.845 | 2.5647 | 1210.82 | 1.9995 | 921.6136
2.7692 | 1212.72 | 2.56 | 1212.694 | 1.9995 | 921.6539
2.768 | 1214.594 | 2.5554 | 1214.569 | 1.9995 | 921.6939
2.7669 | 1216.468 | 2.5504 | 1216.443 | 1.9995 | 921.7334
2.7658 | 1218.3424 | 2.5454 | 1218.317 | 1.9995 | 921.7724
2.7646 | 1220.217 | 2.5399 | 1220.191 | 1.9995 | 921.8113
2.7635 | 1222.091 | 2.5344 | 1222.065 | 1.9995 | 921.8497
2.7624 | 1223.965 | 2.5287 | 1223.939 | 1.9995 | 921.8876
2.7611 | 1225.839 | 2.5229 | 1225.8136 | 1.9995 | 921.9252
2.76 | 1227.714 | 2.5168 | 1227.688 | 1.9993 | 921.9624
2.7588 | 1229.588 | 2.5102 | 1229.562 | 1.9993 | 921.9993
2.7575 | 1231.4624 | 2.5034 | 1231.436 | 1.9995 | 922.0358
2.7564 | 1233.337 | 2.4963 | 1233.31 | 1.9993 | 922.0721
2.7551 | 1235.211 | 2.4887 | 1235.184 | 1.9995 | 922.1079
2.754 | 1237.085 | 2.4808 | 1237.058 | 1.9993 | 922.1435
2.7527 | 1238.959 | 2.4726 | 1238.933 | 1.9995 | 922.1786
2.7514 | 1240.8336 | 2.464 | 1240.807 | 1.9995 | 922.2135
2.7501 | 1242.708 | 2.4552 | 1242.681 | 1.9995 | 922.248
2.7488 | 1244.582 | 2.4453 | 1244.555 | 1.9995 | 922.2822
2.7475 | 1246.457 | 2.435 | 1246.429 | 1.9995 | 922.3161
2.7463 | 1248.331 | 2.424 | 1248.303 | 1.9995 | 922.3497
2.745 | 1250.205 | 2.4122 | 1250.177 | 1.9995 | 922.3828
2.7437 | 1252.079 | 2.3995 | 1252.052 | 1.9993 | 922.4157
2.7422 | 1253.9536 | 2.3858 | 1253.926 | 1.9993 | 922.4484
2.7408 | 1255.828 | 2.3709 | 1255.8 | 1.9995 | 922.4808
2.7395 | 1257.702 | 2.3553 | 1257.674 | 1.9995 | 922.5129
2.7382 | 1259.576 | 2.3375 | 1259.548 | 1.9995 | 922.5446
2.7367 | 1261.451 | 2.3178 | 1261.422 | 1.9993 | 922.576
2.7353 | 1263.325 | 2.2957 | 1263.296 | 1.9993 | 922.6071
2.734 | 1265.199 | 2.2709 | 1265.17 | 1.9995 | 922.6381
2.7324 | 1267.074 | 2.2425 | 1267.044 | 1.9995 | 922.6687
2.7309 | 1268.948 | 2.2096 | 1268.918 | 1.9993 | 922.699
2.7295 | 1270.822 | 2.1715 | 1270.792 | 1.9993 | 922.7292
2.7279 | 1272.696 | 2.1282 | 1272.666 | 1.9995 | 922.7589
2.7264 | 1274.5704 | 2.0745 | 1274.54 | 1.9993 | 922.7884
2.725 | 1276.445 | 2.0138 | 1276.409 | 1.9995 | 922.8177
2.7233 | 1278.319 | 1.999 | 1278.109 | 1.9993 | 922.8468
2.7217 | 1280.193 | 1.9993 | 1279.564 | 1.9993 | 922.8754
2.7201 | 1282.068 | 1.9993 | 1280.856 | 1.9993 | 922.904
2.7185 | 1283.942 | 1.9993 | 1281.9936 | 1.9995 | 922.9323
2.7169 | 1285.816 | 1.9993 | 1282.997 | 1.9995 | 922.9603
2.7153 | 1287.69 | 1.9993 | 1283.882 | 1.9995 | 922.9881
2.7135 | 1289.565 | 1.9993 | 1284.663 | 1.9995 | 923.0156
2.7119 | 1291.439 | 1.9993 | 1285.353 | 1.9995 | 923.0428
2.7101 | 1293.313 | 1.9995 | 1285.962 | 1.9995 | 923.0699
2.7083 | 1295.187 | 1.9995 | 1286.5032 | 1.9995 | 923.0967
2.7066 | 1297.062 | 1.9995 | 1286.984 | 1.9995 | 923.1233
2.7048 | 1298.936 | 1.9995 | 1287.414 | 1.9995 | 923.1496
2.703 | 1300.81 | 1.9993 | 1287.8 | 1.9995 | 923.1757
2.7012 | 1302.684 | 1.9995 | 1288.149 | 1.9993 | 923.2017
2.6993 | 1304.559 | 1.9995 | 1288.465 | 1.9995 | 923.2275
2.6974 | 1306.4328 | 1.9995 | 1288.754 | 1.9995 | 923.2529
2.6954 | 1308.3072 | 1.9993 | 1289.021 | 1.9995 | 923.278
2.6935 | 1310.181 | 1.9993 | 1289.266 | 1.9995 | 923.3031
2.6914 | 1312.056 | 1.9993 | 1289.492 | 1.9993 | 923.328
2.6895 | 1313.93 | 1.9995 | 1289.703 | 1.9995 | 923.3525
2.6874 | 1315.804 | 1.9995 | 1289.901 | 1.9995 | 923.377
2.6853 | 1317.678 | 1.9993 | 1290.0872 | 1.9995 | 923.4012
2.6832 | 1319.553 | 1.9995 | 1290.263 | 1.9995 | 923.4252
2.6809 | 1321.427 | 1.9993 | 1290.43 | 1.9995 | 923.4491
2.6788 | 1323.301 | 1.9995 | 1290.589 | 1.9995 | 923.4727
2.6765 | 1325.175 | 1.9995 | 1290.74 | 1.9995 | 923.4961
2.6743 | 1327.0496 | 1.9995 | 1290.885 | 1.9995 | 923.5194
2.6719 | 1328.924 | 1.9995 | 1291.024 | 1.9995 | 923.5424
2.6694 | 1330.798 | 1.9995 | 1291.158 | 1.9995 | 923.5653
2.667 | 1332.672 | 1.9995 | 1291.287 | 1.9995 | 923.588
2.6646 | 1334.546 | 1.9993 | 1291.412 | 1.9995 | 923.6105
2.6622 | 1336.421 | 1.9995 | 1291.532 | 1.9995 | 923.6329
2.6596 | 1338.295 | 1.9995 | 1291.648 | 1.9995 | 923.655
2.657 | 1340.169 | 1.9995 | 1291.761 | 1.9995 | 923.6769
2.6543 | 1342.043 | 1.9995 | 1291.8704 | 1.9995 | 923.6988
2.6517 | 1343.918 | 1.9995 | 1291.976 | 1.9995 | 923.7203
2.6489 | 1345.792 | 1.9995 | 1292.079 | 1.9995 | 923.7418
2.646 | 1347.666 | 1.9995 | 1292.18 | 1.9993 | 923.763
2.6431 | 1349.54 | 1.9995 | 1292.277 | 1.9995 | 923.7841
2.6401 | 1351.4144 | 1.9995 | 1292.372 | 1.9995 | 923.8052
2.637 | 1353.289 | 1.9995 | 1292.465 | 1.9993 | 923.8113
2.6339 | 1355.163 | 1.9995 | 1292.555
2.6309 | 1357.037 | 1.9995 | 1292.643
2.6275 | 1358.911 | 1.9995 | 1292.729
2.6241 | 1360.785 | 1.9995 | 1292.8128
2.6209 | 1362.66 | 1.9995 | 1292.895
2.6173 | 1364.534 | 1.9995 | 1292.975
2.6138 | 1366.408 | 1.9995 | 1293.054
2.6101 | 1368.2824 | 1.9995 | 1293.13
2.6063 | 1370.157 | 1.9995 | 1293.206
2.6025 | 1372.031 | 1.9995 | 1293.2792
2.5984 | 1373.905 | 1.9995 | 1293.351
2.5942 | 1375.7792 | 1.9995 | 1293.422
2.5901 | 1377.653 | 1.9995 | 1293.491
2.5857 | 1379.528 | 1.9995 | 1293.559
2.5812 | 1381.402 | 1.9995 | 1293.626
2.5767 | 1383.276 | 1.9995 | 1293.692
2.5718 | 1385.15 | 1.9995 | 1293.756
2.5668 | 1387.024 | 1.9995 | 1293.819
2.562 | 1388.898 | 1.9995 | 1293.881
2.5568 | 1390.773 | 1.9995 | 1293.9424
2.5512 | 1392.647 | 1.9995 | 1294.0024
2.5455 | 1394.521 | 1.9995 | 1294.061
2.5397 | 1396.395 | 1.9995 | 1294.119
2.5337 | 1398.269 | 1.9995 | 1294.176
2.5273 | 1400.143 | 1.9996 | 1294.233
2.5208 | 1402.0176 | 1.9995 | 1294.288
2.5139 | 1403.892 | 1.9995 | 1294.3424
2.5068 | 1405.766 | 1.9995 | 1294.396
2.4994 | 1407.64 | 1.9995 | 1294.449
2.4915 | 1409.514 | 1.9995 | 1294.501
2.4834 | 1411.388 | 1.9995 | 1294.552
2.4748 | 1413.263 | 1.9995 | 1294.6024
2.4658 | 1415.1368 | 1.9995 | 1294.652
2.4568 | 1417.011 | 1.9995 | 1294.701
2.4468 | 1418.885 | 1.9995 | 1294.749
2.4361 | 1420.7592 | 1.9995 | 1294.797
2.425 | 1422.634 | 1.9995 | 1294.844
2.413 | 1424.507 | 1.9995 | 1294.891
2.4009 | 1426.382 | 1.9995 | 1294.936
2.3867 | 1428.256 | 1.9995 | 1294.981
2.372 | 1430.13 | 1.9995 | 1295.026
2.3562 | 1432.004 | 1.9995 | 1295.07
2.339 | 1433.878 | 1.9995 | 1295.114
2.3203 | 1435.752 | 1.9995 | 1295.157
2.2993 | 1437.626 | 1.9995 | 1295.199
2.276 | 1439.5 | 1.9995 | 1295.241
2.2497 | 1441.3744 | 1.9995 | 1295.282
2.2196 | 1443.249 | 1.9995 | 1295.323
2.1865 | 1445.123 | 1.9995 | 1295.363
2.146 | 1446.997 | 1.9995 | 1295.4032
2.0979 | 1448.871 | 1.9995 | 1295.443
2.0401 | 1450.745 | 1.9995 | 1295.482
2.003 | 1452.561 | 1.9995 | 1295.52
1.9991 | 1454.1176 | 1.9995 | 1295.558
1.9993 | 1455.496 | 1.9995 | 1295.596
1.9993 | 1456.716 | 1.9995 | 1295.634
1.9993 | 1457.798 | 1.9995 | 1295.67
1.9993 | 1458.763 | 1.9995 | 1295.707
1.9993 | 1459.62 | 1.9995 | 1295.743
1.9993 | 1460.381 | 1.9995 | 1295.778
1.9995 | 1461.054 | 1.9995 | 1295.814
1.9993 | 1461.649 | 1.9995 | 1295.849
1.9993 | 1462.174 | 1.9995 | 1295.883
1.9995 | 1462.6376 | 1.9995 | 1295.9176
1.9993 | 1463.047 | 1.9995 | 1295.952
1.9995 | 1463.411 | 1.9995 | 1295.985
1.9993 | 1463.735 | 1.9995 | 1296.018
1.9993 | 1464.025 | 1.9995 | 1296.051
1.9991 | 1464.286 | 1.9995 | 1296.084
1.9993 | 1464.522 | 1.9995 | 1296.116
1.9993 | 1464.738 | 1.9995 | 1296.148
1.9993 | 1464.936 | 1.9995 | 1296.18
1.9993 | 1465.118 | 1.9995 | 1296.211
1.9993 | 1465.288 | 1.9995 | 1296.242
1.9993 | 1465.446 | 1.9995 | 1296.273
1.9995 | 1465.595 | 1.9995 | 1296.303
1.9995 | 1465.735 | 1.9995 | 1296.3336
1.9993 | 1465.867 | 1.9995 | 1296.363
1.9995 | 1465.993 | 1.9995 | 1296.393
1.9993 | 1466.114 | 1.9996 | 1296.422
1.9995 | 1466.228 | 1.9995 | 1296.452
1.9995 | 1466.338 | 1.9995 | 1296.481
1.9993 | 1466.444 | 1.9996 | 1296.509
1.9995 | 1466.545 | 1.9995 | 1296.537
1.9993 | 1466.643 | 1.9995 | 1296.565
1.9993 | 1466.738 | 1.9995 | 1296.594
1.9993 | 1466.829 | 1.9995 | 1296.621
1.9995 | 1466.917 | 1.9995 | 1296.648
1.9993 | 1467.0032 | 1.9995 | 1296.676
1.9995 | 1467.086 | 1.9995 | 1296.702
1.9993 | 1467.1672 | 1.9995 | 1296.729
1.9993 | 1467.246 | 1.9995 | 1296.756
1.9993 | 1467.3224 | 1.9995 | 1296.782
1.9993 | 1467.397 | 1.9995 | 1296.808
1.9993 | 1467.47 | 1.9995 | 1296.834
1.9995 | 1467.541 | 1.9995 | 1296.859
1.9995 | 1467.61 | 1.9995 | 1296.885
1.9995 | 1467.678 | 1.9995 | 1296.91
1.9995 | 1467.744 | 1.9995 | 1296.935
1.9995 | 1467.809 | 1.9995 | 1296.96
1.9995 | 1467.873 | 1.9995 | 1296.984
1.9993 | 1467.935 | 1.9995 | 1297.009
1.9995 | 1467.996 | 1.9995 | 1297.033
1.9995 | 1468.056 | 1.9995 | 1297.0568
1.9995 | 1468.114 | 1.9995 | 1297.081
1.9993 | 1468.172 | 1.9995 | 1297.104
1.9995 | 1468.229 | 1.9995 | 1297.128
1.9993 | 1468.284 | 1.9995 | 1297.151
1.9995 | 1468.339 | 1.9995 | 1297.174
1.9993 | 1468.3928 | 1.9996 | 1297.1968
1.9993 | 1468.446 | 1.9995 | 1297.22
1.9993 | 1468.498 | 1.9995 | 1297.242
1.9993 | 1468.549 | 1.9995 | 1297.265
1.9995 | 1468.5992 | 1.9995 | 1297.287
1.9993 | 1468.649 | 1.9995 | 1297.309
1.9995 | 1468.698 | 1.9995 | 1297.331
1.9993 | 1468.746 | 1.9996 | 1297.352
1.9995 | 1468.794 | 1.9996 | 1297.374
1.9995 | 1468.84 | 1.9995 | 1297.395
1.9995 | 1468.8864 | 1.9995 | 1297.416
1.9995 | 1468.932 | 1.9995 | 1297.438
1.9995 | 1468.977 | 1.9995 | 1297.458
1.9993 | 1469.021
1.9995 | 1469.065
1.9993 | 1469.108
1.9995 | 1469.151
1.9995 | 1469.193
1.9995 | 1469.235
1.9995 | 1469.276
1.9995 | 1469.317
1.9995 | 1469.357
1.9995 | 1469.397
1.9995 | 1469.436
1.9993 | 1469.475
1.9995 | 1469.513
1.9995 | 1469.551
1.9993 | 1469.588
1.9993 | 1469.626
1.9993 | 1469.662
1.9995 | 1469.699
1.9995 | 1469.735
1.9995 | 1469.77
1.9995 | 1469.805
1.9993 | 1469.84
1.9995 | 1469.875
1.9995 | 1469.909
1.9995 | 1469.942
1.9995 | 1469.976
1.9995 | 1470.009
1.9993 | 1470.042
1.9995 | 1470.074
1.9995 | 1470.1064
1.9995 | 1470.138
1.9995 | 1470.17
1.9995 | 1470.201
1.9995 | 1470.232
1.9993 | 1470.262
1.9993 | 1470.293
1.9995 | 1470.323
1.9995 | 1470.353
1.9995 | 1470.382
1.9995 | 1470.411
1.9995 | 1470.44
1.9995 | 1470.469
1.9993 | 1470.497
1.9995 | 1470.525
1.9995 | 1470.553
1.9995 | 1470.581
1.9995 | 1470.608
1.9995 | 1470.636
1.9995 | 1470.662
1.9995 | 1470.689
1.9993 | 1470.716
1.9995 | 1470.742
1.9995 | 1470.768
1.9995 | 1470.7936
1.9993 | 1470.819
1.9993 | 1470.844
1.9995 | 1470.87
1.9995 | 1470.895
1.9995 | 1470.9192
1.9995 | 1470.944
1.9995 | 1470.968
1.9993 | 1470.992
1.9993 | 1471.016
1.9995 | 1471.04
1.9993 | 1471.0632
1.9993 | 1471.086
1.9995 | 1471.11
1.9995 | 1471.1328
1.9995 | 1471.155
1.9995 | 1471.178
1.9995 | 1471.201
1.9995 | 1471.223
1.9995 | 1471.245
1.9993 | 1471.267
1.9993 | 1471.288
1.9993 | 1471.31
1.9995 | 1471.332
1.9995 | 1471.353
1.9995 | 1471.374
1.9995 | 1471.395
1.9995 | 1471.399