## Sheet1
2voltage | 2capacity | 18.0voltage | 18.0capacity | 36.0voltage | 36.0capacity | 54.0voltage | 54.0capacity | 72.0voltage | 72.0capacity | 90.0voltage | 90.0capacity
3.4752 | 0 | 3.4961 | 0 | 3.4721 | 0 | 3.331 | 0 | 3.3835 | 0 | 3.394 | 0
3.1767 | 2.498894 | 3.207 | 2.498994 | 3.2062 | 2.499086 | 3.0382 | 2.499008 | 3.1084 | 2.499217 | 3.1042 | 2.499019
3.0401 | 4.997981 | 3.0755 | 4.998181 | 3.0814 | 4.998114 | 2.9442 | 4.998017 | 3.0036 | 4.998369 | 2.9988 | 4.998003
2.9865 | 7.497136 | 3.0235 | 7.497333 | 3.0316 | 7.497189 | 2.9085 | 7.496958 | 2.9625 | 7.497422 | 2.9573 | 7.497011
2.9589 | 9.996122 | 2.9986 | 9.996297 | 3.0098 | 9.996319 | 2.89 | 9.995978 | 2.9424 | 9.996453 | 2.936 | 9.995978
2.9431 | 12.49505 | 2.9856 | 12.49532 | 2.9985 | 12.49519 | 2.8782 | 12.49489 | 2.9294 | 12.49553 | 2.9216 | 12.49492
2.9324 | 14.99404 | 2.9772 | 14.99449 | 2.9917 | 14.99434 | 2.8692 | 14.99383 | 2.9195 | 14.99457 | 2.9103 | 14.993925
2.9242 | 17.49298 | 2.9707 | 17.49362 | 2.9865 | 17.493325 | 2.8619 | 17.49287 | 2.9115 | 17.49363 | 2.9008 | 17.49298
2.9177 | 19.99199 | 2.9655 | 19.99262 | 2.9826 | 19.99239 | 2.8558 | 19.99178 | 2.904 | 19.99256 | 2.8922 | 19.99197
2.9118 | 22.490975 | 2.961 | 22.49162 | 2.9791 | 22.49143 | 2.8503 | 22.49079 | 2.8974 | 22.49146 | 2.8848 | 22.49103
2.9064 | 24.98994 | 2.957 | 24.99065 | 2.9762 | 24.99048 | 2.8453 | 24.98976 | 2.8913 | 24.99038 | 2.8777 | 24.99001
2.9016 | 27.48893 | 2.9533 | 27.48975 | 2.9734 | 27.48945 | 2.8411 | 27.48877 | 2.8856 | 27.48932 | 2.8711 | 27.48902
2.8971 | 29.98789 | 2.9497 | 29.98882 | 2.971 | 29.988475 | 2.8369 | 29.98771 | 2.8801 | 29.98825 | 2.8648 | 29.98798
2.893 | 32.48689 | 2.9465 | 32.48784 | 2.9688 | 32.48749 | 2.833 | 32.48662 | 2.875 | 32.4873 | 2.8588 | 32.48695
2.8895 | 34.98588 | 2.9436 | 34.98684 | 2.9665 | 34.98661 | 2.8294 | 34.98567 | 2.8703 | 34.986325 | 2.853 | 34.98587
2.8859 | 37.48488 | 2.9407 | 37.48583 | 2.9646 | 37.48563 | 2.8261 | 37.48488 | 2.8654 | 37.48538 | 2.8474 | 37.48484
2.8826 | 39.98391 | 2.9381 | 39.98485 | 2.9625 | 39.98462 | 2.8228 | 39.983875 | 2.8609 | 39.98434 | 2.8422 | 39.98371
2.8795 | 42.48288 | 2.9357 | 42.48399 | 2.9605 | 42.48366 | 2.8199 | 42.48282 | 2.8564 | 42.48334 | 2.8369 | 42.48269
2.8767 | 44.98191 | 2.9334 | 44.98305 | 2.9586 | 44.98268 | 2.817 | 44.98175 | 2.8522 | 44.98246 | 2.8315 | 44.98166
2.8742 | 47.48093 | 2.9313 | 47.48209 | 2.9568 | 47.48179 | 2.8144 | 47.48064 | 2.848 | 47.48146 | 2.8264 | 47.48058
2.8717 | 49.97998 | 2.9292 | 49.98112 | 2.955 | 49.98081 | 2.8118 | 49.97948 | 2.844 | 49.98047 | 2.8214 | 49.97942
2.8695 | 52.47893 | 2.9273 | 52.48006 | 2.9533 | 52.47985 | 2.8094 | 52.47842 | 2.8401 | 52.47949 | 2.8165 | 52.47826
2.8674 | 54.97791 | 2.9255 | 54.97905 | 2.9517 | 54.97884 | 2.807 | 54.97747 | 2.8364 | 54.97848 | 2.8118 | 54.97721
2.8654 | 57.47684 | 2.9239 | 57.47801 | 2.95 | 57.47793 | 2.8047 | 57.47648 | 2.8327 | 57.47751 | 2.8072 | 57.47626
2.8637 | 59.97586 | 2.9223 | 59.97699 | 2.9484 | 59.97699 | 2.8025 | 59.97539 | 2.8291 | 59.97651 | 2.8023 | 59.97528
2.8621 | 62.47482 | 2.9208 | 62.47592 | 2.947 | 62.47608 | 2.8004 | 62.47433 | 2.8256 | 62.47544 | 2.7978 | 62.47421
2.8604 | 64.97372 | 2.9192 | 64.97491 | 2.9454 | 64.97522 | 2.7984 | 64.97339 | 2.8222 | 64.97441 | 2.7933 | 64.97314
2.859 | 67.47269 | 2.9179 | 67.4739 | 2.9437 | 67.47418 | 2.7965 | 67.47239 | 2.8191 | 67.47343 | 2.7888 | 67.47203
2.8577 | 69.97156 | 2.9166 | 69.97297 | 2.9423 | 69.97322 | 2.7947 | 69.97137 | 2.8159 | 69.97232 | 2.7846 | 69.97098
2.8564 | 72.47054 | 2.9153 | 72.47202 | 2.9408 | 72.47225 | 2.793 | 72.47036 | 2.8128 | 72.47116 | 2.7802 | 72.46987
2.8554 | 74.96951 | 2.9142 | 74.97106 | 2.9394 | 74.97125 | 2.7912 | 74.96929 | 2.8097 | 74.97011 | 2.776 | 74.96878
2.8543 | 77.46852 | 2.9132 | 77.47009 | 2.9379 | 77.47023 | 2.7894 | 77.46827 | 2.8068 | 77.46908 | 2.7718 | 77.46779
2.8533 | 79.96757 | 2.9121 | 79.96911 | 2.9365 | 79.96932 | 2.7878 | 79.96716 | 2.8039 | 79.96807 | 2.7678 | 79.96674
2.8525 | 82.46657 | 2.9111 | 82.46813 | 2.9352 | 82.46832 | 2.7862 | 82.46608 | 2.801 | 82.46693 | 2.7637 | 82.46562
2.8516 | 84.9656 | 2.9102 | 84.96712 | 2.9337 | 84.96726 | 2.7847 | 84.96506 | 2.7984 | 84.96584 | 2.76 | 84.96454
2.8508 | 87.46458 | 2.909 | 87.46621 | 2.9323 | 87.4663 | 2.7833 | 87.464 | 2.7959 | 87.46483 | 2.7563 | 87.46344
2.8501 | 89.96364 | 2.9082 | 89.96519 | 2.931 | 89.96533 | 2.7818 | 89.96299 | 2.7933 | 89.96383 | 2.7526 | 89.96249
2.8495 | 92.4627 | 2.9074 | 92.46418 | 2.9297 | 92.46436 | 2.7804 | 92.4619 | 2.7905 | 92.46292 | 2.7489 | 92.46141
2.849 | 94.96177 | 2.9066 | 94.9632 | 2.9284 | 94.9634 | 2.7791 | 94.96079 | 2.7881 | 94.96197 | 2.7453 | 94.96033
2.8483 | 97.46081 | 2.9058 | 97.46228 | 2.927 | 97.46239 | 2.7778 | 97.4597 | 2.7857 | 97.46091 | 2.7419 | 97.45927
2.8478 | 99.95976 | 2.9052 | 99.96129 | 2.9258 | 99.96147 | 2.7765 | 99.95869 | 2.7833 | 99.95996 | 2.7387 | 99.95818
2.8475 | 102.4588 | 2.9043 | 102.4602 | 2.9245 | 102.4605 | 2.7752 | 102.4577 | 2.781 | 102.459 | 2.7353 | 102.4572
2.847 | 104.9578 | 2.9037 | 104.9592 | 2.9232 | 104.9594 | 2.7741 | 104.9567 | 2.7787 | 104.958 | 2.7321 | 104.9561
2.8467 | 107.4568 | 2.9031 | 107.4583 | 2.9221 | 107.4585 | 2.7728 | 107.4557 | 2.7765 | 107.457 | 2.7289 | 107.4551
2.8462 | 109.9558 | 2.9026 | 109.9574 | 2.9208 | 109.9575 | 2.7716 | 109.9546 | 2.7744 | 109.9559 | 2.7258 | 109.9541
2.8459 | 112.4548 | 2.9019 | 112.4565 | 2.9195 | 112.4565 | 2.7705 | 112.4535 | 2.7721 | 112.4549 | 2.7227 | 112.453
2.8456 | 114.954 | 2.9013 | 114.9555 | 2.9184 | 114.9555 | 2.7694 | 114.9525 | 2.77 | 114.9539 | 2.7198 | 114.952
2.8454 | 117.4529 | 2.9008 | 117.4546 | 2.9173 | 117.4546 | 2.7684 | 117.4515 | 2.7679 | 117.4528 | 2.7168 | 117.4509
2.8451 | 119.9519 | 2.9003 | 119.9536 | 2.9161 | 119.9535 | 2.7674 | 119.9504 | 2.7658 | 119.9517 | 2.7139 | 119.9498
2.8451 | 122.451 | 2.8998 | 122.4527 | 2.915 | 122.4525 | 2.7663 | 122.4493 | 2.7639 | 122.4507 | 2.7109 | 122.4487
2.8448 | 124.95 | 2.8993 | 124.9517 | 2.9139 | 124.9515 | 2.7653 | 124.9483 | 2.7618 | 124.9496 | 2.708 | 124.9476
2.8448 | 127.4491 | 2.8989 | 127.4506 | 2.9127 | 127.4505 | 2.7642 | 127.4472 | 2.7599 | 127.4486 | 2.7053 | 127.4465
2.8446 | 129.9481 | 2.8985 | 129.9496 | 2.9116 | 129.9496 | 2.7633 | 129.9461 | 2.7579 | 129.9475 | 2.7025 | 129.9454
2.8446 | 132.4472 | 2.8981 | 132.4486 | 2.9105 | 132.4485 | 2.7623 | 132.445 | 2.756 | 132.4464 | 2.6998 | 132.4443
2.8445 | 134.9463 | 2.8977 | 134.9477 | 2.9094 | 134.9475 | 2.7615 | 134.944 | 2.754 | 134.9453 | 2.6971 | 134.9433
2.8445 | 137.4453 | 2.8972 | 137.4468 | 2.9084 | 137.4464 | 2.7605 | 137.4429 | 2.7523 | 137.4444 | 2.6943 | 137.4422
2.8445 | 139.9443 | 2.8969 | 139.9457 | 2.9073 | 139.9453 | 2.7595 | 139.9419 | 2.7505 | 139.9433 | 2.6916 | 139.9411
2.8445 | 142.4433 | 2.8964 | 142.4447 | 2.9063 | 142.4443 | 2.7587 | 142.4408 | 2.7487 | 142.4424 | 2.689 | 142.44
2.8445 | 144.9424 | 2.8961 | 144.9438 | 2.9052 | 144.9433 | 2.7578 | 144.9397 | 2.7469 | 144.9413 | 2.6862 | 144.9388
2.8445 | 147.4414 | 2.8958 | 147.4428 | 2.9042 | 147.4423 | 2.757 | 147.4386 | 2.745 | 147.4403 | 2.6838 | 147.4377
2.8445 | 149.9403 | 2.8955 | 149.9418 | 2.9032 | 149.9412 | 2.756 | 149.9376 | 2.7434 | 149.9392 | 2.6811 | 149.9366
2.8445 | 152.4393 | 2.8951 | 152.4408 | 2.9023 | 152.4402 | 2.7552 | 152.4365 | 2.7416 | 152.4382 | 2.6785 | 152.4354
2.8445 | 154.9382 | 2.895 | 154.9398 | 2.9013 | 154.9393 | 2.7544 | 154.9354 | 2.7398 | 154.9372 | 2.6759 | 154.9343
2.8446 | 157.4372 | 2.8947 | 157.4389 | 2.9003 | 157.4383 | 2.7534 | 157.4343 | 2.7382 | 157.4361 | 2.6733 | 157.4332
2.8448 | 159.9361 | 2.8943 | 159.9379 | 2.8993 | 159.9374 | 2.7528 | 159.9332 | 2.7365 | 159.9352 | 2.6707 | 159.9322
2.8448 | 162.4351 | 2.894 | 162.4369 | 2.8985 | 162.4363 | 2.7518 | 162.4321 | 2.7348 | 162.4341 | 2.6683 | 162.4311
2.8449 | 164.9341 | 2.8939 | 164.9359 | 2.8976 | 164.9354 | 2.7511 | 164.9311 | 2.7332 | 164.9331 | 2.6657 | 164.93
2.8451 | 167.433 | 2.8935 | 167.4349 | 2.8968 | 167.4344 | 2.7503 | 167.4301 | 2.7314 | 167.432 | 2.6632 | 167.429
2.8451 | 169.932 | 2.8932 | 169.9339 | 2.896 | 169.9335 | 2.7494 | 169.929 | 2.7298 | 169.9309 | 2.6607 | 169.928
2.8453 | 172.4311 | 2.893 | 172.4329 | 2.8951 | 172.4327 | 2.7487 | 172.428 | 2.7282 | 172.4297 | 2.6582 | 172.4269
2.8454 | 174.9301 | 2.8929 | 174.9318 | 2.8943 | 174.9318 | 2.7479 | 174.927 | 2.7266 | 174.9288 | 2.6556 | 174.9257
2.8456 | 177.429 | 2.8926 | 177.4309 | 2.8935 | 177.4308 | 2.7471 | 177.4259 | 2.725 | 177.4278 | 2.6531 | 177.4246
2.8457 | 179.928 | 2.8924 | 179.9298 | 2.8927 | 179.9296 | 2.7463 | 179.9248 | 2.7234 | 179.9268 | 2.6507 | 179.9235
2.8459 | 182.4269 | 2.8921 | 182.429 | 2.8919 | 182.4287 | 2.7455 | 182.4238 | 2.7218 | 182.4258 | 2.6481 | 182.4224
2.8461 | 184.926 | 2.8919 | 184.9282 | 2.8911 | 184.9277 | 2.7447 | 184.9227 | 2.7201 | 184.9247 | 2.6457 | 184.9213
2.8462 | 187.425 | 2.8918 | 187.4272 | 2.8905 | 187.4268 | 2.7439 | 187.4216 | 2.7185 | 187.4236 | 2.6431 | 187.4201
2.8464 | 189.9241 | 2.8916 | 189.9261 | 2.8897 | 189.9258 | 2.7432 | 189.9206 | 2.7169 | 189.9226 | 2.6406 | 189.9191
2.8467 | 192.423 | 2.8913 | 192.425 | 2.889 | 192.4248 | 2.7424 | 192.4195 | 2.7153 | 192.4214 | 2.6383 | 192.418
2.8469 | 194.922 | 2.8911 | 194.9238 | 2.8882 | 194.9238 | 2.7416 | 194.9184 | 2.7139 | 194.9204 | 2.6357 | 194.9169
2.847 | 197.421 | 2.8909 | 197.4227 | 2.8877 | 197.4229 | 2.741 | 197.4174 | 2.7122 | 197.4194 | 2.6333 | 197.4157
2.8472 | 199.9199 | 2.8908 | 199.9217 | 2.8871 | 199.9221 | 2.7402 | 199.9164 | 2.7106 | 199.9183 | 2.6307 | 199.9146
2.8474 | 202.4188 | 2.8906 | 202.4207 | 2.8863 | 202.4212 | 2.7394 | 202.4153 | 2.709 | 202.4173 | 2.6281 | 202.4134
2.8477 | 204.9178 | 2.8903 | 204.9197 | 2.8858 | 204.9204 | 2.7386 | 204.9142 | 2.7074 | 204.9163 | 2.6257 | 204.9124
2.8478 | 207.4168 | 2.8901 | 207.4187 | 2.8851 | 207.4195 | 2.7377 | 207.4131 | 2.7059 | 207.4153 | 2.6233 | 207.4112
2.8482 | 209.9158 | 2.89 | 209.9176 | 2.8845 | 209.9186 | 2.7369 | 209.9121 | 2.7043 | 209.9142 | 2.6207 | 209.9101
2.8483 | 212.4149 | 2.8898 | 212.4166 | 2.8838 | 212.4178 | 2.7363 | 212.411 | 2.7027 | 212.4131 | 2.6181 | 212.4091
2.8485 | 214.9138 | 2.8897 | 214.9155 | 2.8834 | 214.9171 | 2.7355 | 214.9099 | 2.7013 | 214.912 | 2.6157 | 214.9079
2.8488 | 217.4128 | 2.8895 | 217.4144 | 2.8827 | 217.4162 | 2.7347 | 217.4089 | 2.6996 | 217.411 | 2.6131 | 217.4068
2.849 | 219.9118 | 2.8893 | 219.9135 | 2.8822 | 219.9152 | 2.734 | 219.9079 | 2.698 | 219.9099 | 2.6105 | 219.9057
2.8491 | 222.4108 | 2.8892 | 222.4123 | 2.8816 | 222.4142 | 2.7331 | 222.4068 | 2.6966 | 222.4088 | 2.6081 | 222.4046
2.8493 | 224.9097 | 2.889 | 224.9112 | 2.8811 | 224.9132 | 2.7324 | 224.9057 | 2.695 | 224.9077 | 2.6055 | 224.9034
2.8496 | 227.4087 | 2.8889 | 227.4102 | 2.8806 | 227.4121 | 2.7316 | 227.4046 | 2.6933 | 227.4065 | 2.6029 | 227.4023
2.8498 | 229.9078 | 2.8887 | 229.9092 | 2.88 | 229.9111 | 2.7308 | 229.9035 | 2.6919 | 229.9054 | 2.6004 | 229.9012
2.8501 | 232.4067 | 2.8885 | 232.4081 | 2.8795 | 232.41 | 2.73 | 232.4024 | 2.6903 | 232.4043 | 2.5978 | 232.4001
2.8503 | 234.9057 | 2.8884 | 234.9071 | 2.879 | 234.9089 | 2.7292 | 234.9014 | 2.6887 | 234.9033 | 2.595 | 234.899
2.8506 | 237.4047 | 2.8884 | 237.4062 | 2.8785 | 237.408 | 2.7284 | 237.4004 | 2.6872 | 237.4023 | 2.5926 | 237.3978
2.8508 | 239.9038 | 2.8882 | 239.9053 | 2.878 | 239.9069 | 2.7276 | 239.8992 | 2.6856 | 239.9014 | 2.5899 | 239.8966
2.8509 | 242.4028 | 2.888 | 242.4045 | 2.8776 | 242.4056 | 2.7268 | 242.3982 | 2.684 | 242.4004 | 2.5873 | 242.3955
2.8511 | 244.9017 | 2.8879 | 244.9035 | 2.8771 | 244.9046 | 2.726 | 244.8971 | 2.6824 | 244.8993 | 2.5847 | 244.8943
2.8514 | 247.4008 | 2.8877 | 247.4026 | 2.8766 | 247.4037 | 2.7252 | 247.3961 | 2.6808 | 247.3983 | 2.582 | 247.3931
2.8516 | 249.8997 | 2.8876 | 249.9016 | 2.8761 | 249.9028 | 2.7243 | 249.895 | 2.6791 | 249.8972 | 2.5792 | 249.892
2.8517 | 252.3987 | 2.8874 | 252.4004 | 2.8756 | 252.4018 | 2.7235 | 252.3939 | 2.6775 | 252.3962 | 2.5766 | 252.391
2.8519 | 254.8976 | 2.8872 | 254.8993 | 2.8753 | 254.9008 | 2.7227 | 254.8928 | 2.6761 | 254.8952 | 2.5739 | 254.8899
2.8522 | 257.3967 | 2.8871 | 257.3983 | 2.8748 | 257.3998 | 2.7219 | 257.3917 | 2.6743 | 257.3941 | 2.5711 | 257.3887
2.8524 | 259.8958 | 2.8869 | 259.8973 | 2.8743 | 259.8988 | 2.721 | 259.8907 | 2.6728 | 259.8931 | 2.5684 | 259.8874
2.8527 | 262.3947 | 2.8868 | 262.3964 | 2.8738 | 262.3978 | 2.7201 | 262.3896 | 2.6712 | 262.392 | 2.5655 | 262.3862
2.8529 | 264.8937 | 2.8866 | 264.8954 | 2.8735 | 264.8968 | 2.7193 | 264.8885 | 2.6696 | 264.891 | 2.5626 | 264.8852
2.853 | 267.3928 | 2.8866 | 267.3943 | 2.873 | 267.3959 | 2.7185 | 267.3874 | 2.668 | 267.39 | 2.5598 | 267.384
2.8533 | 269.8918 | 2.8863 | 269.8933 | 2.8725 | 269.895 | 2.7177 | 269.8863 | 2.6664 | 269.8889 | 2.5571 | 269.8828
2.8535 | 272.3908 | 2.8863 | 272.3924 | 2.8721 | 272.3939 | 2.7168 | 272.3853 | 2.6646 | 272.3878 | 2.5542 | 272.3816
2.8537 | 274.8898 | 2.8861 | 274.8914 | 2.8717 | 274.8927 | 2.7159 | 274.8842 | 2.663 | 274.8868 | 2.5513 | 274.8804
2.854 | 277.3888 | 2.8859 | 277.3905 | 2.8714 | 277.3917 | 2.715 | 277.3831 | 2.6614 | 277.3856 | 2.5484 | 277.3793
2.8541 | 279.8878 | 2.8858 | 279.8896 | 2.8709 | 279.8906 | 2.7142 | 279.8821 | 2.6598 | 279.8845 | 2.5455 | 279.8781
2.8543 | 282.3868 | 2.8856 | 282.3886 | 2.8704 | 282.3896 | 2.7134 | 282.3809 | 2.6582 | 282.3834 | 2.5424 | 282.377
2.8545 | 284.8858 | 2.8855 | 284.8876 | 2.8701 | 284.8884 | 2.7126 | 284.8798 | 2.6565 | 284.8823 | 2.5395 | 284.8758
2.8546 | 287.3847 | 2.8853 | 287.3867 | 2.8696 | 287.3876 | 2.7116 | 287.3788 | 2.6548 | 287.3812 | 2.5364 | 287.3747
2.8549 | 289.8837 | 2.8851 | 289.8857 | 2.8692 | 289.8863 | 2.7106 | 289.8777 | 2.6531 | 289.8801 | 2.5335 | 289.8737
2.8549 | 292.3828 | 2.885 | 292.3847 | 2.8688 | 292.3853 | 2.7098 | 292.3766 | 2.6515 | 292.3791 | 2.5303 | 292.3725
2.8553 | 294.8818 | 2.8848 | 294.8836 | 2.8685 | 294.8843 | 2.7088 | 294.8756 | 2.6498 | 294.878 | 2.5272 | 294.8715
2.8554 | 297.3808 | 2.8847 | 297.3826 | 2.868 | 297.3835 | 2.708 | 297.3745 | 2.6481 | 297.3768 | 2.5242 | 297.3704
2.8556 | 299.8798 | 2.8845 | 299.8818 | 2.8675 | 299.8825 | 2.7071 | 299.8734 | 2.6465 | 299.8756 | 2.5211 | 299.8692
2.8558 | 302.3788 | 2.8843 | 302.3807 | 2.8672 | 302.3815 | 2.7063 | 302.3724 | 2.6448 | 302.3744 | 2.5179 | 302.3681
2.8559 | 304.8778 | 2.8842 | 304.8799 | 2.8667 | 304.8805 | 2.7053 | 304.8712 | 2.6431 | 304.8733 | 2.5145 | 304.867
2.8561 | 307.3769 | 2.884 | 307.3789 | 2.8664 | 307.3793 | 2.7045 | 307.3702 | 2.6414 | 307.3722 | 2.5112 | 307.3658
2.8562 | 309.8759 | 2.8838 | 309.8779 | 2.8661 | 309.8783 | 2.7035 | 309.869 | 2.6397 | 309.8711 | 2.508 | 309.8646
2.8564 | 312.3749 | 2.8837 | 312.3769 | 2.8656 | 312.3773 | 2.7025 | 312.368 | 2.6378 | 312.3699 | 2.5046 | 312.3635
2.8566 | 314.8739 | 2.8835 | 314.876 | 2.8653 | 314.8764 | 2.7016 | 314.8668 | 2.6362 | 314.8689 | 2.5012 | 314.8624
2.8567 | 317.373 | 2.8834 | 317.3751 | 2.8648 | 317.3755 | 2.7008 | 317.3658 | 2.6344 | 317.3679 | 2.4978 | 317.3613
2.8569 | 319.8719 | 2.8832 | 319.8742 | 2.8645 | 319.8746 | 2.6998 | 319.8647 | 2.6326 | 319.8669 | 2.4945 | 319.8601
2.857 | 322.371 | 2.883 | 322.3731 | 2.8642 | 322.3735 | 2.6988 | 322.3636 | 2.6309 | 322.3658 | 2.4909 | 322.359
2.8574 | 324.87 | 2.8829 | 324.8723 | 2.8637 | 324.8725 | 2.698 | 324.8625 | 2.6293 | 324.8647 | 2.4873 | 324.8578
2.8574 | 327.369 | 2.8827 | 327.3712 | 2.8633 | 327.3716 | 2.6971 | 327.3615 | 2.6273 | 327.3636 | 2.4838 | 327.3567
2.8575 | 329.8678 | 2.8826 | 329.8701 | 2.8629 | 329.8707 | 2.6961 | 329.8604 | 2.6257 | 329.8626 | 2.4801 | 329.8557
2.8577 | 332.3669 | 2.8824 | 332.3691 | 2.8625 | 332.37 | 2.6951 | 332.3593 | 2.6239 | 332.3615 | 2.4767 | 332.3546
2.8579 | 334.866 | 2.8822 | 334.8683 | 2.8622 | 334.8692 | 2.6942 | 334.8583 | 2.6222 | 334.8606 | 2.473 | 334.8535
2.858 | 337.365 | 2.8821 | 337.3674 | 2.8617 | 337.3685 | 2.6932 | 337.3572 | 2.6202 | 337.3595 | 2.4691 | 337.3524
2.8582 | 339.8641 | 2.8819 | 339.8664 | 2.8614 | 339.8676 | 2.6922 | 339.8561 | 2.6184 | 339.8584 | 2.4654 | 339.8512
2.8582 | 342.3631 | 2.8817 | 342.3654 | 2.8611 | 342.3667 | 2.6912 | 342.355 | 2.6165 | 342.3574 | 2.4615 | 342.3501
2.8585 | 344.8621 | 2.8816 | 344.8644 | 2.8606 | 344.8658 | 2.6903 | 344.8539 | 2.6147 | 344.8564 | 2.4576 | 344.8488
2.8585 | 347.3611 | 2.8814 | 347.3633 | 2.8603 | 347.3648 | 2.6893 | 347.3529 | 2.6128 | 347.3554 | 2.4539 | 347.3477
2.8587 | 349.8601 | 2.8813 | 349.8623 | 2.8598 | 349.864 | 2.6883 | 349.8518 | 2.611 | 349.8543 | 2.4499 | 349.8466
2.8588 | 352.3591 | 2.8811 | 352.3615 | 2.8595 | 352.3631 | 2.6874 | 352.3508 | 2.6091 | 352.3532 | 2.446 | 352.3454
2.859 | 354.8581 | 2.8809 | 354.8606 | 2.8591 | 354.862 | 2.6864 | 354.8496 | 2.6071 | 354.852 | 2.442 | 354.8443
2.859 | 357.3572 | 2.8808 | 357.3594 | 2.8587 | 357.3611 | 2.6854 | 357.3486 | 2.6052 | 357.3509 | 2.4378 | 357.343
2.8591 | 359.8562 | 2.8806 | 359.8585 | 2.8583 | 359.8602 | 2.6845 | 359.8475 | 2.6033 | 359.8498 | 2.4338 | 359.8418
2.8593 | 362.3552 | 2.8803 | 362.3576 | 2.858 | 362.3593 | 2.6835 | 362.3464 | 2.6013 | 362.3488 | 2.4296 | 362.3407
2.8593 | 364.8542 | 2.8801 | 364.8567 | 2.8575 | 364.8583 | 2.6824 | 364.8454 | 2.5994 | 364.8476 | 2.4255 | 364.8396
2.8595 | 367.3532 | 2.88 | 367.3557 | 2.8572 | 367.3573 | 2.6814 | 367.3443 | 2.5975 | 367.3466 | 2.4213 | 367.3383
2.8596 | 369.8523 | 2.8798 | 369.8545 | 2.8567 | 369.8564 | 2.6803 | 369.8432 | 2.5955 | 369.8454 | 2.417 | 369.8372
2.8596 | 372.3513 | 2.8796 | 372.3534 | 2.8564 | 372.3553 | 2.6793 | 372.3422 | 2.5934 | 372.3444 | 2.4126 | 372.336
2.8598 | 374.8503 | 2.8793 | 374.8524 | 2.8561 | 374.8544 | 2.6783 | 374.841 | 2.5913 | 374.8433 | 2.4081 | 374.8347
2.86 | 377.3492 | 2.8792 | 377.3514 | 2.8556 | 377.3533 | 2.6774 | 377.34 | 2.5894 | 377.3423 | 2.4037 | 377.3336
2.86 | 379.8483 | 2.879 | 379.8505 | 2.8553 | 379.8524 | 2.6762 | 379.8388 | 2.5873 | 379.8412 | 2.3994 | 379.8325
2.8601 | 382.3473 | 2.8788 | 382.3497 | 2.8548 | 382.3516 | 2.6753 | 382.3378 | 2.5852 | 382.34 | 2.3948 | 382.3314
2.8601 | 384.8464 | 2.8787 | 384.8488 | 2.8545 | 384.8504 | 2.6741 | 384.8367 | 2.5831 | 384.8388 | 2.3902 | 384.8302
2.8603 | 387.3453 | 2.8785 | 387.3479 | 2.8541 | 387.3494 | 2.6732 | 387.3356 | 2.581 | 387.3379 | 2.3855 | 387.329
2.8603 | 389.8444 | 2.8782 | 389.8469 | 2.8537 | 389.8482 | 2.672 | 389.8345 | 2.5789 | 389.8368 | 2.3808 | 389.8279
2.8604 | 392.3434 | 2.878 | 392.346 | 2.8532 | 392.3474 | 2.6711 | 392.3334 | 2.5768 | 392.3359 | 2.3758 | 392.3268
2.8604 | 394.8424 | 2.8779 | 394.8451 | 2.8529 | 394.8464 | 2.6699 | 394.8324 | 2.5745 | 394.8348 | 2.371 | 394.8256
2.8604 | 397.3416 | 2.8777 | 397.344 | 2.8524 | 397.3454 | 2.6688 | 397.3313 | 2.5723 | 397.3336 | 2.3658 | 397.3244
2.8606 | 399.8406 | 2.8776 | 399.8433 | 2.852 | 399.8442 | 2.6677 | 399.8302 | 2.5702 | 399.8326 | 2.3606 | 399.8232
2.8606 | 402.3396 | 2.8772 | 402.3424 | 2.8517 | 402.3432 | 2.6667 | 402.3291 | 2.5679 | 402.3315 | 2.3553 | 402.322
2.8606 | 404.8385 | 2.8771 | 404.8413 | 2.8512 | 404.8424 | 2.6656 | 404.828 | 2.5656 | 404.8304 | 2.3498 | 404.8207
2.8608 | 407.3375 | 2.8769 | 407.3402 | 2.8509 | 407.3414 | 2.6645 | 407.3269 | 2.5634 | 407.3291 | 2.3442 | 407.3196
2.8608 | 409.8366 | 2.8766 | 409.8393 | 2.8504 | 409.8402 | 2.6633 | 409.8258 | 2.5611 | 409.828 | 2.3383 | 409.8184
2.8608 | 412.3356 | 2.8764 | 412.3384 | 2.8501 | 412.3393 | 2.6622 | 412.3247 | 2.5587 | 412.3268 | 2.3327 | 412.3172
2.8609 | 414.8346 | 2.8763 | 414.8372 | 2.8496 | 414.8383 | 2.6611 | 414.8236 | 2.5564 | 414.8256 | 2.3266 | 414.816
2.8609 | 417.3336 | 2.8761 | 417.3364 | 2.8493 | 417.3371 | 2.6599 | 417.3226 | 2.5542 | 417.3245 | 2.3203 | 417.3148
2.8609 | 419.8325 | 2.8758 | 419.8355 | 2.8488 | 419.8362 | 2.6588 | 419.8215 | 2.5516 | 419.8234 | 2.3138 | 419.8137
2.8609 | 422.3316 | 2.8756 | 422.3345 | 2.8485 | 422.3351 | 2.6577 | 422.3204 | 2.5492 | 422.3224 | 2.3072 | 422.3124
2.8611 | 424.8307 | 2.8753 | 424.8336 | 2.848 | 424.8341 | 2.6565 | 424.8193 | 2.5468 | 424.8213 | 2.3004 | 424.8112
2.8611 | 427.3297 | 2.8751 | 427.3326 | 2.8475 | 427.3331 | 2.6552 | 427.3182 | 2.5442 | 427.3202 | 2.2936 | 427.3099
2.8611 | 429.8287 | 2.875 | 429.8318 | 2.8472 | 429.8321 | 2.6541 | 429.817 | 2.5418 | 429.8192 | 2.2862 | 429.8087
2.8611 | 432.3277 | 2.8746 | 432.3309 | 2.8467 | 432.331 | 2.653 | 432.316 | 2.5392 | 432.3181 | 2.2788 | 432.3074
2.8611 | 434.8268 | 2.8745 | 434.83 | 2.8462 | 434.8302 | 2.6517 | 434.8148 | 2.5368 | 434.8168 | 2.2707 | 434.8063
2.8611 | 437.3259 | 2.8743 | 437.329 | 2.8459 | 437.3292 | 2.6506 | 437.3138 | 2.5342 | 437.3156 | 2.2625 | 437.3052
2.8611 | 439.8249 | 2.874 | 439.8281 | 2.8456 | 439.8279 | 2.6494 | 439.8126 | 2.5316 | 439.8144 | 2.2539 | 439.804
2.8611 | 442.3239 | 2.8738 | 442.3273 | 2.8451 | 442.3268 | 2.6481 | 442.3116 | 2.5288 | 442.3132 | 2.245 | 442.3027
2.8612 | 444.823 | 2.8737 | 444.8264 | 2.8446 | 444.8257 | 2.647 | 444.8105 | 2.5261 | 444.8121 | 2.236 | 444.8015
2.8612 | 447.322 | 2.8734 | 447.3253 | 2.8441 | 447.3246 | 2.6457 | 447.3094 | 2.5235 | 447.311 | 2.2263 | 447.3002
2.8612 | 449.821 | 2.8732 | 449.8243 | 2.8438 | 449.8237 | 2.6444 | 449.8083 | 2.5206 | 449.8099 | 2.2161 | 449.799
2.8611 | 452.3201 | 2.8729 | 452.3231 | 2.8433 | 452.3228 | 2.6431 | 452.3072 | 2.518 | 452.3088 | 2.2055 | 452.2978
2.8612 | 454.8191 | 2.8725 | 454.8221 | 2.843 | 454.8218 | 2.642 | 454.8061 | 2.5151 | 454.8076 | 2.1943 | 454.7966
2.8611 | 457.3182 | 2.8724 | 457.3212 | 2.8425 | 457.3209 | 2.6409 | 457.305 | 2.5122 | 457.3064 | 2.1826 | 457.2954
2.8611 | 459.8171 | 2.8722 | 459.8201 | 2.842 | 459.8199 | 2.6396 | 459.8039 | 2.5095 | 459.8053 | 2.1701 | 459.7941
2.8611 | 462.3161 | 2.8721 | 462.319 | 2.8415 | 462.3188 | 2.6383 | 462.3028 | 2.5064 | 462.304 | 2.1575 | 462.2928
2.8611 | 464.8152 | 2.8717 | 464.818 | 2.8411 | 464.818 | 2.637 | 464.8018 | 2.5035 | 464.8029 | 2.1438 | 464.7916
2.8611 | 467.3142 | 2.8716 | 467.317 | 2.8407 | 467.317 | 2.6357 | 467.3007 | 2.5004 | 467.3018 | 2.1293 | 467.2904
2.8611 | 469.8132 | 2.8713 | 469.816 | 2.8403 | 469.816 | 2.6344 | 469.7996 | 2.4975 | 469.8006 | 2.1139 | 469.7892
2.8611 | 472.3121 | 2.8711 | 472.3149 | 2.8398 | 472.3153 | 2.6331 | 472.2985 | 2.4945 | 472.2995 | 2.0976 | 472.2881
2.8609 | 474.8112 | 2.8708 | 474.814 | 2.8393 | 474.814 | 2.6318 | 474.7974 | 2.4914 | 474.7983 | 2.0804 | 474.7869
2.8609 | 477.3102 | 2.8704 | 477.313 | 2.8388 | 477.3128 | 2.6305 | 477.2963 | 2.4882 | 477.2972 | 2.062 | 477.2856
2.8609 | 479.8093 | 2.8701 | 479.8118 | 2.8385 | 479.812 | 2.6291 | 479.7952 | 2.4849 | 479.7961 | 2.0432 | 479.7844
2.8608 | 482.3083 | 2.87 | 482.3109 | 2.838 | 482.311 | 2.6278 | 482.2941 | 2.4817 | 482.295 | 2.0224 | 482.2829
2.8608 | 484.8072 | 2.8696 | 484.8098 | 2.8375 | 484.81 | 2.6264 | 484.793 | 2.4785 | 484.7938 | 2.0032 | 484.7789
2.8608 | 487.3061 | 2.8695 | 487.3087 | 2.837 | 487.3091 | 2.6251 | 487.292 | 2.4752 | 487.2928 | 2 | 487.2248
2.8608 | 489.8051 | 2.8693 | 489.8076 | 2.8367 | 489.8083 | 2.6238 | 489.7909 | 2.472 | 489.7918 | 1.9996 | 489.6058
2.8606 | 492.3041 | 2.869 | 492.3068 | 2.8362 | 492.3072 | 2.6223 | 492.2898 | 2.4686 | 492.2907 | 1.9995 | 491.9328
2.8606 | 494.8032 | 2.8687 | 494.806 | 2.8356 | 494.8059 | 2.621 | 494.7887 | 2.4652 | 494.7895 | 1.9996 | 494.2129
2.8606 | 497.3021 | 2.8685 | 497.3052 | 2.8353 | 497.3049 | 2.6196 | 497.2876 | 2.4617 | 497.2884 | 1.9996 | 496.4504
2.8604 | 499.8012 | 2.8682 | 499.804 | 2.8348 | 499.804 | 2.6181 | 499.7865 | 2.4583 | 499.7872 | 1.9996 | 498.6488
2.8604 | 502.3001 | 2.868 | 502.3031 | 2.8343 | 502.3029 | 2.6167 | 502.2853 | 2.4547 | 502.2862 | 1.9996 | 500.8104
2.8604 | 504.7991 | 2.8677 | 504.8021 | 2.8338 | 504.8016 | 2.6154 | 504.7843 | 2.4513 | 504.7852 | 1.9996 | 502.9375
2.8603 | 507.2981 | 2.8674 | 507.3013 | 2.8333 | 507.3007 | 2.6139 | 507.2832 | 2.4476 | 507.284 | 1.9996 | 505.0318
2.8603 | 509.7972 | 2.8672 | 509.8007 | 2.8328 | 509.7998 | 2.6125 | 509.7821 | 2.4441 | 509.783 | 1.9996 | 507.0951
2.8601 | 512.2961 | 2.8669 | 512.2999 | 2.8323 | 512.2989 | 2.611 | 512.281 | 2.4405 | 512.2819 | 1.9996 | 509.1288
2.86 | 514.7952 | 2.8666 | 514.799 | 2.8319 | 514.7982 | 2.6096 | 514.78 | 2.4368 | 514.7807 | 1.9995 | 511.134
2.86 | 517.2942 | 2.8662 | 517.298 | 2.8314 | 517.2971 | 2.6079 | 517.2789 | 2.4331 | 517.2795 | 1.9996 | 513.1119
2.86 | 519.7932 | 2.8661 | 519.797 | 2.8307 | 519.7961 | 2.6065 | 519.7778 | 2.4292 | 519.778 | 1.9996 | 515.0632
2.8598 | 522.2923 | 2.8658 | 522.2961 | 2.8304 | 522.2953 | 2.605 | 522.2767 | 2.4257 | 522.2769 | 1.9995 | 516.9895
2.8598 | 524.7913 | 2.8654 | 524.7953 | 2.8299 | 524.7942 | 2.6034 | 524.7756 | 2.422 | 524.7757 | 1.9996 | 518.8915
2.8596 | 527.2904 | 2.8653 | 527.2942 | 2.8294 | 527.2936 | 2.602 | 527.2745 | 2.4181 | 527.2746 | 1.9995 | 520.7697
2.8595 | 529.7895 | 2.865 | 529.7929 | 2.8288 | 529.7926 | 2.6004 | 529.7734 | 2.4142 | 529.7736 | 1.9996 | 522.6244
2.8595 | 532.2884 | 2.8646 | 532.2918 | 2.8283 | 532.292 | 2.5987 | 532.2723 | 2.4102 | 532.2727 | 1.9995 | 524.456
2.8593 | 534.7874 | 2.8643 | 534.7907 | 2.8278 | 534.7912 | 2.5973 | 534.7712 | 2.4063 | 534.7717 | 1.9995 | 526.2639
2.8591 | 537.2864 | 2.8642 | 537.2898 | 2.8273 | 537.2901 | 2.5957 | 537.2701 | 2.4024 | 537.2705 | 1.9995 | 528.0493
2.8591 | 539.7853 | 2.8637 | 539.7888 | 2.8269 | 539.789 | 2.5941 | 539.7691 | 2.3984 | 539.7693 | 1.9996 | 529.8115
2.859 | 542.2844 | 2.8633 | 542.2878 | 2.8264 | 542.2879 | 2.5924 | 542.268 | 2.3945 | 542.2684 | 1.9995 | 531.5502
2.8588 | 544.7834 | 2.8632 | 544.7866 | 2.8257 | 544.7869 | 2.5908 | 544.7668 | 2.3903 | 544.7672 | 1.9995 | 533.266
2.8587 | 547.2824 | 2.8629 | 547.2856 | 2.8252 | 547.2859 | 2.5892 | 547.2658 | 2.3861 | 547.266 | 1.9996 | 534.9584
2.8587 | 549.7814 | 2.8625 | 549.7847 | 2.8246 | 549.785 | 2.5876 | 549.7647 | 2.3819 | 549.7648 | 2.0076 | 536.6295
2.8585 | 552.2804 | 2.8622 | 552.2839 | 2.8243 | 552.284 | 2.586 | 552.2636 | 2.3777 | 552.2637 | 2.0003 | 538.2891
2.8583 | 554.7793 | 2.8619 | 554.7831 | 2.8236 | 554.7828 | 2.5842 | 554.7624 | 2.3735 | 554.7627 | 1.9996 | 539.9186
2.8582 | 557.2783 | 2.8617 | 557.2822 | 2.823 | 557.2819 | 2.5826 | 557.2613 | 2.3692 | 557.2616 | 1.9995 | 541.5198
2.858 | 559.7774 | 2.8614 | 559.7812 | 2.8225 | 559.7813 | 2.581 | 559.7603 | 2.3648 | 559.7604 | 1.9996 | 543.0958
2.8579 | 562.2764 | 2.8611 | 562.2802 | 2.822 | 562.2802 | 2.5792 | 562.2592 | 2.3605 | 562.2592 | 1.9996 | 544.6461
2.8577 | 564.7753 | 2.8608 | 564.7791 | 2.8215 | 564.7791 | 2.5774 | 564.7581 | 2.3561 | 564.7581 | 1.9995 | 546.1714
2.8577 | 567.2744 | 2.8604 | 567.2782 | 2.821 | 567.2782 | 2.5758 | 567.2571 | 2.3514 | 567.257 | 1.9996 | 547.6717
2.8575 | 569.7734 | 2.8601 | 569.7774 | 2.8204 | 569.7775 | 2.574 | 569.756 | 2.3469 | 569.7559 | 1.9996 | 549.1468
2.8574 | 572.2724 | 2.8598 | 572.2764 | 2.8198 | 572.2768 | 2.5723 | 572.2549 | 2.3422 | 572.2547 | 1.9995 | 550.5965
2.8572 | 574.7715 | 2.8595 | 574.7754 | 2.8193 | 574.7761 | 2.5705 | 574.7537 | 2.3374 | 574.7536 | 1.9996 | 552.0209
2.857 | 577.2706 | 2.8591 | 577.2747 | 2.8188 | 577.2751 | 2.5686 | 577.2527 | 2.3327 | 577.2526 | 1.9996 | 553.4202
2.8569 | 579.7696 | 2.8588 | 579.7737 | 2.8181 | 579.7736 | 2.5669 | 579.7515 | 2.3278 | 579.7515 | 1.9995 | 554.7946
2.8567 | 582.2685 | 2.8585 | 582.2729 | 2.8175 | 582.2723 | 2.5652 | 582.2505 | 2.3228 | 582.2505 | 1.9996 | 556.1443
2.8566 | 584.7675 | 2.8582 | 584.7722 | 2.817 | 584.7707 | 2.5632 | 584.7494 | 2.3178 | 584.7494 | 1.9996 | 557.4693
2.8562 | 587.2665 | 2.8579 | 587.2711 | 2.8165 | 587.2699 | 2.5615 | 587.2484 | 2.3127 | 587.2483 | 1.9996 | 558.7702
2.8561 | 589.7656 | 2.8575 | 589.77 | 2.8159 | 589.7689 | 2.5595 | 589.7472 | 2.3073 | 589.747 | 1.9995 | 560.0474
2.8559 | 592.2646 | 2.8572 | 592.2688 | 2.8152 | 592.2682 | 2.5577 | 592.2462 | 2.3019 | 592.246 | 1.9996 | 561.3012
2.8558 | 594.7637 | 2.8569 | 594.7676 | 2.8148 | 594.7671 | 2.5558 | 594.745 | 2.2962 | 594.7449 | 1.9996 | 562.5323
2.8556 | 597.2627 | 2.8566 | 597.2667 | 2.8141 | 597.266 | 2.5539 | 597.2439 | 2.2902 | 597.2438 | 1.9996 | 563.7408
2.8554 | 599.7617 | 2.8562 | 599.7658 | 2.8136 | 599.765 | 2.5521 | 599.7426 | 2.2846 | 599.7426 | 1.9995 | 564.9272
2.8553 | 602.2608 | 2.8559 | 602.2647 | 2.8128 | 602.2641 | 2.5503 | 602.2415 | 2.2783 | 602.2415 | 1.9996 | 566.0919
2.8551 | 604.7597 | 2.8556 | 604.7638 | 2.8123 | 604.7631 | 2.5484 | 604.7404 | 2.2718 | 604.7404 | 1.9996 | 567.2353
2.8548 | 607.2588 | 2.8553 | 607.2629 | 2.8117 | 607.2623 | 2.5464 | 607.2394 | 2.265 | 607.2392 | 1.9996 | 568.3577
2.8546 | 609.7579 | 2.8548 | 609.7618 | 2.8112 | 609.7613 | 2.5445 | 609.7383 | 2.2579 | 609.7381 | 1.9996 | 569.4595
2.8545 | 612.2569 | 2.8545 | 612.261 | 2.8106 | 612.2604 | 2.5426 | 612.2373 | 2.2507 | 612.2372 | 1.9996 | 570.541
2.8543 | 614.7559 | 2.8541 | 614.76 | 2.8099 | 614.7592 | 2.5406 | 614.736 | 2.2431 | 614.736 | 1.9996 | 571.6028
2.854 | 617.255 | 2.8538 | 617.259 | 2.8093 | 617.2578 | 2.5387 | 617.235 | 2.2357 | 617.2348 | 1.9996 | 572.6447
2.8538 | 619.754 | 2.8535 | 619.7579 | 2.8088 | 619.7564 | 2.5368 | 619.7338 | 2.2274 | 619.7336 | 1.9996 | 573.6673
2.8537 | 622.2528 | 2.853 | 622.2572 | 2.8081 | 622.2553 | 2.5348 | 622.2327 | 2.2187 | 622.2324 | 1.9996 | 574.671
2.8533 | 624.7519 | 2.8527 | 624.7564 | 2.8075 | 624.7542 | 2.5327 | 624.7316 | 2.2097 | 624.7312 | 1.9996 | 575.656
2.8532 | 627.2509 | 2.8524 | 627.2556 | 2.8068 | 627.2532 | 2.5308 | 627.2305 | 2.2003 | 627.2299 | 1.9996 | 576.6223
2.8529 | 629.7499 | 2.852 | 629.7547 | 2.8062 | 629.7524 | 2.5287 | 629.7294 | 2.1903 | 629.7287 | 1.9995 | 577.5702
2.8527 | 632.249 | 2.8516 | 632.2536 | 2.8055 | 632.2515 | 2.5267 | 632.2284 | 2.1798 | 632.2275 | 1.9996 | 578.5003
2.8525 | 634.748 | 2.8512 | 634.7528 | 2.8049 | 634.7506 | 2.5246 | 634.7273 | 2.1693 | 634.7263 | 1.9995 | 579.4126
2.8522 | 637.2469 | 2.8509 | 637.2519 | 2.8043 | 637.2492 | 2.5227 | 637.2262 | 2.1577 | 637.225 | 1.9996 | 580.3072
2.8519 | 639.746 | 2.8506 | 639.7508 | 2.8036 | 639.748 | 2.5208 | 639.7251 | 2.1454 | 639.7238 | 1.9996 | 581.1844
2.8517 | 642.2451 | 2.8501 | 642.2499 | 2.803 | 642.2472 | 2.5187 | 642.2241 | 2.1322 | 642.2227 | 1.9996 | 582.0443
2.8514 | 644.744 | 2.8499 | 644.7491 | 2.8023 | 644.7461 | 2.5167 | 644.723 | 2.1183 | 644.7215 | 1.9995 | 582.8873
2.8512 | 647.2431 | 2.8495 | 647.2482 | 2.8017 | 647.2452 | 2.5146 | 647.2219 | 2.1033 | 647.2203 | 1.9996 | 583.7135
2.8511 | 649.7421 | 2.8491 | 649.747 | 2.801 | 649.7443 | 2.5124 | 649.7208 | 2.0871 | 649.7191 | 1.9996 | 584.5232
2.8508 | 652.2411 | 2.8487 | 652.246 | 2.8004 | 652.2432 | 2.5103 | 652.2198 | 2.0697 | 652.2179 | 1.9996 | 585.3165
2.8506 | 654.7401 | 2.8483 | 654.7451 | 2.7997 | 654.7424 | 2.5083 | 654.7187 | 2.0518 | 654.7168 | 1.9995 | 586.0936
2.8503 | 657.2391 | 2.8478 | 657.244 | 2.7991 | 657.2414 | 2.5062 | 657.2176 | 2.0316 | 657.2155 | 1.9996 | 586.8544
2.8499 | 659.7381 | 2.8475 | 659.7431 | 2.7983 | 659.7405 | 2.5041 | 659.7164 | 2.0098 | 659.7142 | 1.9996 | 587.5995
2.8498 | 662.2371 | 2.847 | 662.2424 | 2.7976 | 662.2396 | 2.502 | 662.2153 | 2.0003 | 662.183 | 1.9996 | 588.3285
2.8495 | 664.7361 | 2.8467 | 664.7414 | 2.797 | 664.7388 | 2.4999 | 664.7142 | 1.9996 | 664.5733 | 1.9995 | 589.042
2.8491 | 667.2352 | 2.8464 | 667.2405 | 2.7963 | 667.238 | 2.4978 | 667.213 | 1.9996 | 666.8947 | 1.9996 | 589.7401
2.8488 | 669.7341 | 2.8459 | 669.7397 | 2.7957 | 669.7366 | 2.4957 | 669.712 | 1.9995 | 669.1563 | 1.9995 | 590.4228
2.8485 | 672.2331 | 2.8454 | 672.239 | 2.7949 | 672.2357 | 2.4936 | 672.2107 | 1.9996 | 671.3643 | 1.9995 | 591.0903
2.8483 | 674.7321 | 2.8451 | 674.7379 | 2.7942 | 674.7348 | 2.4914 | 674.7096 | 1.9996 | 673.5223 | 1.9995 | 591.7429
2.848 | 677.2312 | 2.8446 | 677.2367 | 2.7936 | 677.2336 | 2.4893 | 677.2085 | 1.9996 | 675.6322 | 1.9996 | 592.3808
2.8477 | 679.7303 | 2.8443 | 679.7356 | 2.793 | 679.7324 | 2.4872 | 679.7073 | 1.9996 | 677.6962 | 1.9996 | 593.0042
2.8474 | 682.2294 | 2.844 | 682.2345 | 2.7921 | 682.2315 | 2.4851 | 682.2063 | 1.9996 | 679.7151 | 1.9995 | 593.6134
2.847 | 684.7284 | 2.8433 | 684.7333 | 2.7915 | 684.7306 | 2.483 | 684.7051 | 1.9996 | 681.6901 | 1.9996 | 594.2088
2.8467 | 687.2274 | 2.843 | 687.2325 | 2.7909 | 687.2298 | 2.4809 | 687.204 | 1.9996 | 683.622 | 1.9996 | 594.7904
2.8466 | 689.7264 | 2.8427 | 689.7316 | 2.79 | 689.729 | 2.4788 | 689.7029 | 1.9996 | 685.5104 | 1.9996 | 595.3587
2.8462 | 692.2253 | 2.8422 | 692.2305 | 2.7894 | 692.2279 | 2.4767 | 692.2017 | 1.9996 | 687.356 | 1.9996 | 595.9138
2.8459 | 694.7242 | 2.8419 | 694.7297 | 2.7888 | 694.7268 | 2.4746 | 694.7005 | 1.9996 | 689.159 | 1.9995 | 596.456
2.8454 | 697.2232 | 2.8414 | 697.2288 | 2.788 | 697.2258 | 2.4723 | 697.1995 | 1.9996 | 690.9202 | 1.9996 | 596.9856
2.8453 | 699.7222 | 2.8409 | 699.7277 | 2.7873 | 699.725 | 2.4704 | 699.6984 | 1.9995 | 692.639 | 1.9996 | 597.5027
2.8449 | 702.2212 | 2.8406 | 702.2268 | 2.7865 | 702.2244 | 2.4681 | 702.1972 | 2.0061 | 694.318 | 1.9996 | 598.0078
2.8445 | 704.7203 | 2.8401 | 704.726 | 2.7859 | 704.7234 | 2.466 | 704.6961 | 1.9998 | 695.9698 | 1.9995 | 598.5009
2.8441 | 707.2193 | 2.8396 | 707.2252 | 2.785 | 707.222 | 2.4639 | 707.1949 | 1.9995 | 697.5736 | 1.9996 | 598.9824
2.8438 | 709.7183 | 2.8391 | 709.7242 | 2.7842 | 709.7208 | 2.4618 | 709.6938 | 1.9995 | 699.1343 | 1.9996 | 599.4521
2.8435 | 712.2173 | 2.8388 | 712.2234 | 2.7836 | 712.2195 | 2.4597 | 712.1926 | 1.9996 | 700.6573 | 1.9996 | 599.9108
2.8432 | 714.7163 | 2.8383 | 714.7224 | 2.7828 | 714.7184 | 2.4576 | 714.6915 | 1.9996 | 702.1423 | 1.9996 | 600.3582
2.8428 | 717.2152 | 2.8378 | 717.2212 | 2.782 | 717.2174 | 2.4555 | 717.1904 | 1.9995 | 703.591 | 1.9996 | 600.7947
2.8425 | 719.7143 | 2.8375 | 719.7202 | 2.7812 | 719.7163 | 2.4534 | 719.6892 | 1.9995 | 705.0055 | 1.9996 | 601.2204
2.8422 | 722.2132 | 2.837 | 722.2193 | 2.7805 | 722.2153 | 2.4513 | 722.1882 | 1.9996 | 706.3868 | 1.9996 | 601.6356
2.8417 | 724.7122 | 2.8365 | 724.7181 | 2.7797 | 724.7142 | 2.4493 | 724.6871 | 1.9996 | 707.7352 | 1.9995 | 602.0405
2.8414 | 727.2113 | 2.8361 | 727.2172 | 2.7791 | 727.2132 | 2.4472 | 727.186 | 1.9995 | 709.0523 | 1.9995 | 602.4351
2.8411 | 729.7105 | 2.8356 | 729.7162 | 2.7781 | 729.7123 | 2.4451 | 729.6849 | 1.9996 | 710.3388 | 1.9995 | 602.8198
2.8407 | 732.2094 | 2.8351 | 732.215 | 2.7775 | 732.2113 | 2.443 | 732.1838 | 1.9996 | 711.5953 | 1.9995 | 603.1947
2.8403 | 734.7085 | 2.8346 | 734.7142 | 2.7767 | 734.7101 | 2.4409 | 734.6827 | 1.9995 | 712.8231 | 1.9995 | 603.5601
2.8399 | 737.2075 | 2.8343 | 737.2131 | 2.7758 | 737.2092 | 2.4388 | 737.1815 | 1.9995 | 714.0226 | 1.9995 | 603.9158
2.8396 | 739.7064 | 2.8338 | 739.712 | 2.775 | 739.7082 | 2.4367 | 739.6804 | 1.9995 | 715.1944 | 1.9996 | 604.2621
2.8391 | 742.2054 | 2.8333 | 742.2108 | 2.7744 | 742.2069 | 2.4346 | 742.1794 | 1.9996 | 716.3391 | 1.9995 | 604.5995
2.8388 | 744.7043 | 2.8328 | 744.7098 | 2.7734 | 744.7058 | 2.4325 | 744.6783 | 1.9995 | 717.4575 | 1.9995 | 604.9278
2.8383 | 747.2034 | 2.8323 | 747.2089 | 2.7726 | 747.2046 | 2.4304 | 747.1771 | 1.9995 | 718.55 | 1.9996 | 605.2473
2.838 | 749.7023 | 2.8319 | 749.7078 | 2.7718 | 749.7036 | 2.4283 | 749.676 | 1.9996 | 719.617 | 1.9995 | 605.5582
2.8375 | 752.2012 | 2.8314 | 752.2068 | 2.771 | 752.2027 | 2.4262 | 752.1748 | 1.9996 | 720.6589 | 1.9996 | 605.8608
2.8372 | 754.7004 | 2.8309 | 754.7059 | 2.7702 | 754.7015 | 2.4241 | 754.6738 | 1.9996 | 721.676 | 1.9996 | 606.1551
2.8367 | 757.1994 | 2.8304 | 757.2048 | 2.7694 | 757.2007 | 2.4218 | 757.1726 | 1.9996 | 722.6685 | 1.9996 | 606.4414
2.8364 | 759.6983 | 2.8299 | 759.704 | 2.7686 | 759.6999 | 2.4195 | 759.6716 | 1.9995 | 723.637 | 2.0027 | 606.7205
2.8359 | 762.1973 | 2.8293 | 762.2034 | 2.7678 | 762.1992 | 2.4174 | 762.1703 | 1.9995 | 724.5812 | 1.9998 | 606.9951
2.8356 | 764.6964 | 2.8288 | 764.7023 | 2.7668 | 764.6986 | 2.4153 | 764.6692 | 1.9996 | 725.5017 | 1.9996 | 607.2595
2.8351 | 767.1954 | 2.8283 | 767.2011 | 2.766 | 767.1976 | 2.4131 | 767.1681 | 1.9996 | 726.3986 | 1.9996 | 607.5161
2.8348 | 769.6944 | 2.8278 | 769.7002 | 2.7652 | 769.6969 | 2.4107 | 769.667 | 1.9995 | 727.2722 | 1.9996 | 607.7657
2.8343 | 772.1934 | 2.8273 | 772.1993 | 2.7644 | 772.196 | 2.4084 | 772.1659 | 1.9995 | 728.1228 | 1.9995 | 608.0084
2.8338 | 774.6924 | 2.8269 | 774.6983 | 2.7634 | 774.6948 | 2.406 | 774.6647 | 1.9996 | 728.9504 | 1.9996 | 608.2444
2.8333 | 777.1915 | 2.8264 | 777.1974 | 2.7626 | 777.1939 | 2.4036 | 777.1636 | 1.9996 | 729.7552 | 1.9995 | 608.474
2.833 | 779.6904 | 2.8259 | 779.6964 | 2.7618 | 779.693 | 2.4013 | 779.6624 | 1.9996 | 730.5373 | 1.9996 | 608.6974
2.8325 | 782.1893 | 2.8254 | 782.1954 | 2.7608 | 782.1921 | 2.3989 | 782.1613 | 1.9996 | 731.2972 | 1.9995 | 608.9147
2.832 | 784.6884 | 2.8249 | 784.6942 | 2.76 | 784.6909 | 2.3963 | 784.6601 | 1.9996 | 732.0347 | 1.9995 | 609.1263
2.8315 | 787.1875 | 2.8243 | 787.1934 | 2.7592 | 787.1901 | 2.3937 | 787.1589 | 1.9995 | 732.7504 | 1.9996 | 609.3321
2.8311 | 789.6864 | 2.8238 | 789.6923 | 2.7582 | 789.6893 | 2.391 | 789.658 | 1.9996 | 733.4447 | 1.9995 | 609.5326
2.8306 | 792.1854 | 2.8231 | 792.1913 | 2.7574 | 792.1886 | 2.3884 | 792.1569 | 1.9995 | 734.1176 | 1.9996 | 609.7276
2.8302 | 794.6844 | 2.8228 | 794.6904 | 2.7565 | 794.6876 | 2.3855 | 794.6557 | 1.9996 | 734.7699 | 1.9996 | 609.9176
2.8298 | 797.1834 | 2.8222 | 797.1895 | 2.7555 | 797.1866 | 2.3827 | 797.1545 | 1.9996 | 735.4016 | 1.9996 | 610.1028
2.8293 | 799.6825 | 2.8217 | 799.6888 | 2.7547 | 799.6859 | 2.3797 | 799.6535 | 1.9996 | 736.0136 | 1.9995 | 610.2832
2.8288 | 802.1815 | 2.8212 | 802.1877 | 2.7537 | 802.1851 | 2.3766 | 802.1523 | 1.9996 | 736.6063 | 1.9996 | 610.459
2.8283 | 804.6804 | 2.8206 | 804.6866 | 2.7529 | 804.6842 | 2.3735 | 804.6512 | 1.9996 | 737.1804 | 1.9995 | 610.6303
2.8278 | 807.1796 | 2.8201 | 807.1852 | 2.7521 | 807.1832 | 2.3701 | 807.15 | 1.9996 | 737.7364 | 1.9996 | 610.7972
2.8273 | 809.6786 | 2.8196 | 809.6843 | 2.7511 | 809.6826 | 2.3668 | 809.6488 | 1.9996 | 738.2751 | 1.9996 | 610.96
2.8269 | 812.1775 | 2.8189 | 812.1833 | 2.75 | 812.1819 | 2.3632 | 812.1477 | 1.9996 | 738.7972 | 1.9996 | 611.1187
2.8264 | 814.6766 | 2.8185 | 814.6824 | 2.7492 | 814.6809 | 2.3597 | 814.6464 | 1.9996 | 739.3033 | 1.9996 | 611.2733
2.8259 | 817.1756 | 2.8178 | 817.1814 | 2.7482 | 817.1799 | 2.3558 | 817.1452 | 1.9996 | 739.7941 | 1.9996 | 611.4242
2.8254 | 819.6746 | 2.8173 | 819.6804 | 2.7473 | 819.6788 | 2.3517 | 819.644 | 1.9996 | 740.2702 | 1.9995 | 611.5712
2.8249 | 822.1737 | 2.8168 | 822.1796 | 2.7463 | 822.1781 | 2.3475 | 822.1428 | 1.9996 | 740.7321 | 1.9996 | 611.7147
2.8244 | 824.6728 | 2.8162 | 824.6786 | 2.7453 | 824.6772 | 2.3432 | 824.6417 | 1.9995 | 741.1804 | 1.9996 | 611.8546
2.8238 | 827.1718 | 2.8156 | 827.1776 | 2.7444 | 827.1763 | 2.3385 | 827.1404 | 1.9996 | 741.6156 | 1.9996 | 611.9911
2.8233 | 829.6708 | 2.8151 | 829.6767 | 2.7434 | 829.6752 | 2.334 | 829.6395 | 1.9996 | 742.0383 | 1.9996 | 612.1243
2.8228 | 832.1698 | 2.8146 | 832.1758 | 2.7424 | 832.1743 | 2.329 | 832.1382 | 1.9996 | 742.449 | 1.9996 | 612.2542
2.8223 | 834.6687 | 2.8139 | 834.6747 | 2.7415 | 834.6735 | 2.3237 | 834.6369 | 1.9996 | 742.8481 | 1.9996 | 612.3809
2.8217 | 837.1678 | 2.8133 | 837.1734 | 2.7405 | 837.1728 | 2.318 | 837.1358 | 1.9996 | 743.2361 | 1.9996 | 612.5047
2.8212 | 839.6668 | 2.8128 | 839.6725 | 2.7395 | 839.6719 | 2.312 | 839.6347 | 1.9996 | 743.6132 | 1.9995 | 612.6254
2.8207 | 842.1659 | 2.8122 | 842.1716 | 2.7384 | 842.1708 | 2.3057 | 842.1335 | 1.9995 | 743.98 | 1.9995 | 612.7433
2.8202 | 844.665 | 2.8115 | 844.6706 | 2.7376 | 844.6694 | 2.2991 | 844.6323 | 1.9996 | 744.3368 | 1.9995 | 612.8584
2.8196 | 847.164 | 2.811 | 847.1697 | 2.7365 | 847.1686 | 2.2923 | 847.1311 | 1.9995 | 744.6837 | 1.9996 | 612.9708
2.8191 | 849.663 | 2.8104 | 849.6687 | 2.7355 | 849.6677 | 2.2846 | 849.63 | 1.9996 | 745.0215 | 1.9996 | 613.0805
2.8186 | 852.162 | 2.8099 | 852.1676 | 2.7345 | 852.1668 | 2.2765 | 852.1287 | 1.9996 | 745.3499 | 1.9996 | 613.1876
2.818 | 854.6611 | 2.8093 | 854.6667 | 2.7334 | 854.6659 | 2.2678 | 854.6275 | 1.9996 | 745.6697 | 1.9996 | 613.2922
2.8173 | 857.1602 | 2.8086 | 857.1655 | 2.7324 | 857.1647 | 2.2586 | 857.1263 | 1.9995 | 745.9808 | 1.9996 | 613.3943
2.8168 | 859.6592 | 2.808 | 859.6644 | 2.7313 | 859.6633 | 2.2486 | 859.6252 | 1.9996 | 746.2837 | 1.9996 | 613.4941
2.8164 | 862.1582 | 2.8075 | 862.1634 | 2.7303 | 862.1626 | 2.2381 | 862.124 | 1.9996 | 746.5786 | 1.9996 | 613.5915
2.8157 | 864.6572 | 2.8068 | 864.6624 | 2.7292 | 864.6617 | 2.2268 | 864.6228 | 1.9996 | 746.8657 | 1.9996 | 613.6867
2.8152 | 867.1563 | 2.8062 | 867.1615 | 2.7282 | 867.1608 | 2.2135 | 867.1218 | 2.0034 | 747.1455 | 1.9996 | 613.7796
2.8146 | 869.6552 | 2.8055 | 869.6605 | 2.7271 | 869.6598 | 2.1997 | 869.6207 | 2 | 747.4212 | 1.9996 | 613.8705
2.8139 | 872.1542 | 2.8049 | 872.1596 | 2.7261 | 872.1591 | 2.1847 | 872.1196 | 1.9996 | 747.6876 | 1.9996 | 613.9593
2.8135 | 874.6532 | 2.8044 | 874.6586 | 2.725 | 874.6579 | 2.1682 | 874.6183 | 1.9996 | 747.9462 | 1.9996 | 614.0459
2.8128 | 877.1522 | 2.8036 | 877.1577 | 2.7239 | 877.157 | 2.1501 | 877.1173 | 1.9996 | 748.1979 | 1.9996 | 614.1306
2.8123 | 879.6513 | 2.8031 | 879.657 | 2.7229 | 879.6558 | 2.1309 | 879.6162 | 1.9995 | 748.4429 | 1.9996 | 614.2134
2.8117 | 882.1501 | 2.8025 | 882.1558 | 2.7216 | 882.1545 | 2.1088 | 882.1149 | 1.9995 | 748.6818 | 1.9996 | 614.2942
2.811 | 884.6491 | 2.8018 | 884.6548 | 2.7206 | 884.6538 | 2.0842 | 884.6138 | 1.9996 | 748.9144 | 1.9996 | 614.3732
2.8106 | 887.1481 | 2.8012 | 887.1538 | 2.7195 | 887.1526 | 2.0566 | 887.1126 | 1.9996 | 749.1412 | 1.9996 | 614.4504
2.8099 | 889.6469 | 2.8005 | 889.6529 | 2.7184 | 889.6516 | 2.0253 | 889.6114 | 1.9996 | 749.362 | 1.9996 | 614.5258
2.8093 | 892.146 | 2.7999 | 892.1518 | 2.7172 | 892.1507 | 2.0022 | 892.0889 | 1.9995 | 749.5773 | 1.9995 | 614.5995
2.8086 | 894.645 | 2.7993 | 894.6507 | 2.7161 | 894.6497 | 1.9996 | 894.4395 | 1.9996 | 749.7872 | 1.9996 | 614.6714
2.808 | 897.144 | 2.7986 | 897.1494 | 2.7151 | 897.1492 | 1.9995 | 896.6574 | 1.9996 | 749.9917 | 1.9996 | 614.7415
2.8075 | 899.643 | 2.798 | 899.6484 | 2.7139 | 899.6484 | 1.9996 | 898.7614 | 1.9995 | 750.1911 | 1.9996 | 614.8102
2.8068 | 902.1421 | 2.7973 | 902.1475 | 2.7127 | 902.1476 | 1.9996 | 900.7631 | 1.9996 | 750.3855 | 1.9996 | 614.8772
2.8062 | 904.6411 | 2.7967 | 904.6464 | 2.7116 | 904.6465 | 1.9995 | 902.6693 | 1.9996 | 750.5749 | 1.9995 | 614.9426
2.8055 | 907.1401 | 2.796 | 907.1454 | 2.7105 | 907.1456 | 1.9995 | 904.4859 | 1.9996 | 750.7597 | 1.9996 | 615.0064
2.8049 | 909.6392 | 2.7952 | 909.6443 | 2.7092 | 909.6444 | 1.9995 | 906.2167 | 1.9996 | 750.9398 | 1.9996 | 615.0687
2.8043 | 912.138 | 2.7946 | 912.143 | 2.7079 | 912.1433 | 1.9995 | 907.8733 | 1.9996 | 751.1154 | 1.9995 | 615.1293
2.8036 | 914.637 | 2.7939 | 914.6421 | 2.7067 | 914.6423 | 1.9995 | 909.4516 | 1.9996 | 751.2867 | 1.9995 | 615.1885
2.803 | 917.1361 | 2.7933 | 917.1412 | 2.7056 | 917.1412 | 1.9995 | 910.9514 | 1.9995 | 751.4538 | 1.9996 | 615.2463
2.8025 | 919.6351 | 2.7926 | 919.6402 | 2.7045 | 919.6403 | 1.9995 | 912.3786 | 1.9996 | 751.6166 | 1.9996 | 615.3024
2.8017 | 922.134 | 2.792 | 922.1393 | 2.7032 | 922.1396 | 1.9995 | 913.7374 | 1.9996 | 751.7754 | 1.9996 | 615.3571
2.801 | 924.6331 | 2.7912 | 924.6382 | 2.7021 | 924.6382 | 1.9995 | 915.0332 | 1.9996 | 751.9302 | 1.9996 | 615.4102
2.8005 | 927.1319 | 2.7905 | 927.1374 | 2.7008 | 927.1373 | 1.9995 | 916.2693 | 1.9996 | 752.0813 | 1.9996 | 615.462
2.7999 | 929.6311 | 2.7899 | 929.6366 | 2.6995 | 929.6363 | 1.9995 | 917.4497 | 1.9995 | 752.2285 | 1.9996 | 615.5121
2.7991 | 932.13 | 2.7892 | 932.1356 | 2.6984 | 932.1352 | 1.9995 | 918.5788 | 1.9996 | 752.3723 | 1.9996 | 615.5609
2.7984 | 934.629 | 2.7884 | 934.6347 | 2.6971 | 934.6341 | 1.9995 | 919.6596 | 1.9996 | 752.5124 | 1.9995 | 615.6082
2.7978 | 937.1278 | 2.7878 | 937.1336 | 2.6958 | 937.1336 | 1.9995 | 920.6957 | 1.9996 | 752.649 | 1.9996 | 615.6542
2.7972 | 939.6268 | 2.7871 | 939.6327 | 2.6946 | 939.6327 | 1.9995 | 921.6901 | 1.9996 | 752.7822 | 1.9996 | 615.6988
2.7965 | 942.1258 | 2.7863 | 942.1316 | 2.6933 | 942.1319 | 1.9995 | 922.6455 | 1.9996 | 752.9122 | 1.9996 | 615.7421
2.7959 | 944.6247 | 2.7857 | 944.6308 | 2.6921 | 944.6312 | 1.9995 | 923.5649 | 1.9996 | 753.0388 | 1.9996 | 615.7842
2.7951 | 947.1237 | 2.7849 | 947.1298 | 2.6909 | 947.1306 | 1.9996 | 924.4508 | 1.9996 | 753.1622 | 1.9996 | 615.8252
2.7944 | 949.6228 | 2.7842 | 949.629 | 2.6896 | 949.6291 | 1.9995 | 925.3052 | 1.9996 | 753.2827 | 1.9996 | 615.865
2.7938 | 952.1218 | 2.7834 | 952.1281 | 2.6883 | 952.1282 | 1.9996 | 926.13 | 1.9996 | 753.4002 | 1.9996 | 615.9038
2.7931 | 954.6208 | 2.7826 | 954.6271 | 2.6871 | 954.6275 | 1.9995 | 926.9273 | 1.9996 | 753.5147 | 1.9996 | 615.9417
2.7925 | 957.1198 | 2.782 | 957.1262 | 2.6856 | 957.1265 | 1.9995 | 927.6984 | 1.9996 | 753.6263 | 1.9996 | 615.9786
2.7917 | 959.6188 | 2.7812 | 959.6252 | 2.6843 | 959.6255 | 1.9996 | 928.4448 | 1.9995 | 753.7351 | 1.9996 | 616.0147
2.791 | 962.1178 | 2.7804 | 962.124 | 2.6832 | 962.1243 | 1.9995 | 929.1679 | 1.9996 | 753.8411 | 1.9996 | 616.0501
2.7904 | 964.6167 | 2.7797 | 964.6228 | 2.6817 | 964.6231 | 1.9996 | 929.8689 | 1.9995 | 753.9446 | 1.9995 | 616.0847
2.7896 | 967.1157 | 2.7789 | 967.1217 | 2.6804 | 967.1221 | 1.9996 | 930.5486 | 1.9996 | 754.0453 | 1.9996 | 616.1185
2.7889 | 969.6148 | 2.7783 | 969.6208 | 2.679 | 969.6212 | 1.9995 | 931.2083 | 1.9995 | 754.1436 | 1.9996 | 616.1517
2.7883 | 972.1138 | 2.7775 | 972.1199 | 2.6775 | 972.1204 | 1.9995 | 931.8484 | 1.9995 | 754.2396 | 1.9995 | 616.1844
2.7875 | 974.6128 | 2.7767 | 974.619 | 2.6762 | 974.6196 | 1.9996 | 932.47 | 1.9996 | 754.3331 | 1.9996 | 616.2164
2.7868 | 977.1117 | 2.7758 | 977.118 | 2.6749 | 977.1185 | 1.9996 | 933.0738 | 1.9996 | 754.4243 | 1.9996 | 616.2479
2.786 | 979.6108 | 2.7752 | 979.6169 | 2.6735 | 979.6177 | 1.9995 | 933.6601 | 1.9996 | 754.5132 | 1.9996 | 616.2788
2.7854 | 982.1098 | 2.7742 | 982.116 | 2.6722 | 982.117 | 1.9995 | 934.2299 | 1.9996 | 754.6001 | 1.9996 | 616.3092
2.7847 | 984.6087 | 2.7736 | 984.615 | 2.6709 | 984.6157 | 1.9995 | 934.7835 | 1.9996 | 754.6848 | 1.9996 | 616.339
2.7839 | 987.1077 | 2.7728 | 987.114 | 2.6695 | 987.1145 | 1.9995 | 935.3217 | 1.9996 | 754.7675 | 1.9995 | 616.3685
2.7831 | 989.6067 | 2.772 | 989.6129 | 2.668 | 989.6134 | 1.9996 | 935.8449 | 1.9996 | 754.8481 | 1.9996 | 616.3975
2.7825 | 992.1057 | 2.7712 | 992.1116 | 2.6665 | 992.1122 | 1.9995 | 936.3535 | 1.9996 | 754.9268 | 1.9995 | 616.426
2.7817 | 994.6048 | 2.7704 | 994.6108 | 2.6653 | 994.6113 | 1.9995 | 936.8482 | 1.9996 | 755.0039 | 1.9996 | 616.4541
2.7808 | 997.1037 | 2.7695 | 997.11 | 2.6638 | 997.1105 | 1.9995 | 937.3292 | 1.9996 | 755.0789 | 1.9995 | 616.4818
2.7802 | 999.6028 | 2.7687 | 999.6087 | 2.6624 | 999.6096 | 1.9996 | 937.7971 | 1.9996 | 755.1524 | 1.9996 | 616.509
2.7794 | 1002.102 | 2.7679 | 1002.108 | 2.6609 | 1002.109 | 1.9996 | 938.2523 | 1.9995 | 755.2242 | 1.9996 | 616.5359
2.7787 | 1004.6008 | 2.7671 | 1004.607 | 2.6594 | 1004.608 | 1.9996 | 938.6951 | 1.9996 | 755.2941 | 1.9996 | 616.5624
2.7779 | 1007.1 | 2.7663 | 1007.106 | 2.658 | 1007.107 | 1.9995 | 939.1259 | 1.9996 | 755.3627 | 1.9996 | 616.5885
2.7771 | 1009.599 | 2.7655 | 1009.605 | 2.6565 | 1009.606 | 1.9996 | 939.5452 | 1.9996 | 755.4297 | 1.9996 | 616.6142
2.7765 | 1012.098 | 2.7645 | 1012.104 | 2.6551 | 1012.105 | 1.9996 | 939.9532 | 1.9996 | 755.4951 | 1.9996 | 616.6396
2.7757 | 1014.5968 | 2.7637 | 1014.603 | 2.6535 | 1014.604 | 1.9995 | 940.3503 | 1.9995 | 755.559 | 1.9996 | 616.6646
2.7749 | 1017.096 | 2.7629 | 1017.102 | 2.652 | 1017.103 | 1.9996 | 940.7368 | 1.9995 | 755.6216 | 1.9996 | 616.6892
2.7741 | 1019.595 | 2.762 | 1019.6008 | 2.6506 | 1019.603 | 1.9995 | 941.1131 | 1.9996 | 755.6828 | 1.9996 | 616.7136
2.7734 | 1022.094 | 2.7612 | 1022.1 | 2.649 | 1022.101 | 1.9996 | 941.4794 | 1.9996 | 755.7426 | 1.9996 | 616.7376
2.7726 | 1024.593 | 2.7603 | 1024.599 | 2.6475 | 1024.6 | 1.9996 | 941.8358 | 1.9996 | 755.8011 | 1.9996 | 616.7612
2.7718 | 1027.092 | 2.7595 | 1027.098 | 2.646 | 1027.0992 | 1.9995 | 942.1831 | 1.9996 | 755.8583 | 1.9996 | 616.7846
2.771 | 1029.591 | 2.7586 | 1029.597 | 2.6446 | 1029.598 | 1.9995 | 942.5213 | 1.9996 | 755.9143 | 1.9996 | 616.8076
2.7702 | 1032.09 | 2.7578 | 1032.096 | 2.643 | 1032.097 | 1.9996 | 942.8507 | 1.9996 | 755.9691 | 1.9996 | 616.8304
2.7694 | 1034.589 | 2.757 | 1034.595 | 2.6414 | 1034.596 | 1.9996 | 943.1716 | 1.9996 | 756.0227 | 1.9995 | 616.8528
2.7686 | 1037.088 | 2.756 | 1037.094 | 2.6397 | 1037.095 | 1.9996 | 943.4842 | 1.9995 | 756.0751 | 1.9995 | 616.875
2.7678 | 1039.587 | 2.7552 | 1039.593 | 2.6383 | 1039.594 | 1.9996 | 943.7889 | 1.9996 | 756.1264 | 1.9996 | 616.8968
2.767 | 1042.086 | 2.7542 | 1042.092 | 2.6367 | 1042.093 | 1.9996 | 944.0858 | 1.9996 | 756.1766 | 1.9995 | 616.9185
2.7662 | 1044.585 | 2.7532 | 1044.591 | 2.6351 | 1044.592 | 1.9996 | 944.3753 | 1.9996 | 756.2257 | 1.9995 | 616.9398
2.7653 | 1047.084 | 2.7524 | 1047.09 | 2.6335 | 1047.091 | 1.9996 | 944.6574 | 1.9996 | 756.2738 | 1.9996 | 616.9608
2.7645 | 1049.583 | 2.7516 | 1049.589 | 2.6318 | 1049.59 | 2.0008 | 944.9352 | 1.9996 | 756.3209 | 1.9996 | 616.9649
2.7636 | 1052.082 | 2.7507 | 1052.088 | 2.6302 | 1052.089 | 1.9996 | 945.2065 | 1.9996 | 756.367
2.7628 | 1054.581 | 2.7497 | 1054.587 | 2.6286 | 1054.588 | 1.9995 | 945.4692 | 1.9996 | 756.4121
2.762 | 1057.08 | 2.7489 | 1057.086 | 2.627 | 1057.087 | 1.9995 | 945.7252 | 1.9996 | 756.4563
2.7612 | 1059.579 | 2.7479 | 1059.585 | 2.6252 | 1059.586 | 1.9995 | 945.9753 | 1.9996 | 756.4996
2.7603 | 1062.078 | 2.7469 | 1062.084 | 2.6234 | 1062.085 | 1.9996 | 946.2194 | 1.9996 | 756.5418
2.7594 | 1064.577 | 2.746 | 1064.583 | 2.6218 | 1064.584 | 1.9996 | 946.4577 | 1.9996 | 756.5832
2.7586 | 1067.076 | 2.7452 | 1067.082 | 2.6202 | 1067.084 | 1.9996 | 946.6907 | 1.9996 | 756.6236
2.7578 | 1069.575 | 2.7442 | 1069.581 | 2.6184 | 1069.583 | 1.9996 | 946.9182 | 1.9996 | 756.6632
2.7568 | 1072.074 | 2.7432 | 1072.08 | 2.6167 | 1072.082 | 1.9995 | 947.1406 | 1.9996 | 756.702
2.756 | 1074.573 | 2.7423 | 1074.5792 | 2.615 | 1074.581 | 1.9996 | 947.358 | 1.9996 | 756.7398
2.755 | 1077.072 | 2.7413 | 1077.078 | 2.6133 | 1077.079 | 1.9996 | 947.5707 | 1.9996 | 756.7769
2.7542 | 1079.571 | 2.7403 | 1079.577 | 2.6113 | 1079.578 | 1.9996 | 947.7788 | 1.9996 | 756.813
2.7532 | 1082.07 | 2.7394 | 1082.077 | 2.6096 | 1082.077 | 1.9995 | 947.9821 | 1.9996 | 756.8484
2.7524 | 1084.569 | 2.7384 | 1084.576 | 2.6076 | 1084.576 | 1.9996 | 948.1814 | 1.9996 | 756.883
2.7515 | 1087.068 | 2.7373 | 1087.0744 | 2.6058 | 1087.075 | 1.9995 | 948.3764 | 1.9996 | 756.9169
2.7507 | 1089.567 | 2.7365 | 1089.573 | 2.6041 | 1089.574 | 1.9995 | 948.5673 | 1.9995 | 756.9499
2.7497 | 1092.065 | 2.7355 | 1092.072 | 2.6023 | 1092.073 | 1.9995 | 948.7543 | 1.9996 | 756.9822
2.7487 | 1094.564 | 2.7345 | 1094.571 | 2.6004 | 1094.572 | 1.9996 | 948.9374 | 1.9996 | 757.0138
2.7479 | 1097.064 | 2.7334 | 1097.07 | 2.5984 | 1097.071 | 1.9996 | 949.117 | 1.9996 | 757.0445
2.7469 | 1099.562 | 2.7324 | 1099.5688 | 2.5966 | 1099.57 | 1.9996 | 949.2928 | 1.9996 | 757.0747
2.746 | 1102.062 | 2.7313 | 1102.068 | 2.5945 | 1102.069 | 1.9996 | 949.4652 | 1.9996 | 757.104
2.7452 | 1104.56 | 2.7303 | 1104.567 | 2.5926 | 1104.567 | 1.9995 | 949.6343 | 1.9996 | 757.1328
2.7442 | 1107.059 | 2.7293 | 1107.066 | 2.5907 | 1107.066 | 1.9996 | 949.8 | 1.9996 | 757.1607
2.7432 | 1109.558 | 2.7282 | 1109.565 | 2.5886 | 1109.5656 | 1.9996 | 949.9625 | 1.9996 | 757.1881
2.7423 | 1112.057 | 2.7273 | 1112.064 | 2.5866 | 1112.064 | 1.9995 | 950.1218 | 1.9996 | 757.2148
2.7413 | 1114.556 | 2.7261 | 1114.563 | 2.5847 | 1114.563 | 1.9995 | 950.278 | 1.9996 | 757.241
2.7403 | 1117.0552 | 2.725 | 1117.063 | 2.5826 | 1117.062 | 1.9995 | 950.4311 | 1.9996 | 757.2665
2.7394 | 1119.554 | 2.724 | 1119.5616 | 2.5803 | 1119.561 | 1.9996 | 950.5812 | 1.9996 | 757.2914
2.7384 | 1122.053 | 2.7231 | 1122.061 | 2.5782 | 1122.06 | 1.9996 | 950.7284 | 1.9996 | 757.3157
2.7374 | 1124.552 | 2.7219 | 1124.56 | 2.5761 | 1124.559 | 1.9995 | 950.8724 | 1.9996 | 757.3396
2.7365 | 1127.051 | 2.7208 | 1127.059 | 2.574 | 1127.058 | 1.9996 | 951.0138 | 1.9996 | 757.3628
2.7355 | 1129.55 | 2.7197 | 1129.557 | 2.5718 | 1129.557 | 1.9995 | 951.1521 | 1.9996 | 757.3857
2.7345 | 1132.049 | 2.7187 | 1132.056 | 2.5695 | 1132.056 | 1.9995 | 951.2876 | 1.9996 | 757.4082
2.7334 | 1134.548 | 2.7174 | 1134.556 | 2.5673 | 1134.555 | 1.9996 | 951.4204 | 1.9996 | 757.43
2.7324 | 1137.047 | 2.7164 | 1137.055 | 2.565 | 1137.054 | 1.9995 | 951.5503 | 1.9996 | 757.4516
2.7314 | 1139.546 | 2.7151 | 1139.554 | 2.5627 | 1139.553 | 1.9995 | 951.6776 | 1.9996 | 757.4729
2.7303 | 1142.0448 | 2.714 | 1142.053 | 2.5605 | 1142.052 | 1.9995 | 951.802 | 1.9995 | 757.4854
2.7293 | 1144.544 | 2.7129 | 1144.551 | 2.5579 | 1144.551 | 1.9996 | 951.9241
2.7284 | 1147.043 | 2.7119 | 1147.051 | 2.5555 | 1147.05 | 1.9995 | 952.0434
2.7273 | 1149.542 | 2.7106 | 1149.549 | 2.5531 | 1149.549 | 1.9996 | 952.1603
2.7261 | 1152.0408 | 2.7093 | 1152.048 | 2.5505 | 1152.048 | 1.9995 | 952.2748
2.7252 | 1154.54 | 2.7082 | 1154.5472 | 2.5479 | 1154.547 | 1.9996 | 952.3867
2.724 | 1157.039 | 2.7071 | 1157.046 | 2.5455 | 1157.046 | 1.9995 | 952.4963
2.7229 | 1159.538 | 2.7058 | 1159.545 | 2.5427 | 1159.545 | 1.9995 | 952.6036
2.7218 | 1162.037 | 2.7046 | 1162.044 | 2.5401 | 1162.044 | 1.9995 | 952.7086
2.7208 | 1164.536 | 2.7035 | 1164.543 | 2.5374 | 1164.5424 | 1.9996 | 952.8113
2.7197 | 1167.035 | 2.7022 | 1167.042 | 2.5347 | 1167.042 | 1.9995 | 952.912
2.7185 | 1169.534 | 2.7009 | 1169.541 | 2.5316 | 1169.541 | 1.9996 | 953.0104
2.7174 | 1172.033 | 2.6996 | 1172.04 | 2.5288 | 1172.04 | 1.9995 | 953.1066
2.7163 | 1174.532 | 2.6985 | 1174.539 | 2.5258 | 1174.539 | 1.9995 | 953.2008
2.7151 | 1177.031 | 2.6972 | 1177.038 | 2.5227 | 1177.038 | 1.9995 | 953.2929
2.714 | 1179.53 | 2.6959 | 1179.537 | 2.5196 | 1179.537 | 1.9996 | 953.383
2.7129 | 1182.029 | 2.6946 | 1182.036 | 2.5166 | 1182.035 | 1.9996 | 953.4709
2.7116 | 1184.528 | 2.6933 | 1184.535 | 2.5132 | 1184.534 | 1.9995 | 953.5571
2.7105 | 1187.027 | 2.6921 | 1187.034 | 2.51 | 1187.033 | 1.9995 | 953.6413
2.7093 | 1189.526 | 2.6908 | 1189.534 | 2.5064 | 1189.532 | 1.9995 | 953.7236
2.708 | 1192.025 | 2.6893 | 1192.032 | 2.5028 | 1192.0304 | 1.9995 | 953.8043
2.7069 | 1194.524 | 2.688 | 1194.531 | 2.4993 | 1194.5296 | 1.9995 | 953.8832
2.7056 | 1197.023 | 2.6867 | 1197.0296 | 2.4954 | 1197.029 | 1.9996 | 953.9605
2.7043 | 1199.522 | 2.6853 | 1199.528 | 2.4919 | 1199.528 | 1.9995 | 954.0364
2.7032 | 1202.021 | 2.6838 | 1202.027 | 2.488 | 1202.027 | 1.9995 | 954.1107
2.7017 | 1204.52 | 2.6825 | 1204.5264 | 2.4838 | 1204.525 | 1.9995 | 954.1837
2.7006 | 1207.0192 | 2.6812 | 1207.026 | 2.4796 | 1207.025 | 1.9996 | 954.2554
2.6993 | 1209.518 | 2.6798 | 1209.525 | 2.4752 | 1209.523 | 1.9996 | 954.3259
2.698 | 1212.017 | 2.6783 | 1212.024 | 2.4707 | 1212.022 | 1.9995 | 954.3951
2.6967 | 1214.516 | 2.6769 | 1214.523 | 2.4662 | 1214.522 | 1.9995 | 954.4632
2.6954 | 1217.015 | 2.6754 | 1217.022 | 2.4614 | 1217.021 | 1.9995 | 954.53
2.6942 | 1219.514 | 2.6738 | 1219.521 | 2.4565 | 1219.52 | 1.9995 | 954.5958
2.6929 | 1222.013 | 2.6724 | 1222.02 | 2.4515 | 1222.018 | 1.9995 | 954.6604
2.6914 | 1224.512 | 2.6709 | 1224.519 | 2.446 | 1224.517 | 1.9996 | 954.724
2.6901 | 1227.011 | 2.6693 | 1227.018 | 2.4405 | 1227.016 | 1.9995 | 954.7865
2.6888 | 1229.51 | 2.6677 | 1229.518 | 2.4349 | 1229.515 | 1.9995 | 954.8481
2.6874 | 1232.009 | 2.6662 | 1232.017 | 2.4289 | 1232.014 | 1.9995 | 954.9085
2.6861 | 1234.508 | 2.6646 | 1234.516 | 2.4226 | 1234.513 | 1.9995 | 954.9681
2.6846 | 1237.007 | 2.6632 | 1237.014 | 2.4163 | 1237.012 | 1.9996 | 955.0268
2.6832 | 1239.506 | 2.6614 | 1239.513 | 2.4099 | 1239.511 | 1.9995 | 955.0844
2.6817 | 1242.005 | 2.6598 | 1242.012 | 2.4028 | 1242.0096 | 1.9995 | 955.1413
2.6803 | 1244.504 | 2.6582 | 1244.511 | 2.3953 | 1244.508 | 1.9995 | 955.1973
2.6788 | 1247.002 | 2.6564 | 1247.01 | 2.3877 | 1247.007 | 1.9995 | 955.2526
2.6774 | 1249.502 | 2.6548 | 1249.509 | 2.3797 | 1249.5056 | 1.9995 | 955.307
2.6759 | 1252.001 | 2.653 | 1252.009 | 2.3713 | 1252.004 | 1.9996 | 955.3606
2.6743 | 1254.499 | 2.6512 | 1254.5072 | 2.3624 | 1254.503 | 1.9995 | 955.4135
2.6728 | 1256.998 | 2.6494 | 1257.006 | 2.3534 | 1257.002 | 1.9995 | 955.4658
2.6714 | 1259.497 | 2.6477 | 1259.505 | 2.3433 | 1259.501 | 1.9995 | 955.5171
2.6698 | 1261.996 | 2.6459 | 1262.004 | 2.3329 | 1262 | 1.9995 | 955.5678
2.6682 | 1264.495 | 2.6439 | 1264.503 | 2.3217 | 1264.499 | 1.9995 | 955.6178
2.6665 | 1266.994 | 2.6422 | 1267.002 | 2.3096 | 1266.998 | 1.9995 | 955.6669
2.6651 | 1269.494 | 2.6402 | 1269.501 | 2.2969 | 1269.496 | 1.9995 | 955.7154
2.6635 | 1271.993 | 2.6383 | 1272 | 2.283 | 1271.996 | 1.9995 | 955.7631
2.6617 | 1274.491 | 2.6364 | 1274.499 | 2.2686 | 1274.4944 | 1.9995 | 955.8102
2.6601 | 1276.99 | 2.6343 | 1276.998 | 2.2523 | 1276.9936 | 1.9995 | 955.8564
2.6583 | 1279.489 | 2.6323 | 1279.497 | 2.2345 | 1279.492 | 1.9995 | 955.902
2.6567 | 1281.988 | 2.6302 | 1281.996 | 2.2148 | 1281.991 | 1.9995 | 955.9468
2.6549 | 1284.4872 | 2.628 | 1284.495 | 2.1932 | 1284.49 | 1.9995 | 955.991
2.6531 | 1286.986 | 2.626 | 1286.994 | 2.1692 | 1286.989 | 1.9995 | 956.0345
2.6515 | 1289.485 | 2.6238 | 1289.493 | 2.1422 | 1289.488 | 1.9995 | 956.0774
2.6498 | 1291.984 | 2.6215 | 1291.992 | 2.1133 | 1291.9864 | 1.9995 | 956.1196
2.6478 | 1294.483 | 2.6192 | 1294.491 | 2.0786 | 1294.485 | 1.9995 | 956.1611
2.646 | 1296.982 | 2.617 | 1296.99 | 2.0387 | 1296.9832 | 1.9995 | 956.202
2.6441 | 1299.481 | 2.6147 | 1299.489 | 2.0042 | 1299.461 | 1.9995 | 956.242
2.6422 | 1301.98 | 2.6123 | 1301.988 | 1.9998 | 1301.76 | 1.9995 | 956.2815
2.6404 | 1304.479 | 2.6099 | 1304.487 | 1.9995 | 1303.86 | 1.9996 | 956.3204
2.6383 | 1306.978 | 2.6073 | 1306.986 | 1.9995 | 1305.794 | 1.9995 | 956.3586
2.6364 | 1309.477 | 2.6047 | 1309.485 | 1.9995 | 1307.585 | 1.9996 | 956.396
2.6344 | 1311.976 | 2.6023 | 1311.984 | 1.9993 | 1309.248 | 1.9995 | 956.4329
2.6323 | 1314.475 | 2.5996 | 1314.4824 | 1.9995 | 1310.8024 | 1.9995 | 956.4691
2.6302 | 1316.974 | 2.5968 | 1316.982 | 1.9995 | 1312.258 | 1.9996 | 956.5046
2.6281 | 1319.473 | 2.5941 | 1319.481 | 1.9995 | 1313.627 | 1.9995 | 956.5396
2.626 | 1321.972 | 2.5912 | 1321.98 | 1.9995 | 1314.918 | 1.9996 | 956.574
2.6238 | 1324.471 | 2.5882 | 1324.479 | 1.9995 | 1316.144 | 1.9995 | 956.6076
2.6215 | 1326.97 | 2.5853 | 1326.978 | 1.9995 | 1317.312 | 1.9995 | 956.6409
2.6192 | 1329.469 | 2.5823 | 1329.476 | 1.9996 | 1318.432 | 1.9995 | 956.6737
2.6171 | 1331.968 | 2.579 | 1331.975 | 1.9995 | 1319.508 | 1.9996 | 956.7058
2.6147 | 1334.467 | 2.5758 | 1334.474 | 1.9995 | 1320.545 | 1.9995 | 956.7376
2.6123 | 1336.966 | 2.5724 | 1336.974 | 1.9995 | 1321.548 | 1.9996 | 956.7687
2.6099 | 1339.465 | 2.5692 | 1339.472 | 1.9995 | 1322.52 | 1.9995 | 956.7996
2.6075 | 1341.964 | 2.5655 | 1341.971 | 1.9996 | 1323.4632 | 1.9995 | 956.8301
2.6049 | 1344.463 | 2.5619 | 1344.47 | 1.9995 | 1324.38 | 1.9995 | 956.8602
2.6023 | 1346.962 | 2.5582 | 1346.969 | 1.9995 | 1325.271 | 1.9995 | 956.89
2.5997 | 1349.461 | 2.5543 | 1349.468 | 1.9995 | 1326.139 | 1.9995 | 956.9195
2.5971 | 1351.96 | 2.5503 | 1351.967 | 1.9996 | 1326.984 | 1.9995 | 956.9486
2.5944 | 1354.459 | 2.5464 | 1354.466 | 1.9995 | 1327.808 | 1.9995 | 956.9773
2.5916 | 1356.958 | 2.5422 | 1356.965 | 1.9995 | 1328.612 | 1.9995 | 957.0059
2.5887 | 1359.457 | 2.5379 | 1359.464 | 1.9995 | 1329.396 | 1.9995 | 957.0341
2.5857 | 1361.955 | 2.5334 | 1361.963 | 1.9995 | 1330.162 | 1.9995 | 957.0621
2.5828 | 1364.454 | 2.5285 | 1364.462 | 1.9996 | 1330.909 | 1.9995 | 957.09
2.5795 | 1366.953 | 2.5238 | 1366.961 | 1.9996 | 1331.639 | 1.9995 | 957.1175
2.5765 | 1369.452 | 2.5188 | 1369.46 | 1.9995 | 1332.352 | 1.9995 | 957.1448
2.5736 | 1371.951 | 2.5135 | 1371.959 | 1.9996 | 1333.048 | 1.9995 | 957.1718
2.5702 | 1374.45 | 2.508 | 1374.458 | 1.9995 | 1333.728 | 1.9995 | 957.1988
2.5666 | 1376.949 | 2.5024 | 1376.9568 | 1.9996 | 1334.392 | 1.9995 | 957.2253
2.5632 | 1379.448 | 2.4967 | 1379.456 | 1.9995 | 1335.04 | 1.9996 | 957.2517
2.5595 | 1381.947 | 2.4904 | 1381.955 | 1.9995 | 1335.673 | 1.9995 | 957.278
2.5558 | 1384.446 | 2.4841 | 1384.454 | 1.9995 | 1336.292 | 1.9995 | 957.3039
2.5522 | 1386.945 | 2.4773 | 1386.953 | 1.9995 | 1336.895 | 1.9995 | 957.3297
2.5482 | 1389.444 | 2.4702 | 1389.452 | 1.9996 | 1337.485 | 1.9996 | 957.3553
2.5442 | 1391.943 | 2.4627 | 1391.951 | 1.9996 | 1338.061 | 1.9995 | 957.3806
2.54 | 1394.442 | 2.4552 | 1394.449 | 1.9996 | 1338.624 | 1.9995 | 957.4059
2.5358 | 1396.941 | 2.447 | 1396.948 | 1.9996 | 1339.173 | 1.9996 | 957.4308
2.5314 | 1399.44 | 2.4383 | 1399.447 | 1.9996 | 1339.709 | 1.9996 | 957.4556
2.5269 | 1401.939 | 2.4292 | 1401.946 | 1.9995 | 1340.2328 | 1.9995 | 957.4802
2.5221 | 1404.4376 | 2.4195 | 1404.445 | 1.9996 | 1340.743 | 1.9995 | 957.5046
2.5172 | 1406.937 | 2.4097 | 1406.944 | 1.9996 | 1341.242 | 1.9995 | 957.5288
2.5122 | 1409.436 | 2.3987 | 1409.442 | 1.9996 | 1341.727 | 1.9995 | 957.5529
2.5069 | 1411.935 | 2.3869 | 1411.942 | 1.9996 | 1342.201 | 1.9995 | 957.5767
2.5012 | 1414.434 | 2.3743 | 1414.44 | 1.9995 | 1342.663 | 1.9996 | 957.6004
2.4956 | 1416.932 | 2.3608 | 1416.939 | 1.9996 | 1343.113 | 1.9996 | 957.6239
2.4896 | 1419.431 | 2.3463 | 1419.438 | 1.9995 | 1343.551 | 1.9996 | 957.6472
2.4835 | 1421.93 | 2.3312 | 1421.938 | 1.9996 | 1343.9776 | 1.9996 | 957.6703
2.4773 | 1424.429 | 2.314 | 1424.436 | 1.9996 | 1344.393 | 1.9995 | 957.6933
2.4707 | 1426.928 | 2.2952 | 1426.935 | 1.9995 | 1344.797 | 1.9995 | 957.7161
2.4636 | 1429.427 | 2.2746 | 1429.434 | 1.9996 | 1345.191 | 1.9995 | 957.7388
2.4562 | 1431.926 | 2.2518 | 1431.9328 | 1.9996 | 1345.573 | 1.9995 | 957.7612
2.4486 | 1434.425 | 2.2273 | 1434.431 | 1.9995 | 1345.945 | 1.9996 | 957.7836
2.4404 | 1436.924 | 2.1985 | 1436.93 | 1.9995 | 1346.306 | 1.9996 | 957.8057
2.4318 | 1439.423 | 2.1656 | 1439.429 | 1.9996 | 1346.657 | 1.9995 | 957.8277
2.4228 | 1441.922 | 2.1277 | 1441.928 | 1.9995 | 1346.998 | 1.9996 | 957.8495
2.4132 | 1444.421 | 2.0828 | 1444.427 | 1.9995 | 1347.329 | 1.9995 | 957.8713
2.4031 | 1446.919 | 2.0287 | 1446.925 | 1.9995 | 1347.6504 | 1.9995 | 957.8926
2.3924 | 1449.418 | 2.0021 | 1449.337 | 1.9995 | 1347.9624 | 1.9996 | 957.914
2.381 | 1451.917 | 1.9996 | 1451.471 | 1.9995 | 1348.265 | 1.9996 | 957.9352
2.3692 | 1454.416 | 1.9995 | 1453.347 | 1.9995 | 1348.558 | 1.9996 | 957.9563
2.3561 | 1456.915 | 1.9993 | 1454.987 | 1.9996 | 1348.8424 | 1.9996 | 957.9751
2.3421 | 1459.413 | 1.9993 | 1456.436 | 2.0003 | 1349.12
2.3269 | 1461.912 | 1.9995 | 1457.717 | 1.9996 | 1349.389
2.3104 | 1464.411 | 1.9995 | 1458.836 | 1.9996 | 1349.648
2.2923 | 1466.91 | 1.9995 | 1459.81 | 1.9995 | 1349.899
2.2725 | 1469.409 | 1.9995 | 1460.655 | 1.9995 | 1350.142
2.2507 | 1471.907 | 1.9995 | 1461.387 | 1.9995 | 1350.378
2.226 | 1474.407 | 1.9995 | 1462.023 | 1.9995 | 1350.606
2.198 | 1476.905 | 1.9995 | 1462.577 | 1.9996 | 1350.829
2.1659 | 1479.404 | 1.9995 | 1463.061 | 1.9995 | 1351.045
2.1301 | 1481.903 | 1.9995 | 1463.486 | 1.9995 | 1351.2544
2.0857 | 1484.402 | 1.9995 | 1463.863 | 1.9995 | 1351.458
2.0316 | 1486.901 | 1.9996 | 1464.2 | 1.9995 | 1351.657
2.0021 | 1489.314 | 1.9995 | 1464.503 | 1.9995 | 1351.849
1.9996 | 1491.449 | 1.9992 | 1464.779 | 1.9996 | 1352.036
1.9995 | 1493.324 | 1.9993 | 1465.028 | 1.9996 | 1352.217
1.9993 | 1494.964 | 1.9995 | 1465.254 | 1.9995 | 1352.3928
1.9995 | 1496.413 | 1.9995 | 1465.458 | 1.9995 | 1352.563
1.9995 | 1497.697 | 1.9995 | 1465.643 | 1.9995 | 1352.728
1.9995 | 1498.819 | 1.9995 | 1465.81 | 1.9996 | 1352.887
1.9995 | 1499.7936 | 1.9995 | 1465.961 | 1.9995 | 1353.0408
1.9995 | 1500.633 | 1.9995 | 1466.097 | 1.9995 | 1353.189
1.9995 | 1501.351 | 1.9995 | 1466.22 | 1.9995 | 1353.332
1.9995 | 1501.964 | 1.9996 | 1466.334 | 1.9995 | 1353.47
1.9995 | 1502.486 | 1.9995 | 1466.439 | 1.9995 | 1353.603
1.9995 | 1502.931 | 1.9995 | 1466.537 | 1.9995 | 1353.73
1.9995 | 1503.313 | 1.9996 | 1466.6296 | 1.9995 | 1353.853
1.9995 | 1503.646 | 1.9995 | 1466.7176 | 1.9995 | 1353.97
1.9995 | 1503.939 | 1.9995 | 1466.802 | 1.9995 | 1354.083
1.9993 | 1504.198 | 1.9996 | 1466.882 | 1.9996 | 1354.191
1.9995 | 1504.433 | 1.9996 | 1466.96 | 1.9995 | 1354.294
1.9995 | 1504.647 | 1.9995 | 1467.034 | 1.9996 | 1354.393
1.9993 | 1504.844 | 1.9996 | 1467.106 | 1.9995 | 1354.488
1.9995 | 1505.027 | 1.9995 | 1467.176 | 1.9995 | 1354.579
1.9995 | 1505.198 | 1.9996 | 1467.244 | 1.9995 | 1354.665
1.9995 | 1505.359 | 1.9996 | 1467.309 | 1.9996 | 1354.748
1.9995 | 1505.5104 | 1.9996 | 1467.373 | 1.9995 | 1354.8264
1.9995 | 1505.654 | 1.9995 | 1467.435 | 1.9996 | 1354.901
1.9995 | 1505.791 | 1.9995 | 1467.495 | 1.9995 | 1354.972
1.9995 | 1505.922 | 1.9996 | 1467.553 | 1.9996 | 1355.038
1.9995 | 1506.047 | 1.9996 | 1467.61 | 1.9995 | 1355.102
1.9995 | 1506.167 | 1.9995 | 1467.666 | 1.9995 | 1355.161
1.9995 | 1506.282 | 1.9995 | 1467.72 | 1.9995 | 1355.217
1.9996 | 1506.393 | 1.9995 | 1467.7728 | 1.9995 | 1355.27
1.9995 | 1506.5 | 1.9996 | 1467.824 | 1.9995 | 1355.3192
1.9995 | 1506.603 | 1.9995 | 1467.875 | 1.9995 | 1355.366
1.9995 | 1506.703 | 1.9996 | 1467.924 | 1.9995 | 1355.409
1.9995 | 1506.799 | 1.9996 | 1467.972 | 1.9996 | 1355.451
1.9996 | 1506.893 | 1.9996 | 1468.0192 | 1.9996 | 1355.49
1.9995 | 1506.984 | 1.9996 | 1468.065 | 1.9996 | 1355.527
1.9995 | 1507.072 | 1.9995 | 1468.1104 | 1.9995 | 1355.5624
1.9995 | 1507.1584 | 1.9995 | 1468.155 | 1.9995 | 1355.596
1.9996 | 1507.242 | 1.9996 | 1468.198 | 1.9995 | 1355.629
1.9995 | 1507.324 | 1.9996 | 1468.24 | 1.9995 | 1355.66
1.9995 | 1507.403 | 1.9996 | 1468.282 | 1.9995 | 1355.6904
1.9995 | 1507.481 | 1.9996 | 1468.323 | 1.9995 | 1355.72
1.9995 | 1507.5568 | 1.9996 | 1468.363 | 1.9995 | 1355.748
1.9995 | 1507.631 | 1.9995 | 1468.402 | 1.9995 | 1355.776
1.9995 | 1507.703 | 1.9996 | 1468.44 | 1.9996 | 1355.803
1.9996 | 1507.7744 | 1.9995 | 1468.478 | 1.9995 | 1355.83
1.9995 | 1507.844 | 1.9995 | 1468.516 | 1.9995 | 1355.856
1.9996 | 1507.912 | 1.9995 | 1468.552 | 1.9995 | 1355.882
1.9996 | 1507.979 | 1.9996 | 1468.588 | 1.9995 | 1355.9064
1.9996 | 1508.044 | 1.9995 | 1468.6232 | 1.9995 | 1355.931
1.9995 | 1508.108 | 1.9996 | 1468.658 | 1.9996 | 1355.955
1.9995 | 1508.171 | 1.9996 | 1468.692 | 1.9995 | 1355.979
1.9995 | 1508.233 | 1.9996 | 1468.725 | 1.9996 | 1356.002
1.9996 | 1508.294 | 1.9995 | 1468.758 | 1.9996 | 1356.025
1.9996 | 1508.354 | 1.9996 | 1468.791 | 1.9995 | 1356.047
1.9995 | 1508.412 | 1.9996 | 1468.823 | 1.9995 | 1356.069
1.9995 | 1508.4704 | 1.9996 | 1468.854 | 1.9995 | 1356.091
1.9995 | 1508.527 | 1.9996 | 1468.885 | 1.9995 | 1356.112
1.9996 | 1508.583 | 1.9995 | 1468.916 | 1.9996 | 1356.131
1.9995 | 1508.638 | 1.9995 | 1468.946
1.9995 | 1508.692 | 1.9995 | 1468.975
1.9996 | 1508.7456 | 1.9996 | 1469.004
1.9996 | 1508.798 | 1.9996 | 1469.033
1.9995 | 1508.85 | 1.9996 | 1469.061
1.9995 | 1508.9008 | 1.9995 | 1469.089
1.9995 | 1508.951 | 1.9995 | 1469.117
1.9995 | 1509.001 | 1.9996 | 1469.144
1.9996 | 1509.049 | 1.9995 | 1469.17
1.9995 | 1509.0976 | 1.9996 | 1469.197
1.9995 | 1509.145 | 1.9996 | 1469.223
1.9995 | 1509.192 | 1.9996 | 1469.248
1.9996 | 1509.238 | 1.9995 | 1469.274
1.9996 | 1509.284 | 1.9995 | 1469.298
1.9996 | 1509.329 | 1.9995 | 1469.323
1.9995 | 1509.373 | 1.9995 | 1469.347
1.9995 | 1509.417 | 1.9996 | 1469.371
1.9996 | 1509.46 | 1.9996 | 1469.395
1.9996 | 1509.503 | 1.9996 | 1469.418
1.9995 | 1509.545 | 1.9995 | 1469.441
1.9996 | 1509.587 | 1.9995 | 1469.464
1.9995 | 1509.628 | 1.9996 | 1469.487
1.9996 | 1509.669 | 1.9995 | 1469.509
1.9995 | 1509.7088 | 1.9996 | 1469.531
1.9996 | 1509.748 | 1.9996 | 1469.552
1.9995 | 1509.788 | 1.9996 | 1469.574
1.9995 | 1509.826 | 1.9996 | 1469.595
1.9995 | 1509.865 | 1.9995 | 1469.612
1.9995 | 1509.903
1.9995 | 1509.94
1.9996 | 1509.977
1.9995 | 1510.014
1.9995 | 1510.05
1.9995 | 1510.086
1.9995 | 1510.121
1.9995 | 1510.156
1.9996 | 1510.1904
1.9995 | 1510.225
1.9995 | 1510.258
1.9996 | 1510.292
1.9995 | 1510.325
1.9995 | 1510.358
1.9995 | 1510.39
1.9995 | 1510.422
1.9995 | 1510.454
1.9996 | 1510.485
1.9995 | 1510.516
1.9995 | 1510.547
1.9995 | 1510.577
1.9995 | 1510.607
1.9995 | 1510.637
1.9995 | 1510.667
1.9995 | 1510.696
1.9996 | 1510.725
1.9996 | 1510.753
1.9996 | 1510.782
1.9995 | 1510.81
1.9996 | 1510.838
1.9995 | 1510.865
1.9995 | 1510.892
1.9996 | 1510.919
1.9995 | 1510.946
1.9995 | 1510.973
1.9995 | 1510.999
1.9995 | 1511.025
1.9995 | 1511.05
1.9995 | 1511.076
1.9995 | 1511.101
1.9996 | 1511.1264
1.9995 | 1511.151
1.9996 | 1511.176
1.9996 | 1511.2
1.9996 | 1511.224
1.9995 | 1511.248
1.9996 | 1511.272
1.9995 | 1511.295
1.9995 | 1511.319
1.9996 | 1511.342
1.9996 | 1511.364
1.9996 | 1511.387
1.9995 | 1511.409
1.9995 | 1511.432
1.9996 | 1511.454
1.9995 | 1511.476
1.9995 | 1511.497
1.9995 | 1511.519
1.9996 | 1511.54
1.9995 | 1511.561
1.9995 | 1511.582
1.9996 | 1511.584