## Sheet1
2voltage | 2capacity | 18.0voltage | 18.0capacity | 36.0voltage | 36.0capacity | 54.0voltage | 54.0capacity | 72.0voltage | 72.0capacity | 90.0voltage | 90.0capacity
3.4382 | 0 | 3.4969 | 0 | 3.4605 | 0 | 3.4049 | 0 | 3.4141 | 0 | 3.3945 | 0
3.1735 | 2.499481 | 3.2271 | 2.499469 | 3.2094 | 2.49955 | 3.1529 | 2.499617 | 3.1537 | 2.499361 | 3.1232 | 2.499392
3.0394 | 4.998953 | 3.0901 | 4.998842 | 3.0875 | 4.999144 | 3.0391 | 4.999281 | 3.0378 | 4.998789 | 3.0056 | 4.998789
2.9878 | 7.498394 | 3.0369 | 7.498158 | 3.0398 | 7.498797 | 2.9938 | 7.498931 | 2.9912 | 7.498194 | 2.9581 | 7.498281
2.9631 | 9.997642 | 3.0122 | 9.997539 | 3.0185 | 9.998325 | 2.9733 | 9.998708 | 2.9696 | 9.9976 | 2.9357 | 9.997406
2.9492 | 12.49664 | 2.9991 | 12.497 | 3.0073 | 12.49785 | 2.962 | 12.49854 | 2.9573 | 12.49696 | 2.9225 | 12.49654
2.9405 | 14.99595 | 2.991 | 14.99616 | 3.0006 | 14.99746 | 2.9544 | 14.99807 | 2.9489 | 14.99631 | 2.9134 | 14.99625
2.9342 | 17.49543 | 2.9854 | 17.4955 | 2.9957 | 17.49701 | 2.9484 | 17.49743 | 2.9425 | 17.49574 | 2.9058 | 17.49581
2.9294 | 19.9948 | 2.9807 | 19.99486 | 2.9918 | 19.99671 | 2.9434 | 19.99678 | 2.937 | 19.99513 | 2.8997 | 19.99525
2.9252 | 22.49424 | 2.9768 | 22.49406 | 2.9886 | 22.49579 | 2.9391 | 22.496275 | 2.9321 | 22.49455 | 2.8944 | 22.4946
2.9215 | 24.99366 | 2.9731 | 24.99354 | 2.9857 | 24.99507 | 2.935 | 24.9955 | 2.9276 | 24.99394 | 2.8891 | 24.99402
2.9181 | 27.49309 | 2.9699 | 27.492825 | 2.9831 | 27.49451 | 2.9313 | 27.49476 | 2.9238 | 27.49342 | 2.8844 | 27.49346
2.915 | 29.99249 | 2.967 | 29.99209 | 2.9807 | 29.99377 | 2.9281 | 29.99411 | 2.92 | 29.99271 | 2.8803 | 29.99289
2.9121 | 32.49192 | 2.9643 | 32.4914 | 2.9785 | 32.4932 | 2.9249 | 32.49348 | 2.9163 | 32.49206 | 2.8761 | 32.49203
2.9094 | 34.99129 | 2.9617 | 34.99092 | 2.9762 | 34.99256 | 2.922 | 34.99281 | 2.9129 | 34.99141 | 2.8724 | 34.99129
2.9071 | 37.49087 | 2.9593 | 37.49043 | 2.9741 | 37.49189 | 2.9191 | 37.49232 | 2.9097 | 37.49122 | 2.8687 | 37.49059
2.9049 | 39.99013 | 2.957 | 39.98985 | 2.9722 | 39.99124 | 2.9163 | 39.99175 | 2.9066 | 39.99065 | 2.8652 | 39.98984
2.9026 | 42.48944 | 2.9546 | 42.48926 | 2.9702 | 42.49067 | 2.9137 | 42.4907 | 2.9037 | 42.49058 | 2.8618 | 42.48915
2.9005 | 44.988825 | 2.9526 | 44.9884 | 2.9683 | 44.99024 | 2.9113 | 44.98977 | 2.9007 | 44.98974 | 2.8586 | 44.98843
2.8987 | 47.48811 | 2.9507 | 47.48786 | 2.9664 | 47.4897 | 2.9089 | 47.48912 | 2.8978 | 47.48909 | 2.8555 | 47.48773
2.897 | 49.98759 | 2.9488 | 49.98741 | 2.9646 | 49.98969 | 2.9066 | 49.98813 | 2.895 | 49.98851 | 2.8523 | 49.98703
2.8954 | 52.48711 | 2.9471 | 52.4868 | 2.9628 | 52.48939 | 2.9045 | 52.48751 | 2.8926 | 52.48782 | 2.8494 | 52.48652
2.8937 | 54.98656 | 2.9454 | 54.98612 | 2.9612 | 54.98883 | 2.9025 | 54.98689 | 2.8899 | 54.98713 | 2.8465 | 54.98582
2.8924 | 57.48592 | 2.9439 | 57.48542 | 2.9594 | 57.48815 | 2.9005 | 57.48629 | 2.8873 | 57.48648 | 2.8436 | 57.48494
2.891 | 59.98495 | 2.9425 | 59.98502 | 2.9578 | 59.98758 | 2.8986 | 59.98544 | 2.885 | 59.98596 | 2.841 | 59.98434
2.8899 | 62.48428 | 2.9412 | 62.48473 | 2.956 | 62.48686 | 2.8968 | 62.48471 | 2.8828 | 62.48533 | 2.8382 | 62.48368
2.8886 | 64.98363 | 2.9397 | 64.9845 | 2.9546 | 64.98683 | 2.895 | 64.98399 | 2.8805 | 64.98458 | 2.8355 | 64.98318
2.8874 | 67.48303 | 2.9386 | 67.48399 | 2.953 | 67.4865 | 2.8934 | 67.48346 | 2.8781 | 67.48374 | 2.8329 | 67.48251
2.8865 | 69.9824 | 2.9373 | 69.9834 | 2.9517 | 69.98611 | 2.8918 | 69.98267 | 2.8761 | 69.98307 | 2.8305 | 69.98181
2.8855 | 72.48179 | 2.9363 | 72.48254 | 2.9501 | 72.48525 | 2.8902 | 72.48179 | 2.8739 | 72.48241 | 2.8281 | 72.48106
2.8847 | 74.98148 | 2.9352 | 74.98173 | 2.9486 | 74.98392 | 2.8887 | 74.98047 | 2.8718 | 74.98188 | 2.8256 | 74.98037
2.8839 | 77.48059 | 2.9341 | 77.48069 | 2.9471 | 77.4833 | 2.8873 | 77.47951 | 2.8699 | 77.48154 | 2.8234 | 77.47961
2.8831 | 79.98002 | 2.9333 | 79.98026 | 2.9459 | 79.98242 | 2.8858 | 79.97893 | 2.8679 | 79.98082 | 2.8211 | 79.97898
2.8824 | 82.47946 | 2.9323 | 82.4796 | 2.9444 | 82.48174 | 2.8845 | 82.47864 | 2.8661 | 82.48012 | 2.8189 | 82.47838
2.8816 | 84.97878 | 2.9315 | 84.97911 | 2.9431 | 84.98071 | 2.8832 | 84.97794 | 2.8644 | 84.97934 | 2.8168 | 84.97776
2.881 | 87.47801 | 2.9307 | 87.4787 | 2.9418 | 87.48002 | 2.882 | 87.47699 | 2.8626 | 87.47862 | 2.8147 | 87.47717
2.8805 | 89.97771 | 2.9299 | 89.97797 | 2.9407 | 89.97938 | 2.8808 | 89.97677 | 2.8608 | 89.97799 | 2.8127 | 89.97656
2.88 | 92.47716 | 2.9291 | 92.47734 | 2.9396 | 92.47883 | 2.8797 | 92.47638 | 2.8592 | 92.47736 | 2.8108 | 92.47586
2.8795 | 94.97654 | 2.9283 | 94.97672 | 2.9383 | 94.97847 | 2.8784 | 94.9759 | 2.8576 | 94.97669 | 2.8089 | 94.9751
2.8791 | 97.47582 | 2.9278 | 97.47613 | 2.9371 | 97.47824 | 2.8774 | 97.47557 | 2.856 | 97.47606 | 2.8071 | 97.47439
2.8786 | 99.97518 | 2.927 | 99.97548 | 2.936 | 99.97759 | 2.8763 | 99.97469 | 2.8545 | 99.97538 | 2.8053 | 99.97382
2.8782 | 102.4745 | 2.9263 | 102.4751 | 2.9347 | 102.477 | 2.8752 | 102.4736 | 2.8531 | 102.4747 | 2.8034 | 102.4733
2.8779 | 104.9738 | 2.9257 | 104.9742 | 2.9338 | 104.9766 | 2.8744 | 104.9732 | 2.8516 | 104.9739 | 2.8018 | 104.9726
2.8776 | 107.473 | 2.925 | 107.4734 | 2.9326 | 107.4759 | 2.8732 | 107.4726 | 2.8502 | 107.4732 | 2.8001 | 107.4719
2.8773 | 109.972 | 2.9246 | 109.9729 | 2.9315 | 109.9749 | 2.8724 | 109.9719 | 2.8489 | 109.9725 | 2.7985 | 109.9712
2.8771 | 112.4712 | 2.9241 | 112.4727 | 2.9305 | 112.4742 | 2.8713 | 112.4712 | 2.8476 | 112.472 | 2.7968 | 112.4707
2.8766 | 114.9704 | 2.9236 | 114.9718 | 2.9294 | 114.9741 | 2.8705 | 114.9706 | 2.8461 | 114.9714 | 2.7953 | 114.97
2.8766 | 117.4699 | 2.9231 | 117.4712 | 2.9284 | 117.4735 | 2.8695 | 117.4701 | 2.845 | 117.4711 | 2.7939 | 117.4692
2.8765 | 119.9694 | 2.9226 | 119.971 | 2.9275 | 119.9729 | 2.8686 | 119.9693 | 2.8439 | 119.9709 | 2.7922 | 119.9685
2.8763 | 122.4688 | 2.9221 | 122.4708 | 2.9265 | 122.4719 | 2.8678 | 122.4686 | 2.8426 | 122.4706 | 2.7908 | 122.468
2.8761 | 124.9683 | 2.9217 | 124.9701 | 2.9255 | 124.9716 | 2.867 | 124.9676 | 2.8415 | 124.9699 | 2.7893 | 124.9673
2.876 | 127.468 | 2.9213 | 127.4691 | 2.9246 | 127.4713 | 2.8661 | 127.4669 | 2.8403 | 127.4692 | 2.788 | 127.4665
2.876 | 129.9673 | 2.921 | 129.9679 | 2.9236 | 129.9706 | 2.8653 | 129.9662 | 2.839 | 129.9684 | 2.7866 | 129.9658
2.8758 | 132.4667 | 2.9205 | 132.4668 | 2.9228 | 132.4702 | 2.8645 | 132.4647 | 2.8379 | 132.4677 | 2.7851 | 132.4652
2.8758 | 134.9661 | 2.9202 | 134.9663 | 2.9218 | 134.9696 | 2.8637 | 134.9636 | 2.8368 | 134.9671 | 2.7837 | 134.9644
2.8758 | 137.4652 | 2.9199 | 137.4654 | 2.9208 | 137.469 | 2.8629 | 137.4625 | 2.8358 | 137.4665 | 2.7824 | 137.4637
2.8757 | 139.9644 | 2.9196 | 139.9646 | 2.92 | 139.9684 | 2.8621 | 139.9619 | 2.8348 | 139.9657 | 2.7813 | 139.9629
2.8758 | 142.4637 | 2.9192 | 142.464 | 2.9192 | 142.4677 | 2.8615 | 142.461 | 2.8337 | 142.465 | 2.78 | 142.4623
2.8757 | 144.9629 | 2.9187 | 144.9636 | 2.9183 | 144.9671 | 2.8607 | 144.9604 | 2.8326 | 144.9644 | 2.7787 | 144.9619
2.8757 | 147.4621 | 2.9186 | 147.4632 | 2.9175 | 147.4664 | 2.86 | 147.4599 | 2.8316 | 147.4637 | 2.7774 | 147.4613
2.8758 | 149.9615 | 2.9183 | 149.9628 | 2.9167 | 149.9655 | 2.8592 | 149.9597 | 2.8305 | 149.9631 | 2.7761 | 149.9606
2.8757 | 152.461 | 2.9181 | 152.4623 | 2.9158 | 152.4648 | 2.8586 | 152.4594 | 2.8297 | 152.4625 | 2.7748 | 152.4598
2.8758 | 154.9601 | 2.9178 | 154.9612 | 2.915 | 154.964 | 2.8578 | 154.959 | 2.8285 | 154.9617 | 2.7737 | 154.9591
2.876 | 157.4594 | 2.9175 | 157.4607 | 2.9144 | 157.4638 | 2.8571 | 157.4583 | 2.8276 | 157.461 | 2.7726 | 157.4584
2.8758 | 159.9587 | 2.9171 | 159.9599 | 2.9136 | 159.963 | 2.8565 | 159.9575 | 2.8266 | 159.9603 | 2.7714 | 159.9578
2.876 | 162.458 | 2.917 | 162.4593 | 2.9128 | 162.4622 | 2.8558 | 162.4571 | 2.8256 | 162.4598 | 2.7703 | 162.4573
2.8761 | 164.9575 | 2.9167 | 164.9589 | 2.9121 | 164.9612 | 2.8552 | 164.9561 | 2.8247 | 164.9591 | 2.7692 | 164.9565
2.8761 | 167.4565 | 2.9163 | 167.4585 | 2.9115 | 167.4606 | 2.8545 | 167.4552 | 2.8239 | 167.4585 | 2.768 | 167.4559
2.8763 | 169.9556 | 2.9162 | 169.9576 | 2.9108 | 169.9599 | 2.8537 | 169.9542 | 2.8229 | 169.9578 | 2.7669 | 169.9552
2.8763 | 172.4549 | 2.916 | 172.4569 | 2.91 | 172.4595 | 2.8531 | 172.4536 | 2.8219 | 172.4575 | 2.7659 | 172.4545
2.8765 | 174.9545 | 2.9157 | 174.956 | 2.9094 | 174.9589 | 2.8526 | 174.9529 | 2.8211 | 174.9568 | 2.7646 | 174.954
2.8766 | 177.4541 | 2.9155 | 177.4553 | 2.9089 | 177.4583 | 2.8519 | 177.4521 | 2.8203 | 177.456 | 2.7637 | 177.4533
2.8766 | 179.9536 | 2.9154 | 179.9544 | 2.9081 | 179.9577 | 2.8511 | 179.9514 | 2.8193 | 179.9553 | 2.7625 | 179.9525
2.8768 | 182.453 | 2.915 | 182.4541 | 2.9075 | 182.457 | 2.8505 | 182.4505 | 2.8185 | 182.4545 | 2.7614 | 182.4518
2.8771 | 184.9522 | 2.9147 | 184.9537 | 2.907 | 184.9568 | 2.85 | 184.9499 | 2.8176 | 184.9538 | 2.7605 | 184.9511
2.8771 | 187.4516 | 2.9147 | 187.453 | 2.9063 | 187.4562 | 2.8494 | 187.4492 | 2.8168 | 187.4531 | 2.7593 | 187.4504
2.8773 | 189.9508 | 2.9144 | 189.9523 | 2.9058 | 189.9555 | 2.8487 | 189.9485 | 2.8158 | 189.9526 | 2.7584 | 189.9497
2.8774 | 192.4498 | 2.9144 | 192.4513 | 2.9054 | 192.4555 | 2.8482 | 192.4477 | 2.8152 | 192.4519 | 2.7572 | 192.4488
2.8776 | 194.9493 | 2.9141 | 194.9508 | 2.9047 | 194.9548 | 2.8476 | 194.9471 | 2.8143 | 194.9511 | 2.7563 | 194.9482
2.8776 | 197.4489 | 2.9139 | 197.4502 | 2.9041 | 197.4546 | 2.8469 | 197.4467 | 2.8134 | 197.4502 | 2.7551 | 197.4476
2.8778 | 199.9482 | 2.9137 | 199.9496 | 2.9036 | 199.954 | 2.8463 | 199.9452 | 2.8126 | 199.949 | 2.7542 | 199.947
2.8779 | 202.4475 | 2.9136 | 202.4497 | 2.9031 | 202.4532 | 2.8458 | 202.4444 | 2.8118 | 202.4483 | 2.7532 | 202.4462
2.8781 | 204.9468 | 2.9134 | 204.9495 | 2.9026 | 204.9527 | 2.8452 | 204.944 | 2.811 | 204.9477 | 2.7522 | 204.9456
2.8782 | 207.4462 | 2.9133 | 207.449 | 2.9021 | 207.452 | 2.8445 | 207.4434 | 2.8102 | 207.4471 | 2.7511 | 207.4449
2.8784 | 209.9455 | 2.9131 | 209.9485 | 2.9015 | 209.9518 | 2.8439 | 209.9426 | 2.8092 | 209.9466 | 2.7501 | 209.9442
2.8786 | 212.4454 | 2.9129 | 212.4478 | 2.9012 | 212.4513 | 2.8434 | 212.442 | 2.8084 | 212.446 | 2.7492 | 212.4435
2.8787 | 214.9448 | 2.9126 | 214.9472 | 2.9007 | 214.9508 | 2.8427 | 214.9417 | 2.8076 | 214.9452 | 2.748 | 214.943
2.8789 | 217.4441 | 2.9126 | 217.4465 | 2.9002 | 217.45 | 2.8421 | 217.4412 | 2.8068 | 217.4444 | 2.7471 | 217.4423
2.8789 | 219.9431 | 2.9125 | 219.9459 | 2.8997 | 219.9492 | 2.8416 | 219.9406 | 2.806 | 219.9436 | 2.7461 | 219.9415
2.8791 | 222.4421 | 2.9123 | 222.4451 | 2.8992 | 222.4488 | 2.841 | 222.4401 | 2.8053 | 222.443 | 2.7451 | 222.4406
2.8792 | 224.9415 | 2.912 | 224.9445 | 2.8989 | 224.9483 | 2.8403 | 224.9396 | 2.8043 | 224.9418 | 2.7442 | 224.9396
2.8794 | 227.441 | 2.912 | 227.4441 | 2.8984 | 227.4478 | 2.84 | 227.4388 | 2.8037 | 227.441 | 2.743 | 227.4387
2.8797 | 229.9403 | 2.9118 | 229.9436 | 2.8979 | 229.9473 | 2.8392 | 229.9382 | 2.8027 | 229.9403 | 2.7421 | 229.938
2.8797 | 232.4397 | 2.9115 | 232.4429 | 2.8974 | 232.4466 | 2.8387 | 232.4374 | 2.8019 | 232.4394 | 2.7411 | 232.4373
2.8799 | 234.939 | 2.9113 | 234.9423 | 2.8971 | 234.9459 | 2.8382 | 234.9368 | 2.8011 | 234.9388 | 2.74 | 234.9366
2.88 | 237.4388 | 2.9113 | 237.4418 | 2.8966 | 237.4453 | 2.8376 | 237.4361 | 2.8003 | 237.438 | 2.7392 | 237.4358
2.8802 | 239.9384 | 2.911 | 239.9411 | 2.8963 | 239.9454 | 2.8369 | 239.9352 | 2.7997 | 239.9374 | 2.738 | 239.9352
2.8803 | 242.4379 | 2.911 | 242.4405 | 2.8958 | 242.4452 | 2.8363 | 242.4346 | 2.7989 | 242.4365 | 2.7371 | 242.4344
2.8805 | 244.9374 | 2.9108 | 244.9394 | 2.8955 | 244.9446 | 2.8358 | 244.9339 | 2.7979 | 244.9358 | 2.7361 | 244.9335
2.8807 | 247.4367 | 2.9105 | 247.4384 | 2.895 | 247.4438 | 2.8352 | 247.4331 | 2.7971 | 247.435 | 2.7351 | 247.4329
2.8808 | 249.9359 | 2.9104 | 249.9373 | 2.8947 | 249.9431 | 2.8345 | 249.9325 | 2.7963 | 249.9342 | 2.734 | 249.9323
2.881 | 252.4355 | 2.9104 | 252.4366 | 2.8942 | 252.4425 | 2.834 | 252.4316 | 2.7955 | 252.4335 | 2.733 | 252.4315
2.881 | 254.9349 | 2.91 | 254.9357 | 2.8939 | 254.9414 | 2.8334 | 254.9309 | 2.7947 | 254.9328 | 2.7321 | 254.9309
2.8813 | 257.4342 | 2.91 | 257.4348 | 2.8934 | 257.4407 | 2.8329 | 257.4303 | 2.794 | 257.4322 | 2.7311 | 257.4302
2.8813 | 259.9334 | 2.9099 | 259.9342 | 2.8929 | 259.9401 | 2.8324 | 259.9297 | 2.7932 | 259.9316 | 2.73 | 259.9295
2.8815 | 262.4325 | 2.9097 | 262.4336 | 2.8926 | 262.4392 | 2.8318 | 262.4291 | 2.7922 | 262.4307 | 2.729 | 262.4288
2.8818 | 264.9318 | 2.9096 | 264.9333 | 2.8923 | 264.9385 | 2.8311 | 264.928 | 2.7914 | 264.93 | 2.7279 | 264.928
2.8818 | 267.4313 | 2.9094 | 267.4323 | 2.892 | 267.438 | 2.8305 | 267.4275 | 2.7908 | 267.4294 | 2.7269 | 267.4274
2.882 | 269.9306 | 2.9092 | 269.9315 | 2.8915 | 269.9375 | 2.83 | 269.9272 | 2.7898 | 269.9288 | 2.7259 | 269.9266
2.882 | 272.4301 | 2.9091 | 272.4309 | 2.891 | 272.4372 | 2.8294 | 272.4265 | 2.789 | 272.4281 | 2.725 | 272.4256
2.8821 | 274.9296 | 2.9087 | 274.9304 | 2.8907 | 274.9365 | 2.8287 | 274.9258 | 2.7882 | 274.9273 | 2.7238 | 274.9249
2.8823 | 277.4292 | 2.9087 | 277.4297 | 2.8903 | 277.4357 | 2.8281 | 277.4249 | 2.7874 | 277.4266 | 2.7229 | 277.4243
2.8824 | 279.9289 | 2.9086 | 279.9292 | 2.8899 | 279.9354 | 2.8276 | 279.9238 | 2.7866 | 279.9261 | 2.7217 | 279.9236
2.8826 | 282.4285 | 2.9084 | 282.4282 | 2.8895 | 282.4352 | 2.8269 | 282.4232 | 2.7856 | 282.4255 | 2.7206 | 282.423
2.8826 | 284.9278 | 2.9083 | 284.9279 | 2.8891 | 284.9346 | 2.8263 | 284.9223 | 2.7848 | 284.9248 | 2.7196 | 284.9222
2.8828 | 287.427 | 2.9081 | 287.4272 | 2.8887 | 287.4339 | 2.8256 | 287.4215 | 2.784 | 287.424 | 2.7185 | 287.4215
2.8829 | 289.9264 | 2.9079 | 289.9265 | 2.8883 | 289.9334 | 2.8252 | 289.9203 | 2.7832 | 289.9233 | 2.7175 | 289.9208
2.8829 | 292.4259 | 2.9078 | 292.4263 | 2.8879 | 292.4326 | 2.8245 | 292.4193 | 2.7822 | 292.4226 | 2.7164 | 292.42
2.8832 | 294.925 | 2.9076 | 294.926 | 2.8876 | 294.932 | 2.8239 | 294.9183 | 2.7814 | 294.922 | 2.7153 | 294.9193
2.8832 | 297.4245 | 2.9073 | 297.4256 | 2.8873 | 297.4315 | 2.8234 | 297.4169 | 2.7805 | 297.4215 | 2.7143 | 297.4185
2.8834 | 299.9239 | 2.9071 | 299.9247 | 2.8868 | 299.931 | 2.8226 | 299.916 | 2.7798 | 299.9207 | 2.7132 | 299.9178
2.8836 | 302.4236 | 2.907 | 302.424 | 2.8865 | 302.4301 | 2.8221 | 302.4152 | 2.7788 | 302.4198 | 2.712 | 302.417
2.8836 | 304.9231 | 2.9068 | 304.9234 | 2.886 | 304.9292 | 2.8214 | 304.9143 | 2.7779 | 304.9194 | 2.7109 | 304.9163
2.8837 | 307.4225 | 2.9066 | 307.4227 | 2.8857 | 307.4288 | 2.8206 | 307.4139 | 2.7771 | 307.419 | 2.7098 | 307.4157
2.8837 | 309.922 | 2.9063 | 309.9222 | 2.8852 | 309.928 | 2.8202 | 309.9135 | 2.7763 | 309.9182 | 2.7088 | 309.915
2.8839 | 312.4211 | 2.9063 | 312.4211 | 2.8849 | 312.4275 | 2.8195 | 312.4127 | 2.7753 | 312.4167 | 2.7077 | 312.4142
2.8839 | 314.9204 | 2.9062 | 314.9204 | 2.8844 | 314.9268 | 2.8189 | 314.9123 | 2.7745 | 314.9157 | 2.7066 | 314.9136
2.8841 | 317.4198 | 2.9058 | 317.4198 | 2.8841 | 317.4262 | 2.8182 | 317.4117 | 2.7737 | 317.4151 | 2.7054 | 317.413
2.8841 | 319.9195 | 2.9057 | 319.9191 | 2.8837 | 319.9256 | 2.8174 | 319.9115 | 2.7727 | 319.9146 | 2.7043 | 319.9124
2.8842 | 322.4188 | 2.9055 | 322.4183 | 2.8834 | 322.425 | 2.8168 | 322.411 | 2.7719 | 322.4136 | 2.7032 | 322.4115
2.8844 | 324.9182 | 2.9052 | 324.9176 | 2.8829 | 324.9244 | 2.8161 | 324.9102 | 2.7709 | 324.9128 | 2.702 | 324.9108
2.8845 | 327.4176 | 2.9052 | 327.4167 | 2.8824 | 327.4238 | 2.8155 | 327.4092 | 2.77 | 327.4124 | 2.7009 | 327.41
2.8845 | 329.9168 | 2.905 | 329.9161 | 2.8821 | 329.923 | 2.8148 | 329.9087 | 2.7692 | 329.9119 | 2.6998 | 329.9092
2.8845 | 332.4162 | 2.9047 | 332.4155 | 2.8818 | 332.4227 | 2.8142 | 332.4081 | 2.7682 | 332.411 | 2.6985 | 332.4084
2.8847 | 334.9157 | 2.9045 | 334.9148 | 2.8813 | 334.9222 | 2.8134 | 334.9072 | 2.7674 | 334.9102 | 2.6974 | 334.9075
2.8847 | 337.4153 | 2.9044 | 337.4141 | 2.881 | 337.4213 | 2.8127 | 337.4064 | 2.7664 | 337.4094 | 2.6962 | 337.4066
2.8847 | 339.9147 | 2.9042 | 339.9129 | 2.8805 | 339.9204 | 2.8121 | 339.9057 | 2.7655 | 339.9086 | 2.6951 | 339.9058
2.8849 | 342.4142 | 2.9039 | 342.4125 | 2.8802 | 342.4199 | 2.8113 | 342.4046 | 2.7645 | 342.4081 | 2.694 | 342.4051
2.8849 | 344.9136 | 2.9039 | 344.9117 | 2.8799 | 344.9194 | 2.8106 | 344.9041 | 2.7637 | 344.9074 | 2.6927 | 344.9045
2.8849 | 347.4133 | 2.9036 | 347.411 | 2.8794 | 347.4187 | 2.81 | 347.404 | 2.7627 | 347.4066 | 2.6914 | 347.4038
2.885 | 349.913 | 2.9034 | 349.9104 | 2.8789 | 349.9181 | 2.8093 | 349.9035 | 2.7619 | 349.9058 | 2.6903 | 349.9027
2.885 | 352.4122 | 2.9033 | 352.4096 | 2.8787 | 352.4174 | 2.8087 | 352.4031 | 2.7608 | 352.405 | 2.6891 | 352.4018
2.885 | 354.9117 | 2.9031 | 354.9086 | 2.8782 | 354.9168 | 2.8081 | 354.9026 | 2.76 | 354.9041 | 2.6878 | 354.901
2.8852 | 357.4111 | 2.9028 | 357.4079 | 2.8778 | 357.4165 | 2.8072 | 357.4023 | 2.7588 | 357.4033 | 2.6865 | 357.4004
2.8852 | 359.9104 | 2.9025 | 359.9072 | 2.8774 | 359.9159 | 2.8064 | 359.9017 | 2.758 | 359.902 | 2.6854 | 359.8996
2.8853 | 362.4099 | 2.9023 | 362.4066 | 2.877 | 362.4154 | 2.8056 | 362.4004 | 2.7571 | 362.4012 | 2.6841 | 362.3988
2.8853 | 364.9096 | 2.902 | 364.9061 | 2.8766 | 364.9149 | 2.805 | 364.8995 | 2.7561 | 364.9005 | 2.6828 | 364.898
2.8852 | 367.4092 | 2.9018 | 367.4056 | 2.8761 | 367.4145 | 2.8043 | 367.399 | 2.7551 | 367.4002 | 2.6817 | 367.3973
2.8852 | 369.9087 | 2.9016 | 369.9052 | 2.8758 | 369.9141 | 2.8035 | 369.8983 | 2.7542 | 369.9001 | 2.6804 | 369.8966
2.8853 | 372.4083 | 2.9015 | 372.4048 | 2.8753 | 372.4135 | 2.8027 | 372.3976 | 2.7532 | 372.3995 | 2.6791 | 372.3959
2.8853 | 374.9078 | 2.9012 | 374.9047 | 2.875 | 374.9131 | 2.8021 | 374.8968 | 2.7522 | 374.8987 | 2.6778 | 374.8951
2.8853 | 377.407 | 2.901 | 377.4041 | 2.8745 | 377.4124 | 2.8013 | 377.3961 | 2.7511 | 377.3981 | 2.6765 | 377.3944
2.8853 | 379.9063 | 2.9008 | 379.9034 | 2.8742 | 379.912 | 2.8005 | 379.8958 | 2.7501 | 379.8974 | 2.6753 | 379.8936
2.8853 | 382.4058 | 2.9005 | 382.4024 | 2.8737 | 382.4118 | 2.7998 | 382.395 | 2.749 | 382.3966 | 2.674 | 382.3927
2.8855 | 384.905 | 2.9004 | 384.902 | 2.8734 | 384.9112 | 2.799 | 384.8944 | 2.7482 | 384.8958 | 2.6725 | 384.8918
2.8855 | 387.4044 | 2.9 | 387.4013 | 2.8731 | 387.411 | 2.7984 | 387.3937 | 2.7471 | 387.3951 | 2.6712 | 387.3911
2.8855 | 389.9035 | 2.8999 | 389.9007 | 2.8724 | 389.9104 | 2.7976 | 389.8931 | 2.7461 | 389.8944 | 2.6699 | 389.8904
2.8853 | 392.4024 | 2.8997 | 392.4003 | 2.8721 | 392.4098 | 2.7968 | 392.3923 | 2.7451 | 392.3935 | 2.6686 | 392.3898
2.8855 | 394.9019 | 2.8994 | 394.8997 | 2.8716 | 394.9094 | 2.796 | 394.8913 | 2.744 | 394.8925 | 2.6672 | 394.8891
2.8855 | 397.4012 | 2.8992 | 397.3991 | 2.8711 | 397.4087 | 2.7951 | 397.3906 | 2.743 | 397.3916 | 2.6657 | 397.3882
2.8853 | 399.9007 | 2.8989 | 399.898 | 2.8707 | 399.9084 | 2.7943 | 399.8896 | 2.7419 | 399.8904 | 2.6644 | 399.8876
2.8855 | 402.4001 | 2.8987 | 402.3969 | 2.8703 | 402.4079 | 2.7937 | 402.3892 | 2.7409 | 402.3896 | 2.663 | 402.3866
2.8853 | 404.8993 | 2.8984 | 404.8965 | 2.8699 | 404.9065 | 2.7927 | 404.8886 | 2.74 | 404.8888 | 2.6615 | 404.8859
2.8855 | 407.3987 | 2.8981 | 407.396 | 2.8695 | 407.4056 | 2.7921 | 407.388 | 2.7388 | 407.3878 | 2.6601 | 407.385
2.8853 | 409.8982 | 2.8979 | 409.8955 | 2.869 | 409.9052 | 2.7913 | 409.8875 | 2.7379 | 409.8874 | 2.6586 | 409.8843
2.8855 | 412.3975 | 2.8978 | 412.395 | 2.8686 | 412.4047 | 2.7903 | 412.3865 | 2.7367 | 412.3866 | 2.6573 | 412.3834
2.8853 | 414.8966 | 2.8974 | 414.8944 | 2.8682 | 414.904 | 2.7895 | 414.8855 | 2.7356 | 414.8859 | 2.6559 | 414.8825
2.8853 | 417.3954 | 2.8971 | 417.3941 | 2.8678 | 417.4032 | 2.7889 | 417.3849 | 2.7345 | 417.3853 | 2.6544 | 417.3817
2.8853 | 419.8946 | 2.897 | 419.8936 | 2.8673 | 419.9023 | 2.7879 | 419.8845 | 2.7335 | 419.8852 | 2.6528 | 419.8809
2.8852 | 422.3941 | 2.8966 | 422.393 | 2.867 | 422.4012 | 2.7871 | 422.384 | 2.7324 | 422.3848 | 2.6514 | 422.3802
2.8852 | 424.8937 | 2.8965 | 424.8924 | 2.8665 | 424.9008 | 2.7863 | 424.8834 | 2.7314 | 424.884 | 2.6499 | 424.8796
2.8852 | 427.393 | 2.8962 | 427.3919 | 2.866 | 427.3997 | 2.7855 | 427.3826 | 2.7301 | 427.3833 | 2.6483 | 427.3787
2.8852 | 429.8923 | 2.8958 | 429.8912 | 2.8657 | 429.8991 | 2.7847 | 429.8814 | 2.7291 | 429.8825 | 2.6469 | 429.8777
2.8852 | 432.3915 | 2.8957 | 432.3907 | 2.8652 | 432.3985 | 2.7838 | 432.3809 | 2.728 | 432.3821 | 2.6454 | 432.377
2.885 | 434.8906 | 2.8955 | 434.8897 | 2.8645 | 434.8972 | 2.7829 | 434.8804 | 2.7269 | 434.8813 | 2.6438 | 434.8762
2.885 | 437.3899 | 2.8952 | 437.3891 | 2.8642 | 437.3965 | 2.7821 | 437.3799 | 2.7258 | 437.3807 | 2.6422 | 437.3753
2.885 | 439.8893 | 2.8949 | 439.8887 | 2.8637 | 439.8955 | 2.7811 | 439.8793 | 2.7246 | 439.88 | 2.6406 | 439.8744
2.8849 | 442.3889 | 2.8947 | 442.3876 | 2.8632 | 442.3951 | 2.7803 | 442.3789 | 2.7235 | 442.3793 | 2.6389 | 442.3736
2.8849 | 444.8884 | 2.8944 | 444.8869 | 2.8629 | 444.8945 | 2.7793 | 444.8782 | 2.7224 | 444.8785 | 2.6373 | 444.8728
2.8849 | 447.3879 | 2.8941 | 447.3864 | 2.8624 | 447.3942 | 2.7785 | 447.3774 | 2.7212 | 447.3778 | 2.6357 | 447.372
2.8847 | 449.8871 | 2.8937 | 449.8864 | 2.8619 | 449.8944 | 2.7777 | 449.8764 | 2.7199 | 449.8769 | 2.6341 | 449.8715
2.8847 | 452.3864 | 2.8936 | 452.386 | 2.8615 | 452.3938 | 2.7767 | 452.3756 | 2.7188 | 452.3761 | 2.6323 | 452.3709
2.8845 | 454.8858 | 2.8933 | 454.8853 | 2.861 | 454.8933 | 2.7758 | 454.8745 | 2.7177 | 454.8755 | 2.6309 | 454.8701
2.8847 | 457.3852 | 2.8929 | 457.3847 | 2.8605 | 457.3928 | 2.775 | 457.3738 | 2.7164 | 457.3747 | 2.6291 | 457.3693
2.8844 | 459.8845 | 2.8926 | 459.8838 | 2.86 | 459.8918 | 2.774 | 459.8726 | 2.7153 | 459.8741 | 2.6273 | 459.8684
2.8844 | 462.3836 | 2.8924 | 462.383 | 2.8595 | 462.3907 | 2.773 | 462.3718 | 2.7141 | 462.3734 | 2.6256 | 462.3676
2.8844 | 464.8835 | 2.8923 | 464.8825 | 2.859 | 464.8899 | 2.7722 | 464.8713 | 2.7128 | 464.8725 | 2.6238 | 464.8669
2.8842 | 467.383 | 2.892 | 467.3818 | 2.8587 | 467.3895 | 2.7714 | 467.3707 | 2.7117 | 467.3717 | 2.622 | 467.366
2.8841 | 469.8828 | 2.8916 | 469.8809 | 2.8581 | 469.8888 | 2.7705 | 469.8705 | 2.7104 | 469.8711 | 2.6202 | 469.8651
2.8841 | 472.382 | 2.8913 | 472.3802 | 2.8576 | 472.388 | 2.7695 | 472.3699 | 2.7093 | 472.3704 | 2.6185 | 472.3643
2.8841 | 474.8812 | 2.891 | 474.8795 | 2.8573 | 474.8871 | 2.7687 | 474.8691 | 2.708 | 474.8696 | 2.6167 | 474.8633
2.8839 | 477.3804 | 2.8907 | 477.379 | 2.8568 | 477.3864 | 2.7677 | 477.3681 | 2.7067 | 477.3687 | 2.6149 | 477.3624
2.8837 | 479.8797 | 2.8905 | 479.8778 | 2.8563 | 479.8853 | 2.7667 | 479.8664 | 2.7054 | 479.8677 | 2.613 | 479.8617
2.8837 | 482.3792 | 2.8902 | 482.3764 | 2.8557 | 482.3843 | 2.7658 | 482.3649 | 2.7043 | 482.367 | 2.611 | 482.361
2.8836 | 484.8789 | 2.8899 | 484.8756 | 2.8552 | 484.8831 | 2.765 | 484.864 | 2.703 | 484.8662 | 2.6093 | 484.8604
2.8834 | 487.3783 | 2.8897 | 487.375 | 2.8547 | 487.3827 | 2.7638 | 487.3634 | 2.7017 | 487.3653 | 2.6073 | 487.3595
2.8834 | 489.878 | 2.8892 | 489.8742 | 2.8542 | 489.8823 | 2.7629 | 489.8624 | 2.7003 | 489.8646 | 2.6054 | 489.8587
2.8832 | 492.3776 | 2.8891 | 492.3734 | 2.8537 | 492.3818 | 2.7621 | 492.3612 | 2.6991 | 492.3638 | 2.6034 | 492.3577
2.8832 | 494.877 | 2.8887 | 494.8723 | 2.8532 | 494.882 | 2.7611 | 494.8602 | 2.6977 | 494.863 | 2.6013 | 494.8569
2.8831 | 497.3766 | 2.8884 | 497.3717 | 2.8528 | 497.3814 | 2.76 | 497.3592 | 2.6964 | 497.3621 | 2.5996 | 497.3561
2.8829 | 499.8763 | 2.8881 | 499.8711 | 2.8521 | 499.8806 | 2.7592 | 499.8585 | 2.6951 | 499.861 | 2.5975 | 499.8552
2.8828 | 502.3758 | 2.8878 | 502.3706 | 2.8518 | 502.38 | 2.7582 | 502.358 | 2.6936 | 502.3602 | 2.5955 | 502.3544
2.8826 | 504.8752 | 2.8874 | 504.8703 | 2.8511 | 504.8793 | 2.7571 | 504.8573 | 2.6924 | 504.8595 | 2.5934 | 504.8536
2.8826 | 507.3744 | 2.8873 | 507.3699 | 2.8507 | 507.3785 | 2.7561 | 507.3564 | 2.6911 | 507.3589 | 2.5913 | 507.3529
2.8824 | 509.8734 | 2.887 | 509.8694 | 2.8502 | 509.8782 | 2.7551 | 509.856 | 2.6898 | 509.8581 | 2.5892 | 509.8522
2.8823 | 512.3728 | 2.8866 | 512.3689 | 2.8495 | 512.3775 | 2.7542 | 512.3553 | 2.6883 | 512.3572 | 2.5871 | 512.3516
2.8821 | 514.8723 | 2.8862 | 514.8686 | 2.849 | 514.8768 | 2.7532 | 514.8544 | 2.6869 | 514.856 | 2.5849 | 514.8507
2.882 | 517.3718 | 2.8858 | 517.368 | 2.8486 | 517.3763 | 2.7522 | 517.3538 | 2.6856 | 517.3552 | 2.5828 | 517.35
2.8818 | 519.8709 | 2.8857 | 519.8672 | 2.8481 | 519.8758 | 2.7511 | 519.8529 | 2.6841 | 519.8543 | 2.5807 | 519.8492
2.8818 | 522.3705 | 2.8853 | 522.3662 | 2.8474 | 522.3752 | 2.7501 | 522.3521 | 2.6827 | 522.3535 | 2.5784 | 522.3486
2.8815 | 524.87 | 2.885 | 524.8655 | 2.8469 | 524.874 | 2.749 | 524.8517 | 2.6812 | 524.8528 | 2.5762 | 524.8478
2.8815 | 527.3695 | 2.8847 | 527.3647 | 2.8463 | 527.3731 | 2.748 | 527.3509 | 2.6798 | 527.3521 | 2.5741 | 527.347
2.8813 | 529.8687 | 2.8844 | 529.8641 | 2.8458 | 529.8723 | 2.7469 | 529.8503 | 2.6783 | 529.8516 | 2.5717 | 529.846
2.8812 | 532.368 | 2.8841 | 532.3634 | 2.8453 | 532.3721 | 2.7459 | 532.3494 | 2.6769 | 532.351 | 2.5694 | 532.3452
2.881 | 534.8672 | 2.8837 | 534.8627 | 2.8447 | 534.8717 | 2.745 | 534.8482 | 2.6754 | 534.8503 | 2.5671 | 534.8445
2.8807 | 537.3659 | 2.8834 | 537.3623 | 2.8442 | 537.3712 | 2.7438 | 537.3476 | 2.6738 | 537.3494 | 2.5647 | 537.3436
2.8807 | 539.8652 | 2.8831 | 539.8618 | 2.8436 | 539.8705 | 2.7427 | 539.8472 | 2.6723 | 539.8487 | 2.5625 | 539.8427
2.8805 | 542.3644 | 2.8828 | 542.3612 | 2.8431 | 542.3699 | 2.7417 | 542.3465 | 2.6709 | 542.348 | 2.56 | 542.3418
2.8803 | 544.8636 | 2.8824 | 544.8605 | 2.8424 | 544.869 | 2.7406 | 544.8458 | 2.6694 | 544.8472 | 2.5578 | 544.8409
2.88 | 547.3631 | 2.8821 | 547.3598 | 2.8419 | 547.3684 | 2.7396 | 547.3452 | 2.6677 | 547.3464 | 2.5554 | 547.34
2.8799 | 549.8623 | 2.8818 | 549.8592 | 2.8413 | 549.8679 | 2.7385 | 549.845 | 2.6662 | 549.8459 | 2.5528 | 549.8391
2.8797 | 552.3614 | 2.8815 | 552.3575 | 2.8408 | 552.3674 | 2.7374 | 552.3445 | 2.6646 | 552.3453 | 2.5505 | 552.3383
2.8795 | 554.8605 | 2.8812 | 554.8566 | 2.8402 | 554.8668 | 2.7364 | 554.844 | 2.6632 | 554.8445 | 2.5479 | 554.8376
2.8794 | 557.3598 | 2.8808 | 557.3558 | 2.8397 | 557.3662 | 2.7353 | 557.3435 | 2.6615 | 557.344 | 2.5454 | 557.3368
2.8792 | 559.859 | 2.8805 | 559.8552 | 2.839 | 559.866 | 2.7342 | 559.8426 | 2.6599 | 559.8432 | 2.5429 | 559.836
2.8789 | 562.3586 | 2.8802 | 562.3546 | 2.8386 | 562.3653 | 2.733 | 562.3426 | 2.6583 | 562.3423 | 2.5404 | 562.3352
2.8787 | 564.8579 | 2.8797 | 564.854 | 2.8377 | 564.8648 | 2.7317 | 564.8414 | 2.6567 | 564.8417 | 2.5378 | 564.8344
2.8786 | 567.3574 | 2.8795 | 567.3532 | 2.8373 | 567.364 | 2.7306 | 567.3402 | 2.6549 | 567.3408 | 2.5352 | 567.3334
2.8784 | 569.8567 | 2.8792 | 569.8526 | 2.8366 | 569.8629 | 2.7296 | 569.839 | 2.6533 | 569.8402 | 2.5324 | 569.8326
2.8781 | 572.356 | 2.8789 | 572.352 | 2.8361 | 572.3628 | 2.7285 | 572.3383 | 2.6515 | 572.3393 | 2.53 | 572.3318
2.8779 | 574.8553 | 2.8784 | 574.8516 | 2.8355 | 574.8623 | 2.7274 | 574.8378 | 2.6499 | 574.8386 | 2.5273 | 574.8311
2.8778 | 577.3549 | 2.8781 | 577.3513 | 2.8347 | 577.3617 | 2.7262 | 577.3372 | 2.6483 | 577.3377 | 2.5245 | 577.3302
2.8774 | 579.8544 | 2.8779 | 579.8509 | 2.8342 | 579.8611 | 2.725 | 579.8364 | 2.6467 | 579.837 | 2.5218 | 579.8294
2.8773 | 582.354 | 2.8774 | 582.3503 | 2.8335 | 582.3604 | 2.7238 | 582.3358 | 2.6449 | 582.3361 | 2.5189 | 582.3285
2.8771 | 584.8534 | 2.877 | 584.8499 | 2.8329 | 584.8597 | 2.7227 | 584.8354 | 2.6431 | 584.8353 | 2.5161 | 584.8276
2.8768 | 587.3528 | 2.8768 | 587.349 | 2.8321 | 587.3592 | 2.7216 | 587.3347 | 2.6412 | 587.334 | 2.5134 | 587.3268
2.8766 | 589.8521 | 2.8763 | 589.8483 | 2.8316 | 589.859 | 2.7203 | 589.834 | 2.6396 | 589.8332 | 2.5107 | 589.8258
2.8765 | 592.3516 | 2.876 | 592.3474 | 2.831 | 592.3584 | 2.7191 | 592.3329 | 2.6378 | 592.3324 | 2.5078 | 592.3252
2.8761 | 594.851 | 2.8757 | 594.8464 | 2.8305 | 594.8577 | 2.718 | 594.8316 | 2.636 | 594.8315 | 2.5049 | 594.8244
2.876 | 597.3506 | 2.8753 | 597.3459 | 2.8298 | 597.3572 | 2.7167 | 597.3306 | 2.6343 | 597.3307 | 2.5019 | 597.3233
2.8758 | 599.8501 | 2.875 | 599.8447 | 2.8292 | 599.8568 | 2.7154 | 599.8294 | 2.6323 | 599.8299 | 2.499 | 599.8226
2.8755 | 602.3494 | 2.8745 | 602.3434 | 2.8285 | 602.3562 | 2.7141 | 602.3284 | 2.6306 | 602.3291 | 2.4961 | 602.322
2.8753 | 604.8489 | 2.8744 | 604.8423 | 2.8279 | 604.8558 | 2.713 | 604.8279 | 2.6286 | 604.8288 | 2.4931 | 604.821
2.875 | 607.3483 | 2.8739 | 607.3417 | 2.8273 | 607.3548 | 2.7117 | 607.3276 | 2.6268 | 607.3283 | 2.49 | 607.3202
2.8749 | 609.8478 | 2.8736 | 609.841 | 2.8264 | 609.8537 | 2.7104 | 609.8266 | 2.6251 | 609.8276 | 2.4869 | 609.8192
2.8745 | 612.3474 | 2.8731 | 612.3404 | 2.8258 | 612.3529 | 2.7091 | 612.3258 | 2.6231 | 612.3269 | 2.4839 | 612.3184
2.8744 | 614.8468 | 2.8728 | 614.8396 | 2.8252 | 614.8525 | 2.708 | 614.8256 | 2.6212 | 614.826 | 2.4808 | 614.8175
2.8741 | 617.3462 | 2.8724 | 617.3392 | 2.8245 | 617.3516 | 2.7067 | 617.3253 | 2.6193 | 617.3253 | 2.4776 | 617.3167
2.8739 | 619.8456 | 2.8721 | 619.8382 | 2.8239 | 619.851 | 2.7054 | 619.8247 | 2.6173 | 619.8246 | 2.4744 | 619.816
2.8736 | 622.3452 | 2.8716 | 622.3379 | 2.8232 | 622.3505 | 2.7041 | 622.3241 | 2.6154 | 622.3238 | 2.4711 | 622.3152
2.8732 | 624.8443 | 2.8713 | 624.8372 | 2.8226 | 624.85 | 2.7028 | 624.8231 | 2.6134 | 624.8232 | 2.4681 | 624.8142
2.8729 | 627.3436 | 2.871 | 627.3363 | 2.8218 | 627.3485 | 2.7016 | 627.322 | 2.6115 | 627.3226 | 2.4647 | 627.3132
2.8728 | 629.8427 | 2.8705 | 629.8357 | 2.8211 | 629.8476 | 2.7003 | 629.8207 | 2.6094 | 629.822 | 2.4614 | 629.8121
2.8724 | 632.3421 | 2.8702 | 632.3352 | 2.8205 | 632.3476 | 2.6988 | 632.3199 | 2.6076 | 632.3212 | 2.4582 | 632.3109
2.8723 | 634.8418 | 2.8699 | 634.8347 | 2.8197 | 634.8473 | 2.6977 | 634.8195 | 2.6055 | 634.8207 | 2.4548 | 634.8103
2.872 | 637.3412 | 2.8694 | 637.3344 | 2.819 | 637.3466 | 2.6962 | 637.3192 | 2.6034 | 637.3199 | 2.4513 | 637.3094
2.8716 | 639.8405 | 2.8689 | 639.8337 | 2.8184 | 639.846 | 2.6948 | 639.8187 | 2.6013 | 639.819 | 2.4477 | 639.8085
2.8713 | 642.3396 | 2.8686 | 642.3331 | 2.8177 | 642.345 | 2.6936 | 642.318 | 2.5992 | 642.318 | 2.4442 | 642.3076
2.871 | 644.839 | 2.8681 | 644.8324 | 2.8169 | 644.8442 | 2.6922 | 644.8172 | 2.5973 | 644.8171 | 2.4406 | 644.8067
2.8708 | 647.3384 | 2.8678 | 647.3319 | 2.8163 | 647.3432 | 2.6909 | 647.3164 | 2.5952 | 647.3163 | 2.4371 | 647.3061
2.8705 | 649.8374 | 2.8674 | 649.8314 | 2.8155 | 649.8427 | 2.6895 | 649.8156 | 2.593 | 649.8155 | 2.4335 | 649.8053
2.8702 | 652.3364 | 2.867 | 652.3308 | 2.8148 | 652.3424 | 2.6882 | 652.3147 | 2.5909 | 652.3144 | 2.4298 | 652.3046
2.8699 | 654.8358 | 2.8666 | 654.8301 | 2.814 | 654.8417 | 2.6867 | 654.8144 | 2.5888 | 654.8137 | 2.4264 | 654.8034
2.8695 | 657.3353 | 2.8661 | 657.3287 | 2.8134 | 657.3412 | 2.6853 | 657.3136 | 2.5867 | 657.3132 | 2.4226 | 657.3026
2.8692 | 659.8348 | 2.8658 | 659.8279 | 2.8126 | 659.8404 | 2.6838 | 659.8131 | 2.5844 | 659.8124 | 2.4187 | 659.8017
2.8689 | 662.3342 | 2.8653 | 662.3273 | 2.8119 | 662.3395 | 2.6825 | 662.3124 | 2.5823 | 662.3115 | 2.4148 | 662.3009
2.8686 | 664.8336 | 2.865 | 664.8269 | 2.8111 | 664.839 | 2.6811 | 664.8115 | 2.5802 | 664.8105 | 2.4109 | 664.8001
2.8684 | 667.3328 | 2.8645 | 667.3263 | 2.8105 | 667.3381 | 2.6794 | 667.3105 | 2.5779 | 667.3099 | 2.4069 | 667.2992
2.8679 | 669.8323 | 2.8642 | 669.8257 | 2.8095 | 669.8374 | 2.6782 | 669.8093 | 2.5757 | 669.8091 | 2.4029 | 669.7985
2.8676 | 672.3316 | 2.8637 | 672.3252 | 2.8089 | 672.3369 | 2.6765 | 672.309 | 2.5734 | 672.3088 | 2.3988 | 672.2976
2.8673 | 674.831 | 2.8632 | 674.8247 | 2.8081 | 674.8363 | 2.6753 | 674.8086 | 2.5712 | 674.808 | 2.3945 | 674.7967
2.867 | 677.3303 | 2.8629 | 677.3237 | 2.8072 | 677.3356 | 2.6738 | 677.3079 | 2.5689 | 677.3074 | 2.3903 | 677.296
2.8668 | 679.8296 | 2.8624 | 679.8231 | 2.8066 | 679.8345 | 2.6723 | 679.8071 | 2.5667 | 679.8065 | 2.3859 | 679.7953
2.8663 | 682.329 | 2.8619 | 682.3226 | 2.8058 | 682.3337 | 2.6707 | 682.3058 | 2.5644 | 682.3058 | 2.3816 | 682.2944
2.866 | 684.8283 | 2.8615 | 684.8221 | 2.805 | 684.8339 | 2.6693 | 684.805 | 2.562 | 684.8049 | 2.3771 | 684.7937
2.8657 | 687.3276 | 2.8611 | 687.3215 | 2.8043 | 687.3337 | 2.6678 | 687.304 | 2.5597 | 687.3042 | 2.3725 | 687.2929
2.8653 | 689.8272 | 2.8607 | 689.8208 | 2.8035 | 689.8334 | 2.6664 | 689.8032 | 2.5575 | 689.8033 | 2.3679 | 689.7921
2.865 | 692.3264 | 2.8602 | 692.3201 | 2.8027 | 692.3324 | 2.6648 | 692.3024 | 2.555 | 692.3024 | 2.3632 | 692.2913
2.8647 | 694.8258 | 2.8597 | 694.8194 | 2.8021 | 694.8314 | 2.6632 | 694.8018 | 2.5526 | 694.8018 | 2.3585 | 694.7905
2.8644 | 697.3252 | 2.8594 | 697.3184 | 2.8011 | 697.3304 | 2.6617 | 697.3015 | 2.5502 | 697.301 | 2.3535 | 697.2896
2.8639 | 699.8247 | 2.8589 | 699.8178 | 2.8003 | 699.8297 | 2.6601 | 699.8005 | 2.5476 | 699.8001 | 2.3485 | 699.7885
2.8636 | 702.324 | 2.8584 | 702.3172 | 2.7995 | 702.3291 | 2.6585 | 702.2995 | 2.5454 | 702.2993 | 2.3433 | 702.2876
2.8632 | 704.8232 | 2.8581 | 704.8168 | 2.7987 | 704.8282 | 2.6569 | 704.799 | 2.5429 | 704.7986 | 2.338 | 704.7868
2.8629 | 707.3228 | 2.8576 | 707.3162 | 2.7979 | 707.3275 | 2.6554 | 707.2983 | 2.5404 | 707.2977 | 2.3325 | 707.2858
2.8624 | 709.8225 | 2.8571 | 709.8153 | 2.7971 | 709.8272 | 2.654 | 709.7978 | 2.5379 | 709.7969 | 2.327 | 709.7848
2.8621 | 712.3219 | 2.8566 | 712.3144 | 2.7963 | 712.3267 | 2.6522 | 712.2972 | 2.5353 | 712.2961 | 2.3212 | 712.284
2.8618 | 714.8212 | 2.8561 | 714.8134 | 2.7955 | 714.826 | 2.6507 | 714.7965 | 2.5329 | 714.7956 | 2.3151 | 714.783
2.8615 | 717.3203 | 2.8557 | 717.3126 | 2.7947 | 717.3252 | 2.6491 | 717.296 | 2.5303 | 717.2945 | 2.309 | 717.282
2.861 | 719.8194 | 2.8552 | 719.8117 | 2.7937 | 719.8245 | 2.6475 | 719.7953 | 2.5276 | 719.7937 | 2.3025 | 719.7812
2.8607 | 722.3189 | 2.8548 | 722.3109 | 2.793 | 722.3235 | 2.6457 | 722.2942 | 2.525 | 722.2928 | 2.2959 | 722.2802
2.8602 | 724.8181 | 2.8542 | 724.8104 | 2.7922 | 724.8228 | 2.6441 | 724.7927 | 2.5226 | 724.7921 | 2.2889 | 724.7792
2.8599 | 727.3174 | 2.8539 | 727.3101 | 2.7914 | 727.3222 | 2.6425 | 727.2915 | 2.5199 | 727.2913 | 2.2815 | 727.2785
2.8594 | 729.8168 | 2.8534 | 729.8095 | 2.7905 | 729.8219 | 2.641 | 729.7908 | 2.5171 | 729.7904 | 2.2743 | 729.7774
2.859 | 732.3163 | 2.8529 | 732.3094 | 2.7897 | 732.3212 | 2.6393 | 732.2902 | 2.5145 | 732.2896 | 2.2664 | 732.2763
2.8586 | 734.8155 | 2.8524 | 734.8088 | 2.7889 | 734.8199 | 2.6377 | 734.7893 | 2.5118 | 734.7886 | 2.2578 | 734.7753
2.8582 | 737.3147 | 2.8519 | 737.3083 | 2.7879 | 737.3192 | 2.6359 | 737.2884 | 2.509 | 737.2877 | 2.2489 | 737.2743
2.8579 | 739.814 | 2.8515 | 739.8079 | 2.7871 | 739.8188 | 2.6343 | 739.7876 | 2.5063 | 739.7869 | 2.2392 | 739.7735
2.8574 | 742.3133 | 2.851 | 742.3074 | 2.7861 | 742.3184 | 2.6325 | 742.2866 | 2.5037 | 742.2863 | 2.2292 | 742.2726
2.8569 | 744.813 | 2.8505 | 744.8069 | 2.7853 | 744.8179 | 2.6307 | 744.7855 | 2.5008 | 744.7854 | 2.2186 | 744.7716
2.8566 | 747.3122 | 2.8498 | 747.3068 | 2.7843 | 747.3172 | 2.6289 | 747.2848 | 2.4979 | 747.2847 | 2.2071 | 747.2708
2.8563 | 749.8117 | 2.8494 | 749.8065 | 2.7834 | 749.8166 | 2.6275 | 749.7836 | 2.4948 | 749.7837 | 2.1947 | 749.7697
2.8558 | 752.3111 | 2.8489 | 752.3064 | 2.7827 | 752.3162 | 2.6257 | 752.2818 | 2.4919 | 752.2827 | 2.1816 | 752.2686
2.8553 | 754.8103 | 2.8486 | 754.8058 | 2.7818 | 754.8151 | 2.6239 | 754.7806 | 2.489 | 754.7817 | 2.1673 | 754.7675
2.8548 | 757.3097 | 2.8479 | 757.3052 | 2.7808 | 757.3145 | 2.6223 | 757.2797 | 2.486 | 757.2808 | 2.1518 | 757.2668
2.8545 | 759.8091 | 2.8474 | 759.8047 | 2.7798 | 759.8138 | 2.6206 | 759.7791 | 2.4831 | 759.7796 | 2.135 | 759.7659
2.854 | 762.3083 | 2.8469 | 762.304 | 2.779 | 762.3132 | 2.6188 | 762.2786 | 2.48 | 762.2786 | 2.1165 | 762.2649
2.8537 | 764.8078 | 2.8465 | 764.8034 | 2.778 | 764.8129 | 2.617 | 764.7773 | 2.4769 | 764.7779 | 2.0961 | 764.7639
2.8532 | 767.3071 | 2.846 | 767.303 | 2.7771 | 767.3124 | 2.6151 | 767.2763 | 2.4737 | 767.2771 | 2.0734 | 767.2628
2.8528 | 769.8065 | 2.8453 | 769.8024 | 2.7763 | 769.8116 | 2.6134 | 769.7757 | 2.4705 | 769.7763 | 2.048 | 769.7618
2.8523 | 772.3059 | 2.8448 | 772.3019 | 2.7753 | 772.3116 | 2.6117 | 772.2749 | 2.4673 | 772.2752 | 2.0191 | 772.2608
2.8518 | 774.8052 | 2.8442 | 774.8014 | 2.7743 | 774.811 | 2.6097 | 774.7738 | 2.4639 | 774.7742 | 2.0012 | 774.7348
2.8515 | 777.3046 | 2.8439 | 777.3006 | 2.7732 | 777.3104 | 2.608 | 777.2729 | 2.4605 | 777.2735 | 1.9996 | 777.0956
2.851 | 779.8039 | 2.8432 | 779.7999 | 2.7724 | 779.8092 | 2.6062 | 779.772 | 2.4572 | 779.7726 | 1.9995 | 779.3444
2.8505 | 782.303 | 2.8427 | 782.2989 | 2.7714 | 782.3084 | 2.6044 | 782.2716 | 2.4537 | 782.2718 | 1.9993 | 781.4931
2.85 | 784.802 | 2.8423 | 784.7983 | 2.7705 | 784.8077 | 2.6025 | 784.7711 | 2.4501 | 784.7709 | 1.9993 | 783.5504
2.8495 | 787.3014 | 2.8416 | 787.2979 | 2.7696 | 787.307 | 2.6007 | 787.2703 | 2.4466 | 787.27 | 1.9995 | 785.5218
2.849 | 789.8008 | 2.8411 | 789.7972 | 2.7687 | 789.8065 | 2.5989 | 789.7694 | 2.443 | 789.7693 | 1.9995 | 787.4109
2.8487 | 792.3001 | 2.8405 | 792.2964 | 2.7677 | 792.306 | 2.5968 | 792.2686 | 2.4392 | 792.2684 | 1.9993 | 789.222
2.8481 | 794.7995 | 2.84 | 794.7957 | 2.7666 | 794.8053 | 2.5951 | 794.7678 | 2.4355 | 794.7675 | 1.9995 | 790.9572
2.8476 | 797.2992 | 2.8395 | 797.2951 | 2.7656 | 797.3046 | 2.5933 | 797.266 | 2.4316 | 797.2666 | 1.9991 | 792.6248
2.8473 | 799.7986 | 2.8389 | 799.7949 | 2.7646 | 799.8042 | 2.5913 | 799.7649 | 2.4277 | 799.7659 | 1.9993 | 794.2249
2.8468 | 802.2978 | 2.8384 | 802.2944 | 2.7637 | 802.3036 | 2.5894 | 802.2643 | 2.4237 | 802.2649 | 1.9995 | 795.7531
2.8461 | 804.7965 | 2.8379 | 804.7943 | 2.7625 | 804.8028 | 2.5875 | 804.7636 | 2.4195 | 804.764 | 1.9995 | 797.2136
2.8457 | 807.2948 | 2.8373 | 807.294 | 2.7616 | 807.302 | 2.5855 | 807.2631 | 2.4155 | 807.263 | 1.9995 | 798.6107
2.8453 | 809.7939 | 2.8366 | 809.7937 | 2.7606 | 809.8014 | 2.5836 | 809.7624 | 2.4111 | 809.7622 | 1.9995 | 799.9471
2.8448 | 812.293 | 2.8361 | 812.2932 | 2.7595 | 812.3004 | 2.5817 | 812.2611 | 2.4067 | 812.2614 | 1.9993 | 801.2253
2.8444 | 814.7916 | 2.8355 | 814.7925 | 2.7585 | 814.7998 | 2.5796 | 814.76 | 2.4021 | 814.7605 | 1.9995 | 802.4481
2.8437 | 817.2907 | 2.835 | 817.292 | 2.7575 | 817.2991 | 2.5776 | 817.2592 | 2.3975 | 817.2596 | 1.9995 | 803.6179
2.8432 | 819.7899 | 2.8344 | 819.7913 | 2.7564 | 819.7986 | 2.5757 | 819.758 | 2.3929 | 819.7589 | 1.9993 | 804.7379
2.8427 | 822.2891 | 2.8337 | 822.2906 | 2.7554 | 822.2979 | 2.5738 | 822.2572 | 2.3879 | 822.2582 | 1.9995 | 805.8107
2.8423 | 824.7882 | 2.8332 | 824.7899 | 2.7543 | 824.7972 | 2.5717 | 824.7566 | 2.3827 | 824.7573 | 1.9995 | 806.8386
2.8418 | 827.2872 | 2.8326 | 827.2892 | 2.7532 | 827.2964 | 2.5696 | 827.2564 | 2.3774 | 827.2564 | 1.9995 | 807.8244
2.8411 | 829.7865 | 2.8321 | 829.7886 | 2.7522 | 829.7959 | 2.5676 | 829.7559 | 2.3719 | 829.7555 | 1.9995 | 808.7706
2.8406 | 832.286 | 2.8315 | 832.2881 | 2.7511 | 832.2951 | 2.5655 | 832.2554 | 2.3659 | 832.2547 | 1.9995 | 809.6794
2.8402 | 834.7856 | 2.8308 | 834.7877 | 2.75 | 834.7945 | 2.5636 | 834.7548 | 2.3599 | 834.7538 | 1.9995 | 810.5527
2.8395 | 837.2852 | 2.8303 | 837.2874 | 2.749 | 837.2938 | 2.5615 | 837.2538 | 2.3538 | 837.2529 | 1.9993 | 811.3925
2.8392 | 839.7844 | 2.8297 | 839.7869 | 2.7479 | 839.7932 | 2.5594 | 839.7526 | 2.347 | 839.7521 | 1.9995 | 812.2005
2.8386 | 842.2844 | 2.829 | 842.2865 | 2.7467 | 842.2924 | 2.5573 | 842.2516 | 2.3399 | 842.2511 | 1.9995 | 812.9788
2.8381 | 844.7836 | 2.8284 | 844.7859 | 2.7456 | 844.7918 | 2.555 | 844.7509 | 2.3324 | 844.7502 | 1.9995 | 813.7284
2.8374 | 847.2827 | 2.8279 | 847.2852 | 2.7446 | 847.2913 | 2.5529 | 847.2505 | 2.3244 | 847.2492 | 1.9995 | 814.4515
2.8369 | 849.782 | 2.8273 | 849.7847 | 2.7433 | 849.7909 | 2.5508 | 849.7495 | 2.3161 | 849.7481 | 1.9995 | 815.1491
2.8363 | 852.2814 | 2.8266 | 852.2842 | 2.7424 | 852.29 | 2.5486 | 852.2489 | 2.3069 | 852.2471 | 1.9995 | 815.823
2.8358 | 854.7807 | 2.826 | 854.7835 | 2.7412 | 854.7893 | 2.5465 | 854.7487 | 2.2972 | 854.7462 | 1.9995 | 816.4744
2.8352 | 857.2802 | 2.8253 | 857.2828 | 2.74 | 857.2887 | 2.5442 | 857.2481 | 2.287 | 857.2454 | 1.9995 | 817.1046
2.8347 | 859.7795 | 2.8247 | 859.7821 | 2.7388 | 859.7881 | 2.542 | 859.7475 | 2.2757 | 859.7444 | 1.9995 | 817.7146
2.8342 | 862.2788 | 2.8242 | 862.2815 | 2.7377 | 862.2875 | 2.5399 | 862.2468 | 2.2635 | 862.2435 | 1.9995 | 818.3055
2.8335 | 864.7786 | 2.8234 | 864.781 | 2.7364 | 864.787 | 2.5374 | 864.746 | 2.2501 | 864.7426 | 1.9995 | 818.8781
2.8329 | 867.2775 | 2.8227 | 867.2804 | 2.7353 | 867.2863 | 2.5352 | 867.2455 | 2.2354 | 867.2415 | 1.9995 | 819.4334
2.8323 | 869.7768 | 2.8221 | 869.7797 | 2.7342 | 869.7854 | 2.5329 | 869.7448 | 2.2194 | 869.7404 | 1.9995 | 819.9719
2.8318 | 872.2764 | 2.8214 | 872.2788 | 2.733 | 872.2842 | 2.5305 | 872.2439 | 2.2018 | 872.2396 | 1.9995 | 820.4942
2.8313 | 874.7757 | 2.821 | 874.7783 | 2.7319 | 874.7836 | 2.5282 | 874.7432 | 2.1824 | 874.7386 | 1.9995 | 821.0012
2.8306 | 877.2753 | 2.8203 | 877.278 | 2.7306 | 877.2833 | 2.5258 | 877.2424 | 2.1618 | 877.2377 | 1.9995 | 821.4932
2.83 | 879.775 | 2.8197 | 879.7776 | 2.7295 | 879.7827 | 2.5236 | 879.7415 | 2.1378 | 879.7367 | 1.9995 | 821.9706
2.8295 | 882.2744 | 2.819 | 882.2772 | 2.7283 | 882.282 | 2.5211 | 882.241 | 2.1105 | 882.2356 | 1.9995 | 822.4338
2.8289 | 884.7739 | 2.8182 | 884.7767 | 2.727 | 884.7816 | 2.5187 | 884.74 | 2.08 | 884.7348 | 1.9993 | 822.8834
2.8282 | 887.2732 | 2.8176 | 887.276 | 2.7258 | 887.2808 | 2.5161 | 887.2398 | 2.0445 | 887.2338 | 1.9995 | 823.3199
2.8277 | 889.7729 | 2.8169 | 889.7753 | 2.7245 | 889.7802 | 2.5137 | 889.739 | 2.0075 | 889.7294 | 1.9995 | 823.7436
2.8271 | 892.2719 | 2.8163 | 892.2748 | 2.7233 | 892.2795 | 2.5111 | 892.2382 | 2.0001 | 892.1132 | 1.9995 | 824.155
2.8264 | 894.7713 | 2.8158 | 894.7744 | 2.7222 | 894.7791 | 2.5086 | 894.738 | 1.9995 | 894.3324 | 1.9995 | 824.5542
2.8258 | 897.2707 | 2.815 | 897.2737 | 2.7208 | 897.2785 | 2.506 | 897.2375 | 1.9993 | 896.4156 | 1.9995 | 824.9418
2.8253 | 899.77 | 2.8142 | 899.7732 | 2.7195 | 899.778 | 2.5032 | 899.7364 | 1.9993 | 898.3785 | 1.9995 | 825.318
2.8247 | 902.2693 | 2.8135 | 902.2723 | 2.7182 | 902.2773 | 2.5007 | 902.2358 | 1.9995 | 900.2337 | 1.9995 | 825.683
2.824 | 904.7687 | 2.8129 | 904.7717 | 2.717 | 904.7769 | 2.4978 | 904.735 | 1.9995 | 901.991 | 1.9995 | 826.0373
2.8234 | 907.2683 | 2.8122 | 907.2711 | 2.7158 | 907.2761 | 2.4952 | 907.2332 | 1.9991 | 903.6619 | 1.9995 | 826.3812
2.8227 | 909.7684 | 2.8114 | 909.7705 | 2.7145 | 909.7754 | 2.4923 | 909.732 | 1.9993 | 905.2506 | 1.9993 | 826.7147
2.8223 | 912.2677 | 2.8108 | 912.2699 | 2.7132 | 912.2748 | 2.4895 | 912.2312 | 1.9993 | 906.7565 | 1.9995 | 827.0385
2.8216 | 914.7671 | 2.81 | 914.7691 | 2.7119 | 914.7741 | 2.4865 | 914.7302 | 1.9993 | 908.1853 | 1.9995 | 827.3529
2.821 | 917.2662 | 2.8093 | 917.2684 | 2.7104 | 917.2731 | 2.4834 | 917.2294 | 1.9995 | 909.5434 | 1.9995 | 827.6579
2.8203 | 919.7656 | 2.8087 | 919.7676 | 2.7091 | 919.7722 | 2.4803 | 919.7287 | 1.9993 | 910.8351 | 1.9995 | 827.954
2.8197 | 922.265 | 2.8081 | 922.2668 | 2.708 | 922.2715 | 2.4773 | 922.2282 | 1.9993 | 912.0647 | 1.9995 | 828.2415
2.819 | 924.7643 | 2.8072 | 924.7661 | 2.7066 | 924.7707 | 2.4742 | 924.7274 | 1.9993 | 913.2362 | 2.004 | 828.5212
2.8184 | 927.2637 | 2.8064 | 927.2652 | 2.7053 | 927.27 | 2.471 | 927.2272 | 1.9993 | 914.3531 | 1.9996 | 828.7961
2.8177 | 929.7631 | 2.8058 | 929.7645 | 2.7038 | 929.7694 | 2.4677 | 929.7266 | 1.9995 | 915.4188 | 1.9995 | 829.0605
2.8171 | 932.2626 | 2.805 | 932.264 | 2.7025 | 932.2687 | 2.4643 | 932.2262 | 1.9993 | 916.4365 | 1.9995 | 829.3166
2.8164 | 934.7617 | 2.8043 | 934.7634 | 2.7012 | 934.7682 | 2.461 | 934.7253 | 1.9995 | 917.4091 | 1.9995 | 829.5652
2.8158 | 937.2614 | 2.8037 | 937.263 | 2.6998 | 937.2676 | 2.4574 | 937.2249 | 1.9995 | 918.3393 | 1.9995 | 829.8068
2.8153 | 939.761 | 2.8029 | 939.7627 | 2.6985 | 939.7671 | 2.4539 | 939.7244 | 1.9995 | 919.23 | 1.9995 | 830.0413
2.8145 | 942.2604 | 2.8022 | 942.262 | 2.697 | 942.2662 | 2.4501 | 942.2244 | 1.9993 | 920.0836 | 1.9995 | 830.269
2.8139 | 944.7598 | 2.8014 | 944.7614 | 2.6956 | 944.7654 | 2.4464 | 944.724 | 1.9995 | 920.9033 | 1.9995 | 830.4902
2.8132 | 947.2588 | 2.8006 | 947.2608 | 2.6941 | 947.2649 | 2.4424 | 947.2236 | 1.9995 | 921.6913 | 1.9993 | 830.705
2.8127 | 949.758 | 2.8 | 949.7604 | 2.6928 | 949.7642 | 2.4384 | 949.7229 | 1.9995 | 922.45 | 1.9995 | 830.9137
2.8119 | 952.2573 | 2.7992 | 952.2598 | 2.6914 | 952.2635 | 2.4342 | 952.2218 | 1.9995 | 923.1812 | 1.9995 | 831.1164
2.8113 | 954.7567 | 2.7984 | 954.759 | 2.6899 | 954.7627 | 2.4298 | 954.7208 | 1.9995 | 923.8869 | 1.9995 | 831.3132
2.8106 | 957.256 | 2.7977 | 957.2584 | 2.6885 | 957.262 | 2.4253 | 957.2198 | 1.9993 | 924.5686 | 1.9995 | 831.5043
2.8098 | 959.7555 | 2.7969 | 959.7576 | 2.687 | 959.7611 | 2.4206 | 959.7188 | 1.9993 | 925.2276 | 1.9995 | 831.69
2.8092 | 962.2546 | 2.7961 | 962.2569 | 2.6856 | 962.2604 | 2.4156 | 962.218 | 1.9993 | 925.8652 | 1.9995 | 831.8704
2.8085 | 964.7541 | 2.7953 | 964.7564 | 2.6841 | 964.7596 | 2.4106 | 964.7173 | 1.9995 | 926.4822 | 1.9995 | 832.0455
2.8079 | 967.2533 | 2.7945 | 967.2563 | 2.6825 | 967.2588 | 2.4051 | 967.2166 | 1.9995 | 927.0796 | 1.9995 | 832.2157
2.8072 | 969.7526 | 2.7937 | 969.756 | 2.6811 | 969.7584 | 2.3996 | 969.7157 | 1.9995 | 927.6586 | 1.9995 | 832.381
2.8064 | 972.2521 | 2.7929 | 972.2558 | 2.6794 | 972.2577 | 2.3937 | 972.2145 | 1.9993 | 928.2196 | 1.9995 | 832.5415
2.8056 | 974.7516 | 2.7922 | 974.7553 | 2.678 | 974.757 | 2.3875 | 974.7138 | 1.9995 | 928.7636 | 1.9995 | 832.6974
2.8051 | 977.2507 | 2.7913 | 977.2545 | 2.6764 | 977.2562 | 2.3809 | 977.2131 | 1.9993 | 929.291 | 1.9995 | 832.8487
2.8043 | 979.7499 | 2.7906 | 979.754 | 2.6748 | 979.7555 | 2.3738 | 979.7121 | 1.9995 | 929.8027 | 1.9995 | 832.9957
2.8037 | 982.2493 | 2.7898 | 982.2532 | 2.6733 | 982.255 | 2.3664 | 982.2114 | 1.9995 | 930.2989 | 1.9995 | 833.1385
2.8029 | 984.7488 | 2.789 | 984.7525 | 2.6719 | 984.7545 | 2.3585 | 984.7109 | 1.9995 | 930.7802 | 1.9995 | 833.2772
2.8022 | 987.2481 | 2.7882 | 987.2524 | 2.6704 | 987.254 | 2.3503 | 987.2104 | 1.9995 | 931.2471 | 1.9995 | 833.4118
2.8014 | 989.7476 | 2.7874 | 989.7521 | 2.6686 | 989.7537 | 2.3412 | 989.71 | 1.9995 | 931.7002 | 1.9995 | 833.5427
2.8008 | 992.2468 | 2.7866 | 992.2517 | 2.667 | 992.2531 | 2.3312 | 992.2092 | 1.9995 | 932.1396 | 1.9995 | 833.6696
2.8 | 994.7462 | 2.7858 | 994.7507 | 2.6654 | 994.7524 | 2.3207 | 994.7089 | 1.9993 | 932.5662 | 1.9995 | 833.7928
2.7993 | 997.2454 | 2.785 | 997.2501 | 2.664 | 997.2513 | 2.3093 | 997.2081 | 1.9995 | 932.9805 | 1.9995 | 833.9125
2.7985 | 999.7448 | 2.7842 | 999.7495 | 2.6623 | 999.7502 | 2.2969 | 999.7075 | 1.9993 | 933.3829 | 1.9995 | 834.0288
2.7979 | 1002.244 | 2.7832 | 1002.249 | 2.6606 | 1002.249 | 2.2833 | 1002.207 | 1.9995 | 933.7739 | 1.9995 | 834.1417
2.7971 | 1004.743 | 2.7824 | 1004.748 | 2.659 | 1004.749 | 2.2688 | 1004.706 | 1.9995 | 934.1538 | 1.9995 | 834.2514
2.7964 | 1007.243 | 2.7814 | 1007.248 | 2.6573 | 1007.248 | 2.2526 | 1007.205 | 1.9995 | 934.5231 | 1.9995 | 834.358
2.7956 | 1009.742 | 2.7806 | 1009.747 | 2.6556 | 1009.747 | 2.2347 | 1009.704 | 1.9995 | 934.8823 | 1.9995 | 834.4613
2.7948 | 1012.242 | 2.7798 | 1012.247 | 2.6538 | 1012.246 | 2.215 | 1012.203 | 1.9995 | 935.2316 | 1.9995 | 834.5618
2.7942 | 1014.741 | 2.779 | 1014.746 | 2.652 | 1014.745 | 2.1931 | 1014.703 | 1.9995 | 935.5714 | 1.9995 | 834.6595
2.7934 | 1017.24 | 2.7782 | 1017.246 | 2.6502 | 1017.245 | 2.1686 | 1017.202 | 1.9995 | 935.902 | 1.9995 | 834.7542
2.7926 | 1019.7392 | 2.7774 | 1019.745 | 2.6485 | 1019.744 | 2.1408 | 1019.701 | 1.9995 | 936.2239 | 1.9995 | 834.8462
2.7919 | 1022.239 | 2.7764 | 1022.244 | 2.6467 | 1022.244 | 2.1092 | 1022.199 | 1.9995 | 936.5373 | 1.9995 | 834.9356
2.7911 | 1024.7376 | 2.7756 | 1024.744 | 2.6449 | 1024.743 | 2.0727 | 1024.698 | 1.9995 | 936.8426 | 1.9995 | 835.0224
2.7903 | 1027.237 | 2.7747 | 1027.243 | 2.6431 | 1027.242 | 2.03 | 1027.197 | 1.9993 | 937.1399 | 1.9995 | 835.1067
2.7895 | 1029.736 | 2.7737 | 1029.7424 | 2.6412 | 1029.741 | 2.002 | 1029.651 | 1.9993 | 937.4297 | 1.9995 | 835.1884
2.7887 | 1032.235 | 2.7729 | 1032.242 | 2.6394 | 1032.2408 | 1.9995 | 1031.906 | 1.9995 | 937.7121 | 1.9995 | 835.2677
2.788 | 1034.734 | 2.7719 | 1034.741 | 2.6377 | 1034.74 | 1.9993 | 1033.978 | 2.0008 | 937.9898 | 1.9995 | 835.3448
2.7871 | 1037.234 | 2.7711 | 1037.241 | 2.6357 | 1037.24 | 1.9993 | 1035.9 | 1.9995 | 938.2606 | 1.9995 | 835.4195
2.7864 | 1039.733 | 2.7701 | 1039.74 | 2.6338 | 1039.739 | 1.9993 | 1037.695 | 1.9995 | 938.5228 | 1.9995 | 835.492
2.7855 | 1042.233 | 2.7693 | 1042.239 | 2.6318 | 1042.238 | 1.9991 | 1039.377 | 1.9993 | 938.7782 | 1.9995 | 835.5624
2.7848 | 1044.732 | 2.7684 | 1044.7384 | 2.6297 | 1044.738 | 1.9993 | 1040.96 | 1.9995 | 939.0275 | 1.9995 | 835.6307
2.784 | 1047.231 | 2.7674 | 1047.238 | 2.6278 | 1047.2368 | 1.9993 | 1042.451 | 1.9993 | 939.2705 | 1.9995 | 835.697
2.7832 | 1049.731 | 2.7664 | 1049.737 | 2.6259 | 1049.736 | 1.9993 | 1043.858 | 1.9995 | 939.5076 | 1.9995 | 835.7614
2.7822 | 1052.23 | 2.7656 | 1052.236 | 2.6238 | 1052.236 | 1.9993 | 1045.193 | 1.9995 | 939.739 | 1.9995 | 835.8239
2.7816 | 1054.729 | 2.7646 | 1054.735 | 2.6217 | 1054.735 | 1.9993 | 1046.464 | 1.9995 | 939.9649 | 1.9995 | 835.8845
2.7806 | 1057.228 | 2.7637 | 1057.234 | 2.6196 | 1057.234 | 1.9993 | 1047.68 | 1.9993 | 940.1853 | 1.9995 | 835.9434
2.7798 | 1059.728 | 2.7627 | 1059.7336 | 2.6175 | 1059.734 | 1.9993 | 1048.848 | 1.9993 | 940.4005 | 1.9995 | 836.0004
2.779 | 1062.227 | 2.7617 | 1062.233 | 2.6154 | 1062.233 | 1.9993 | 1049.973 | 1.9995 | 940.6107 | 1.9995 | 836.0559
2.778 | 1064.726 | 2.7608 | 1064.732 | 2.6131 | 1064.732 | 1.9993 | 1051.061 | 1.9995 | 940.8157 | 1.9995 | 836.1097
2.7772 | 1067.226 | 2.7598 | 1067.231 | 2.611 | 1067.232 | 1.9993 | 1052.115 | 1.9995 | 941.0161 | 1.9995 | 836.162
2.7764 | 1069.725 | 2.7588 | 1069.7304 | 2.6088 | 1069.731 | 1.9995 | 1053.1376 | 1.9995 | 941.2116 | 1.9995 | 836.2129
2.7756 | 1072.225 | 2.7579 | 1072.23 | 2.6065 | 1072.2304 | 1.9995 | 1054.133 | 1.9993 | 941.4027 | 1.9995 | 836.2621
2.7748 | 1074.724 | 2.7569 | 1074.729 | 2.6041 | 1074.73 | 1.9993 | 1055.102 | 1.9995 | 941.5893 | 1.9995 | 836.3102
2.7738 | 1077.223 | 2.7559 | 1077.228 | 2.6017 | 1077.229 | 1.9993 | 1056.047 | 1.9995 | 941.7716 | 1.9995 | 836.3569
2.773 | 1079.722 | 2.7548 | 1079.727 | 2.5992 | 1079.728 | 1.9993 | 1056.97 | 1.9995 | 941.9497 | 1.9995 | 836.4023
2.7721 | 1082.222 | 2.7538 | 1082.226 | 2.5967 | 1082.228 | 1.9993 | 1057.871 | 1.9993 | 942.1237 | 1.9995 | 836.4465
2.7713 | 1084.722 | 2.7529 | 1084.725 | 2.5941 | 1084.727 | 1.9993 | 1058.7528 | 1.9993 | 942.2938 | 1.9995 | 836.4895
2.7703 | 1087.2208 | 2.7519 | 1087.225 | 2.5917 | 1087.227 | 1.9993 | 1059.616 | 1.9995 | 942.46 | 1.9995 | 836.5316
2.7693 | 1089.72 | 2.7508 | 1089.724 | 2.5891 | 1089.726 | 1.9993 | 1060.461 | 1.9993 | 942.6225 | 1.9995 | 836.5724
2.7685 | 1092.22 | 2.7496 | 1092.2232 | 2.5863 | 1092.225 | 1.9993 | 1061.289 | 1.9995 | 942.7813 | 1.9995 | 836.6124
2.7676 | 1094.719 | 2.7487 | 1094.723 | 2.5838 | 1094.725 | 1.9993 | 1062.1016 | 1.9995 | 942.9367 | 1.9995 | 836.6513
2.7666 | 1097.2184 | 2.7475 | 1097.222 | 2.581 | 1097.224 | 1.9993 | 1062.898 | 1.9993 | 943.0885 | 1.9995 | 836.6892
2.7656 | 1099.718 | 2.7466 | 1099.722 | 2.5781 | 1099.724 | 1.9995 | 1063.681 | 1.9993 | 943.237 | 1.9995 | 836.7263
2.7648 | 1102.217 | 2.7454 | 1102.221 | 2.5752 | 1102.223 | 1.9993 | 1064.449 | 1.9993 | 943.3823 | 1.9995 | 836.7627
2.7638 | 1104.717 | 2.7445 | 1104.72 | 2.5723 | 1104.722 | 1.9995 | 1065.204 | 1.9993 | 943.5244 | 1.9995 | 836.7981
2.7629 | 1107.216 | 2.7432 | 1107.22 | 2.5694 | 1107.2216 | 1.9995 | 1065.946 | 1.9995 | 943.6634 | 1.9995 | 836.8327
2.7619 | 1109.716 | 2.7422 | 1109.72 | 2.5662 | 1109.7208 | 1.9993 | 1066.675 | 1.9995 | 943.7993 | 1.9995 | 836.8666
2.7609 | 1112.215 | 2.7411 | 1112.219 | 2.5631 | 1112.22 | 1.9993 | 1067.391 | 1.9993 | 943.9323 | 1.9995 | 836.8996
2.76 | 1114.715 | 2.74 | 1114.718 | 2.5597 | 1114.72 | 1.9995 | 1068.096 | 1.9993 | 944.0624 | 1.9995 | 836.9322
2.7592 | 1117.214 | 2.7388 | 1117.218 | 2.5565 | 1117.219 | 1.9993 | 1068.7896 | 1.9995 | 944.1895 | 1.9995 | 836.9639
2.758 | 1119.714 | 2.7377 | 1119.717 | 2.5529 | 1119.719 | 1.9993 | 1069.472 | 1.9995 | 944.314 | 1.9996 | 836.9951
2.7571 | 1122.213 | 2.7364 | 1122.2168 | 2.5496 | 1122.218 | 1.9993 | 1070.143 | 1.9993 | 944.4357 | 1.9995 | 837.0255
2.7561 | 1124.713 | 2.7353 | 1124.716 | 2.546 | 1124.7176 | 1.9995 | 1070.803 | 1.9995 | 944.5548 | 1.9995 | 837.0553
2.755 | 1127.212 | 2.7342 | 1127.215 | 2.5423 | 1127.217 | 1.9993 | 1071.453 | 1.9995 | 944.6713 | 1.9995 | 837.0845
2.7542 | 1129.7112 | 2.7329 | 1129.715 | 2.5383 | 1129.718 | 1.9995 | 1072.093 | 1.9993 | 944.7851 | 1.9995 | 837.1132
2.753 | 1132.21 | 2.7317 | 1132.214 | 2.5345 | 1132.2168 | 1.9995 | 1072.724 | 1.9995 | 944.8964 | 1.9995 | 837.1412
2.7521 | 1134.7096 | 2.7304 | 1134.713 | 2.5302 | 1134.716 | 1.9993 | 1073.344 | 1.9995 | 945.0054 | 1.9995 | 837.1687
2.7511 | 1137.2088 | 2.7293 | 1137.213 | 2.526 | 1137.215 | 1.9993 | 1073.956 | 1.9995 | 945.1119 | 1.9995 | 837.1958
2.75 | 1139.708 | 2.728 | 1139.712 | 2.5218 | 1139.7144 | 1.9993 | 1074.5576 | 1.9995 | 945.2162 | 1.9995 | 837.2224
2.7488 | 1142.207 | 2.7267 | 1142.211 | 2.5173 | 1142.213 | 1.9993 | 1075.151 | 1.9993 | 945.318 | 1.9995 | 837.2485
2.7479 | 1144.706 | 2.7256 | 1144.71 | 2.5124 | 1144.713 | 1.9993 | 1075.735 | 1.9993 | 945.4176 | 1.9995 | 837.2741
2.7467 | 1147.206 | 2.7243 | 1147.209 | 2.5076 | 1147.212 | 1.9995 | 1076.31 | 1.9993 | 945.5151 | 1.9995 | 837.2993
2.7456 | 1149.705 | 2.723 | 1149.708 | 2.5026 | 1149.711 | 1.9995 | 1076.876 | 1.9995 | 945.6102 | 1.9995 | 837.3241
2.7445 | 1152.204 | 2.7216 | 1152.207 | 2.4973 | 1152.21 | 1.9995 | 1077.435 | 1.9995 | 945.7033 | 1.9995 | 837.3484
2.7433 | 1154.703 | 2.7203 | 1154.707 | 2.4919 | 1154.709 | 1.9995 | 1077.985 | 1.9995 | 945.7943 | 1.9995 | 837.3724
2.7424 | 1157.2024 | 2.7188 | 1157.206 | 2.4865 | 1157.209 | 1.9995 | 1078.527 | 1.9995 | 945.8833 | 1.9995 | 837.3959
2.7412 | 1159.702 | 2.7177 | 1159.706 | 2.4806 | 1159.708 | 1.9993 | 1079.061 | 1.9995 | 945.9703 | 1.9995 | 837.4191
2.7401 | 1162.201 | 2.7162 | 1162.205 | 2.4744 | 1162.208 | 1.9993 | 1079.588 | 1.9993 | 946.0552 | 1.9995 | 837.4419
2.739 | 1164.7 | 2.7148 | 1164.704 | 2.4681 | 1164.707 | 1.9995 | 1080.106 | 1.9995 | 946.1384 | 1.9995 | 837.4643
2.7377 | 1167.199 | 2.7135 | 1167.203 | 2.4614 | 1167.206 | 1.9995 | 1080.618 | 1.9995 | 946.2196 | 1.9995 | 837.4863
2.7367 | 1169.698 | 2.7119 | 1169.703 | 2.4545 | 1169.705 | 1.9995 | 1081.122 | 1.9995 | 946.2988 | 1.9995 | 837.5081
2.7354 | 1172.198 | 2.7106 | 1172.202 | 2.4472 | 1172.204 | 1.9993 | 1081.618 | 1.9995 | 946.3764 | 1.9995 | 837.5295
2.7342 | 1174.697 | 2.709 | 1174.702 | 2.44 | 1174.703 | 1.9995 | 1082.108 | 1.9995 | 946.4523 | 1.9995 | 837.5506
2.733 | 1177.197 | 2.7075 | 1177.2008 | 2.4321 | 1177.202 | 1.9995 | 1082.59 | 1.9995 | 946.5262 | 1.9995 | 837.5567
2.7317 | 1179.696 | 2.7061 | 1179.7 | 2.4238 | 1179.702 | 1.9993 | 1083.065 | 1.9995 | 946.5986
2.7306 | 1182.195 | 2.7045 | 1182.199 | 2.4151 | 1182.2 | 1.9993 | 1083.534 | 1.9995 | 946.6691
2.7293 | 1184.6944 | 2.703 | 1184.698 | 2.4058 | 1184.6992 | 1.9995 | 1083.995 | 1.9993 | 946.738
2.728 | 1187.194 | 2.7016 | 1187.197 | 2.3963 | 1187.198 | 1.9995 | 1084.45 | 1.9995 | 946.8052
2.7267 | 1189.693 | 2.6999 | 1189.697 | 2.3863 | 1189.697 | 1.9995 | 1084.898 | 1.9993 | 946.8708
2.7254 | 1192.193 | 2.6983 | 1192.196 | 2.3761 | 1192.196 | 1.9993 | 1085.34 | 1.9995 | 946.9348
2.7241 | 1194.692 | 2.6966 | 1194.695 | 2.365 | 1194.695 | 1.9995 | 1085.775 | 1.9995 | 946.9973
2.7229 | 1197.192 | 2.6948 | 1197.194 | 2.3532 | 1197.194 | 1.9995 | 1086.204 | 1.9995 | 947.0582
2.7216 | 1199.691 | 2.6933 | 1199.693 | 2.3409 | 1199.694 | 1.9993 | 1086.627 | 1.9993 | 947.1175
2.7201 | 1202.19 | 2.6914 | 1202.193 | 2.3278 | 1202.193 | 1.9995 | 1087.044 | 1.9993 | 947.1753
2.7187 | 1204.6896 | 2.6898 | 1204.692 | 2.314 | 1204.692 | 1.9995 | 1087.454 | 1.9995 | 947.2315
2.7172 | 1207.189 | 2.688 | 1207.191 | 2.2994 | 1207.192 | 1.9995 | 1087.859 | 1.9995 | 947.2862
2.7159 | 1209.688 | 2.6862 | 1209.691 | 2.2844 | 1209.69 | 1.9995 | 1088.258 | 1.9995 | 947.3395
2.7146 | 1212.1872 | 2.6843 | 1212.19 | 2.2681 | 1212.189 | 1.9993 | 1088.651 | 1.9995 | 947.3913
2.713 | 1214.687 | 2.6825 | 1214.689 | 2.2505 | 1214.688 | 1.9995 | 1089.038 | 1.9995 | 947.4415
2.7116 | 1217.186 | 2.6806 | 1217.188 | 2.2317 | 1217.187 | 1.9995 | 1089.42 | 1.9995 | 947.4903
2.7101 | 1219.686 | 2.6786 | 1219.687 | 2.2117 | 1219.686 | 1.9993 | 1089.796 | 1.9995 | 947.5378
2.7087 | 1222.185 | 2.6767 | 1222.186 | 2.1895 | 1222.185 | 1.9995 | 1090.167 | 1.9993 | 947.5838
2.707 | 1224.685 | 2.6746 | 1224.686 | 2.1658 | 1224.6832 | 1.9993 | 1090.532 | 1.9995 | 947.6287
2.7056 | 1227.184 | 2.6727 | 1227.185 | 2.1408 | 1227.182 | 1.9993 | 1090.892 | 1.9995 | 947.672
2.704 | 1229.683 | 2.6706 | 1229.685 | 2.1118 | 1229.682 | 1.9993 | 1091.246 | 1.9993 | 947.7141
2.7024 | 1232.183 | 2.6685 | 1232.184 | 2.0792 | 1232.181 | 1.9993 | 1091.596 | 1.9995 | 947.7551
2.7007 | 1234.682 | 2.6664 | 1234.683 | 2.0422 | 1234.68 | 1.9993 | 1091.94 | 1.9993 | 947.7947
2.699 | 1237.182 | 2.6641 | 1237.183 | 2.0059 | 1237.171 | 1.9993 | 1092.278 | 1.9993 | 947.8332
2.6972 | 1239.681 | 2.6619 | 1239.682 | 1.9999 | 1239.512 | 1.9995 | 1092.612 | 1.9995 | 947.8706
2.6956 | 1242.18 | 2.6596 | 1242.181 | 1.9995 | 1241.664 | 1.9995 | 1092.941 | 1.9993 | 947.9068
2.6938 | 1244.68 | 2.6572 | 1244.68 | 1.9995 | 1243.6656 | 1.9995 | 1093.264 | 1.9995 | 947.9419
2.6922 | 1247.179 | 2.6548 | 1247.18 | 1.9995 | 1245.541 | 1.9995 | 1093.583 | 1.9993 | 947.976
2.6904 | 1249.679 | 2.6522 | 1249.679 | 1.9995 | 1247.3072 | 1.9995 | 1093.897 | 1.9995 | 948.0091
2.6885 | 1252.178 | 2.6496 | 1252.178 | 1.9993 | 1248.983 | 1.9993 | 1094.206 | 1.9995 | 948.0411
2.6867 | 1254.677 | 2.647 | 1254.677 | 1.9995 | 1250.579 | 1.9993 | 1094.51 | 1.9995 | 948.072
2.6848 | 1257.176 | 2.6443 | 1257.176 | 1.9995 | 1252.097 | 1.9993 | 1094.81 | 1.9995 | 948.102
2.6828 | 1259.675 | 2.6415 | 1259.675 | 1.9995 | 1253.5464 | 1.9995 | 1095.105 | 1.9995 | 948.1312
2.6809 | 1262.174 | 2.6388 | 1262.1744 | 1.9995 | 1254.939 | 1.9993 | 1095.395 | 1.9995 | 948.1594
2.679 | 1264.673 | 2.6359 | 1264.674 | 1.9995 | 1256.281 | 1.9995 | 1095.681 | 1.9995 | 948.1868
2.677 | 1267.173 | 2.633 | 1267.173 | 1.9995 | 1257.58 | 1.9995 | 1095.963 | 1.9995 | 948.2132
2.6749 | 1269.672 | 2.6301 | 1269.672 | 1.9995 | 1258.839 | 2.0024 | 1096.2408 | 1.9995 | 948.239
2.6727 | 1272.171 | 2.6268 | 1272.171 | 1.9993 | 1260.064 | 1.9996 | 1096.517 | 1.9995 | 948.2641
2.6706 | 1274.67 | 2.6236 | 1274.671 | 1.9995 | 1261.258 | 1.9995 | 1096.786 | 1.9995 | 948.2884
2.6683 | 1277.169 | 2.6202 | 1277.17 | 1.9995 | 1262.423 | 1.9993 | 1097.051 | 1.9995 | 948.3119
2.6661 | 1279.668 | 2.6168 | 1279.669 | 1.9993 | 1263.562 | 1.9993 | 1097.311 | 1.9995 | 948.335
2.6636 | 1282.168 | 2.6133 | 1282.168 | 1.9993 | 1264.678 | 1.9995 | 1097.567 | 1.9995 | 948.3576
2.6614 | 1284.667 | 2.6097 | 1284.668 | 1.9995 | 1265.7704 | 1.9993 | 1097.819 | 1.9995 | 948.3795
2.659 | 1287.166 | 2.6059 | 1287.167 | 1.9995 | 1266.8424 | 1.9995 | 1098.067 | 1.9993 | 948.4009
2.6565 | 1289.665 | 2.602 | 1289.667 | 1.9995 | 1267.8944 | 1.9993 | 1098.311 | 1.9993 | 948.4177
2.654 | 1292.164 | 2.5978 | 1292.166 | 1.9995 | 1268.927 | 1.9995 | 1098.551
2.6514 | 1294.663 | 2.5939 | 1294.665 | 1.9995 | 1269.943 | 1.9995 | 1098.787
2.6485 | 1297.163 | 2.5896 | 1297.165 | 1.9995 | 1270.941 | 1.9995 | 1099.019
2.6457 | 1299.662 | 2.585 | 1299.664 | 1.9995 | 1271.922 | 1.9995 | 1099.248
2.6428 | 1302.161 | 2.5804 | 1302.163 | 1.9995 | 1272.887 | 1.9995 | 1099.473
2.6401 | 1304.66 | 2.5755 | 1304.662 | 1.9995 | 1273.837 | 1.9993 | 1099.6944
2.6372 | 1307.159 | 2.5705 | 1307.161 | 1.9995 | 1274.771 | 1.9995 | 1099.912
2.6339 | 1309.6576 | 2.5654 | 1309.66 | 1.9995 | 1275.691 | 1.9995 | 1100.127
2.6307 | 1312.157 | 2.56 | 1312.159 | 1.9993 | 1276.596 | 1.9993 | 1100.338
2.6275 | 1314.657 | 2.5544 | 1314.659 | 1.9995 | 1277.487 | 1.9993 | 1100.546
2.6241 | 1317.156 | 2.5486 | 1317.158 | 1.9995 | 1278.365 | 1.9995 | 1100.75
2.6206 | 1319.655 | 2.5423 | 1319.657 | 1.9995 | 1279.229 | 1.9995 | 1100.951
2.6168 | 1322.155 | 2.5358 | 1322.156 | 1.9995 | 1280.081 | 1.9993 | 1101.149
2.6131 | 1324.654 | 2.5294 | 1324.656 | 1.9995 | 1280.92 | 1.9993 | 1101.344
2.6094 | 1327.153 | 2.5223 | 1327.155 | 1.9995 | 1281.747 | 1.9993 | 1101.536
2.6052 | 1329.652 | 2.5149 | 1329.654 | 1.9995 | 1282.562 | 1.9995 | 1101.725
2.6012 | 1332.152 | 2.5071 | 1332.1536 | 1.9995 | 1283.366 | 1.9995 | 1101.91
2.5968 | 1334.651 | 2.4989 | 1334.653 | 1.9995 | 1284.158 | 1.9993 | 1102.093
2.5925 | 1337.15 | 2.4902 | 1337.152 | 1.9993 | 1284.939 | 1.9993 | 1102.2728
2.5876 | 1339.649 | 2.4813 | 1339.651 | 1.9995 | 1285.708 | 1.9993 | 1102.45
2.5828 | 1342.148 | 2.4716 | 1342.151 | 1.9995 | 1286.467 | 1.9993 | 1102.623
2.5778 | 1344.647 | 2.4611 | 1344.65 | 1.9995 | 1287.216 | 1.9995 | 1102.794
2.5728 | 1347.146 | 2.4501 | 1347.149 | 1.9995 | 1287.954 | 1.9993 | 1102.962
2.5671 | 1349.645 | 2.4384 | 1349.6472 | 1.9995 | 1288.682 | 1.9995 | 1103.127
2.5615 | 1352.144 | 2.4256 | 1352.146 | 1.9995 | 1289.4 | 1.9995 | 1103.289
2.5555 | 1354.644 | 2.4126 | 1354.645 | 1.9995 | 1290.107 | 1.9993 | 1103.448
2.5491 | 1357.1432 | 2.3979 | 1357.145 | 1.9995 | 1290.806 | 1.9993 | 1103.605
2.5426 | 1359.643 | 2.3819 | 1359.644 | 1.9995 | 1291.495 | 1.9993 | 1103.758
2.5358 | 1362.142 | 2.3645 | 1362.1432 | 1.9995 | 1292.175 | 1.9993 | 1103.909
2.5286 | 1364.641 | 2.3456 | 1364.6424 | 1.9995 | 1292.846 | 1.9995 | 1104.057
2.5208 | 1367.14 | 2.3248 | 1367.142 | 1.9995 | 1293.509 | 1.9993 | 1104.202
2.5132 | 1369.6392 | 2.3028 | 1369.641 | 1.9995 | 1294.162 | 1.9993 | 1104.344
2.5049 | 1372.139 | 2.2773 | 1372.14 | 1.9995 | 1294.808 | 1.9993 | 1104.484
2.4958 | 1374.638 | 2.2488 | 1374.639 | 1.9995 | 1295.445 | 1.9995 | 1104.621
2.4863 | 1377.138 | 2.2165 | 1377.138 | 1.9993 | 1296.074 | 1.9995 | 1104.755
2.4765 | 1379.637 | 2.1794 | 1379.637 | 1.9995 | 1296.695 | 1.9995 | 1104.886
2.4656 | 1382.137 | 2.136 | 1382.137 | 1.9995 | 1297.308 | 1.9995 | 1105.015
2.4542 | 1384.636 | 2.0869 | 1384.635 | 1.9993 | 1297.914 | 1.9995 | 1105.141
2.4419 | 1387.135 | 2.0266 | 1387.135 | 1.9995 | 1298.511 | 1.9993 | 1105.264
2.4292 | 1389.634 | 2.0014 | 1389.5176 | 1.9995 | 1299.1 | 1.9993 | 1105.385
2.415 | 1392.133 | 1.9995 | 1391.616 | 1.9995 | 1299.682 | 1.9993 | 1105.504
2.3995 | 1394.632 | 1.9993 | 1393.475 | 1.9995 | 1300.257 | 1.9993 | 1105.62
2.3822 | 1397.131 | 1.999 | 1395.132 | 1.9995 | 1300.823 | 1.9993 | 1105.733
2.3633 | 1399.6304 | 1.9993 | 1396.626 | 1.9995 | 1301.382 | 1.9993 | 1105.844
2.3424 | 1402.13 | 1.9993 | 1397.985 | 1.9995 | 1301.933 | 1.9993 | 1105.953
2.319 | 1404.629 | 1.9993 | 1399.2128 | 1.9995 | 1302.476 | 1.9993 | 1106.059
2.2927 | 1407.128 | 1.9993 | 1400.324 | 1.9995 | 1303.011 | 1.9995 | 1106.163
2.2635 | 1409.627 | 1.9993 | 1401.329 | 1.9995 | 1303.539 | 1.9995 | 1106.264
2.2281 | 1412.127 | 1.9993 | 1402.2408 | 1.9995 | 1304.059 | 1.9993 | 1106.363
2.1858 | 1414.6256 | 1.9993 | 1403.068 | 1.9995 | 1304.572 | 1.9995 | 1106.46
2.1342 | 1417.125 | 1.9995 | 1403.82 | 1.9995 | 1305.077 | 1.9993 | 1106.554
2.0695 | 1419.623 | 1.9993 | 1404.505 | 1.9995 | 1305.574 | 1.9993 | 1106.646
2.008 | 1422.091 | 1.9995 | 1405.13 | 1.9995 | 1306.064 | 1.9995 | 1106.736
1.9999 | 1424.258 | 1.9993 | 1405.7 | 1.9995 | 1306.545 | 1.9993 | 1106.824
1.9993 | 1426.089 | 1.9993 | 1406.219 | 1.9995 | 1307.0192 | 1.9995 | 1106.909
1.9991 | 1427.618 | 1.9993 | 1406.691 | 1.9995 | 1307.485 | 1.9995 | 1106.992
1.9991 | 1428.963 | 1.9995 | 1407.119 | 1.9995 | 1307.943 | 1.9993 | 1107.072
1.9991 | 1430.1368 | 1.9995 | 1407.507 | 1.9995 | 1308.392 | 1.9993 | 1107.151
1.9993 | 1431.162 | 1.9995 | 1407.86 | 1.9995 | 1308.832 | 1.9995 | 1107.227
1.9993 | 1432.06 | 1.9993 | 1408.183 | 1.9995 | 1309.264 | 1.9993 | 1107.3
1.9993 | 1432.847 | 1.9993 | 1408.479 | 1.9995 | 1309.6864 | 1.9995 | 1107.372
1.9993 | 1433.537 | 1.9991 | 1408.757 | 1.9995 | 1310.1 | 1.9995 | 1107.44
1.9993 | 1434.141 | 1.9993 | 1409.013 | 1.9993 | 1310.503 | 1.9993 | 1107.507
1.9993 | 1434.667 | 1.9993 | 1409.252 | 1.9995 | 1310.896 | 1.9995 | 1107.571
1.9993 | 1435.125 | 1.9993 | 1409.476 | 1.9995 | 1311.279 | 1.9993 | 1107.633
1.9993 | 1435.524 | 1.9993 | 1409.685 | 1.9993 | 1311.65 | 1.9995 | 1107.693
1.9993 | 1435.872 | 1.9993 | 1409.88 | 1.9993 | 1312.011 | 1.9995 | 1107.75
1.9993 | 1436.178 | 1.9993 | 1410.061 | 1.9995 | 1312.3592 | 1.9995 | 1107.8048
1.999 | 1436.448 | 1.9995 | 1410.229 | 1.9995 | 1312.696 | 1.9995 | 1107.857
1.9993 | 1436.688 | 1.9993 | 1410.384 | 1.9995 | 1313.0208 | 1.9993 | 1107.907
1.9993 | 1436.905 | 1.9993 | 1410.526 | 1.9995 | 1313.334 | 1.9993 | 1107.956
1.9993 | 1437.1032 | 1.9993 | 1410.656 | 1.9995 | 1313.635 | 1.9995 | 1108.001
1.9993 | 1437.286 | 1.9993 | 1410.7736 | 1.9995 | 1313.924 | 1.9995 | 1108.045
1.9993 | 1437.456 | 1.9993 | 1410.882 | 2.0006 | 1314.203 | 1.9993 | 1108.086
1.9995 | 1437.615 | 1.9995 | 1410.981 | 1.9995 | 1314.473 | 1.9993 | 1108.126
1.9993 | 1437.765 | 1.9995 | 1411.074 | 1.9995 | 1314.73 | 1.9993 | 1108.163
1.9993 | 1437.907 | 1.9995 | 1411.16 | 1.9995 | 1314.976 | 1.9993 | 1108.199
1.9993 | 1438.042 | 1.9995 | 1411.241 | 1.9995 | 1315.213 | 1.9995 | 1108.232
1.9993 | 1438.172 | 1.9993 | 1411.3192 | 1.9995 | 1315.4408 | 1.9995 | 1108.264
1.9993 | 1438.296 | 1.9995 | 1411.394 | 1.9995 | 1315.661 | 1.9995 | 1108.294
1.9995 | 1438.415 | 1.9995 | 1411.465 | 1.9995 | 1315.873 | 1.9993 | 1108.322
1.9993 | 1438.529 | 1.9995 | 1411.535 | 1.9995 | 1316.078 | 1.9993 | 1108.349
1.9993 | 1438.64 | 1.9993 | 1411.602 | 1.9993 | 1316.277 | 1.9995 | 1108.375
1.9993 | 1438.747 | 1.9995 | 1411.667 | 1.9995 | 1316.468 | 1.9995 | 1108.4
1.9993 | 1438.85 | 1.9995 | 1411.731 | 1.9995 | 1316.6544 | 1.9995 | 1108.423
1.9995 | 1438.9504 | 1.9995 | 1411.793 | 1.9995 | 1316.834 | 1.9993 | 1108.445
1.9993 | 1439.048 | 1.9995 | 1411.853 | 1.9995 | 1317.009 | 1.9993 | 1108.4664
1.9993 | 1439.142 | 1.9995 | 1411.912 | 1.9993 | 1317.177 | 1.9993 | 1108.471
1.9993 | 1439.234 | 1.9995 | 1411.9696 | 1.9995 | 1317.34
1.9995 | 1439.324 | 1.9995 | 1412.026 | 1.9995 | 1317.497
1.9995 | 1439.411 | 1.9995 | 1412.081 | 1.9995 | 1317.649
1.9995 | 1439.496 | 1.9995 | 1412.1344 | 1.9995 | 1317.795
1.9993 | 1439.579 | 1.9995 | 1412.187 | 1.9993 | 1317.936
1.9993 | 1439.66 | 1.9993 | 1412.239 | 1.9995 | 1318.071
1.9995 | 1439.739 | 1.9995 | 1412.289 | 1.9995 | 1318.2
1.9993 | 1439.817 | 1.9995 | 1412.338 | 1.9995 | 1318.325
1.9995 | 1439.893 | 1.9993 | 1412.387 | 1.9995 | 1318.443
1.9993 | 1439.968 | 1.9993 | 1412.434 | 1.9993 | 1318.556
1.9995 | 1440.041 | 1.9995 | 1412.481 | 1.9995 | 1318.664
1.9993 | 1440.113 | 1.9995 | 1412.526 | 1.9995 | 1318.766
1.9993 | 1440.183 | 1.9993 | 1412.572 | 1.9995 | 1318.8624
1.9995 | 1440.252 | 1.9993 | 1412.615 | 1.9995 | 1318.954
1.9993 | 1440.32 | 1.9995 | 1412.659 | 1.9995 | 1319.039
1.9993 | 1440.3864 | 1.9995 | 1412.701 | 1.9993 | 1319.12
1.9995 | 1440.452 | 1.9995 | 1412.743 | 1.9995 | 1319.195
1.9993 | 1440.517 | 1.9995 | 1412.784 | 1.9995 | 1319.265
1.9995 | 1440.58 | 1.9995 | 1412.824 | 1.9995 | 1319.331
1.9993 | 1440.642 | 1.9995 | 1412.864 | 1.9995 | 1319.391
1.9995 | 1440.704 | 1.9995 | 1412.9024 | 1.9995 | 1319.447
1.9995 | 1440.765 | 1.9993 | 1412.9408 | 1.9995 | 1319.5
1.9993 | 1440.824 | 1.9995 | 1412.978 | 1.9995 | 1319.548
1.9995 | 1440.883 | 1.9995 | 1413.016 | 1.9993 | 1319.593
1.9995 | 1440.941 | 1.9995 | 1413.052 | 1.9993 | 1319.635
1.9995 | 1440.998 | 1.9995 | 1413.088 | 1.9993 | 1319.673
1.9995 | 1441.055 | 1.9995 | 1413.123 | 1.9995 | 1319.709
1.9993 | 1441.1104 | 1.9993 | 1413.158 | 1.9995 | 1319.7432
1.9995 | 1441.166 | 1.9993 | 1413.1928 | 1.9995 | 1319.775
1.9993 | 1441.22 | 1.9995 | 1413.226 | 1.9995 | 1319.805
1.9995 | 1441.273 | 1.9993 | 1413.26 | 1.9995 | 1319.834
1.9995 | 1441.326 | 1.9993 | 1413.293 | 1.9995 | 1319.861
1.9995 | 1441.378 | 1.9995 | 1413.325 | 1.9995 | 1319.887
1.9993 | 1441.43 | 1.9995 | 1413.357 | 1.9995 | 1319.912
1.9995 | 1441.481 | 1.9995 | 1413.389 | 1.9995 | 1319.937
1.9995 | 1441.532 | 1.9995 | 1413.42 | 1.9995 | 1319.96
1.9995 | 1441.581 | 1.9993 | 1413.451 | 1.9995 | 1319.983
1.9993 | 1441.631 | 1.9995 | 1413.481 | 1.9995 | 1320.005
1.9995 | 1441.679 | 1.9995 | 1413.511 | 1.9995 | 1320.0272
1.9993 | 1441.727 | 1.9995 | 1413.541 | 1.9995 | 1320.049
1.9995 | 1441.775 | 1.9995 | 1413.57 | 1.9995 | 1320.067
1.9995 | 1441.822 | 1.9993 | 1413.599
1.9993 | 1441.869 | 1.9995 | 1413.627
1.9995 | 1441.915 | 1.9995 | 1413.655
1.9995 | 1441.96 | 1.9993 | 1413.683
1.9993 | 1442.005 | 1.9995 | 1413.711
1.9993 | 1442.05 | 1.9995 | 1413.738
1.9993 | 1442.094 | 1.9995 | 1413.764
1.9995 | 1442.138 | 1.9995 | 1413.791
1.9995 | 1442.181 | 1.9995 | 1413.8168
1.9993 | 1442.223 | 1.9995 | 1413.843
1.9995 | 1442.2656 | 1.9995 | 1413.868
1.9995 | 1442.307 | 1.9995 | 1413.8936
1.9995 | 1442.349 | 1.9995 | 1413.919
1.9995 | 1442.39 | 1.9993 | 1413.943
1.9995 | 1442.43 | 1.9993 | 1413.968
1.9995 | 1442.4704 | 1.9995 | 1413.992
1.9993 | 1442.51 | 1.9995 | 1414.016
1.9993 | 1442.549 | 1.9993 | 1414.039
1.9993 | 1442.588 | 1.9995 | 1414.063
1.9995 | 1442.627 | 1.9993 | 1414.086
1.9995 | 1442.665 | 1.9995 | 1414.109
1.9995 | 1442.703 | 1.9995 | 1414.132
1.9993 | 1442.74 | 1.9995 | 1414.154
1.9995 | 1442.777 | 1.9995 | 1414.176
1.9993 | 1442.814 | 1.9995 | 1414.198
1.9993 | 1442.8504 | 1.9993 | 1414.22
1.9993 | 1442.8864 | 1.9995 | 1414.241
1.9993 | 1442.922 | 1.9995 | 1414.262
1.9993 | 1442.958 | 1.9995 | 1414.283
1.9993 | 1442.993 | 1.9995 | 1414.298
1.9995 | 1443.0272
1.9993 | 1443.062
1.9993 | 1443.096
1.9995 | 1443.129
1.9993 | 1443.163
1.9993 | 1443.196
1.9993 | 1443.229
1.9993 | 1443.261
1.9995 | 1443.294
1.9995 | 1443.326
1.9995 | 1443.3576
1.9995 | 1443.389
1.9995 | 1443.42
1.9995 | 1443.451
1.9993 | 1443.482
1.9993 | 1443.512
1.9995 | 1443.542
1.9993 | 1443.573
1.9995 | 1443.602
1.9993 | 1443.631
1.9993 | 1443.661
1.9995 | 1443.689
1.9993 | 1443.718
1.9995 | 1443.747
1.9995 | 1443.775
1.9995 | 1443.803
1.9995 | 1443.831
1.9993 | 1443.858
1.9995 | 1443.886
1.9995 | 1443.9128
1.9995 | 1443.94
1.9995 | 1443.9664
1.9995 | 1443.993
1.9993 | 1444.0192
1.9993 | 1444.045
1.9995 | 1444.071
1.9995 | 1444.0968
1.9995 | 1444.1224
1.9993 | 1444.147
1.9993 | 1444.173
1.9995 | 1444.1976
1.9995 | 1444.222
1.9995 | 1444.247
1.9995 | 1444.271
1.9995 | 1444.295
1.9995 | 1444.32
1.9995 | 1444.3432
1.9993 | 1444.367
1.9993 | 1444.3904
1.9995 | 1444.414
1.9995 | 1444.437
1.9993 | 1444.46
1.9993 | 1444.483
1.9995 | 1444.5056
1.9993 | 1444.528
1.9995 | 1444.551
1.9993 | 1444.5728
1.9993 | 1444.595
1.9995 | 1444.617
1.9995 | 1444.638
1.9993 | 1444.66
1.9993 | 1444.682
1.9993 | 1444.703
1.9995 | 1444.724
1.9993 | 1444.745
1.9995 | 1444.766
1.9993 | 1444.772