## Sheet1
2voltage | 2capacity | 20.0voltage | 20.0capacity | 40.0voltage | 40.0capacity | 60.0voltage | 60.0capacity | 80.0voltage | 80.0capacity | 100.0voltage | 100.0capacity
3.5143 | 0 | 3.5346 | 0 | 3.5072 | 0 | 3.3043 | 0 | 3.3532 | 0 | 3.3319 | 0
3.2557 | 2.4991 | 3.2754 | 2.499311 | 3.2569 | 2.498944 | 3.0264 | 2.498969 | 3.0461 | 2.499 | 3.0174 | 2.498889
3.1008 | 4.9982 | 3.1273 | 4.998447 | 3.1234 | 4.998014 | 2.9288 | 4.997906 | 2.9438 | 4.997992 | 2.9186 | 4.997781
3.0379 | 7.497297 | 3.0665 | 7.497439 | 3.0669 | 7.497125 | 2.8904 | 7.496894 | 2.902 | 7.496886 | 2.871 | 7.496683
3.0064 | 9.996333 | 3.0371 | 9.996464 | 3.0405 | 9.995983 | 2.8704 | 9.9958 | 2.8789 | 9.9958 | 2.8426 | 9.995564
2.9885 | 12.49536 | 3.0211 | 12.49484 | 3.0268 | 12.49469 | 2.8567 | 12.49469 | 2.8623 | 12.49473 | 2.821 | 12.4945
2.9769 | 14.99436 | 3.0114 | 14.9938 | 3.0185 | 14.993475 | 2.8457 | 14.99366 | 2.8489 | 14.99365 | 2.8028 | 14.99337
2.9685 | 17.49334 | 3.0048 | 17.49293 | 3.0132 | 17.49249 | 2.8365 | 17.49255 | 2.8379 | 17.49261 | 2.7865 | 17.49226
2.962 | 19.99232 | 2.9996 | 19.99181 | 3.0092 | 19.99147 | 2.8286 | 19.99144 | 2.8276 | 19.99142 | 2.7716 | 19.99111
2.9567 | 22.49128 | 2.9953 | 22.49108 | 3.0058 | 22.49032 | 2.8213 | 22.490325 | 2.8183 | 22.49027 | 2.7579 | 22.48994
2.952 | 24.99031 | 2.9916 | 24.99009 | 3.0032 | 24.98912 | 2.8147 | 24.9892 | 2.8097 | 24.98906 | 2.7448 | 24.98883
2.9477 | 27.48929 | 2.9882 | 27.48932 | 3.0006 | 27.48796 | 2.8087 | 27.48819 | 2.8015 | 27.48793 | 2.7324 | 27.48768
2.944 | 29.98831 | 2.9851 | 29.98807 | 2.9984 | 29.986925 | 2.8031 | 29.9872 | 2.7939 | 29.98679 | 2.7205 | 29.986575
2.9404 | 32.48729 | 2.9822 | 32.48684 | 2.9961 | 32.48568 | 2.7982 | 32.48611 | 2.7865 | 32.48568 | 2.709 | 32.48539
2.9372 | 34.98628 | 2.9793 | 34.985625 | 2.994 | 34.98449 | 2.7932 | 34.98501 | 2.7794 | 34.98459 | 2.6979 | 34.98424
2.9341 | 37.48529 | 2.9767 | 37.4844 | 2.9922 | 37.48391 | 2.7884 | 37.48391 | 2.7724 | 37.48338 | 2.6871 | 37.48315
2.9314 | 39.98422 | 2.9745 | 39.983525 | 2.9903 | 39.98296 | 2.7839 | 39.98264 | 2.7658 | 39.9821 | 2.6767 | 39.98197
2.9288 | 42.48327 | 2.9719 | 42.48249 | 2.9885 | 42.48205 | 2.7797 | 42.48152 | 2.7594 | 42.48109 | 2.6666 | 42.48075
2.9262 | 44.98223 | 2.9696 | 44.98153 | 2.9867 | 44.98112 | 2.7755 | 44.98023 | 2.7532 | 44.97961 | 2.6574 | 44.97967
2.924 | 47.48127 | 2.9677 | 47.48046 | 2.9851 | 47.48037 | 2.7716 | 47.47914 | 2.7471 | 47.47836 | 2.648 | 47.47852
2.9219 | 49.98027 | 2.9658 | 49.97944 | 2.9835 | 49.97925 | 2.7677 | 49.97799 | 2.7413 | 49.97716 | 2.6388 | 49.97741
2.9199 | 52.47926 | 2.9638 | 52.47831 | 2.9819 | 52.47813 | 2.764 | 52.47678 | 2.7355 | 52.47593 | 2.6299 | 52.47632
2.9181 | 54.97828 | 2.9622 | 54.97733 | 2.9803 | 54.97684 | 2.7606 | 54.97562 | 2.73 | 54.97481 | 2.6214 | 54.97519
2.9164 | 57.47728 | 2.9604 | 57.47616 | 2.9788 | 57.47581 | 2.7571 | 57.47448 | 2.7245 | 57.47359 | 2.613 | 57.47396
2.9148 | 59.97631 | 2.9591 | 59.97547 | 2.9774 | 59.97494 | 2.7537 | 59.97348 | 2.7192 | 59.97245 | 2.6048 | 59.97266
2.9133 | 62.47536 | 2.9577 | 62.47423 | 2.9759 | 62.47358 | 2.7505 | 62.47249 | 2.714 | 62.47126 | 2.5967 | 62.47127
2.9119 | 64.97439 | 2.9564 | 64.97303 | 2.9745 | 64.97226 | 2.7474 | 64.97146 | 2.7092 | 64.97009 | 2.5888 | 64.97005
2.9106 | 67.47345 | 2.9551 | 67.47188 | 2.973 | 67.47103 | 2.7443 | 67.47038 | 2.7043 | 67.46891 | 2.581 | 67.46862
2.9094 | 69.97245 | 2.954 | 69.97077 | 2.9717 | 69.96962 | 2.7413 | 69.96951 | 2.6993 | 69.96778 | 2.5733 | 69.96727
2.9085 | 72.47146 | 2.9527 | 72.46993 | 2.9704 | 72.46852 | 2.7385 | 72.46854 | 2.6946 | 72.4666 | 2.5657 | 72.46596
2.9073 | 74.97051 | 2.9517 | 74.96886 | 2.9691 | 74.96705 | 2.7356 | 74.96743 | 2.6901 | 74.96554 | 2.5583 | 74.96471
2.9065 | 77.46951 | 2.9506 | 77.46781 | 2.9679 | 77.46585 | 2.7329 | 77.46617 | 2.6854 | 77.46449 | 2.5509 | 77.46351
2.9056 | 79.96849 | 2.9498 | 79.96642 | 2.9666 | 79.96386 | 2.7301 | 79.96494 | 2.6809 | 79.96353 | 2.5434 | 79.96236
2.9049 | 82.4675 | 2.9488 | 82.46539 | 2.9653 | 82.46277 | 2.7274 | 82.46382 | 2.6766 | 82.46241 | 2.5363 | 82.46112
2.9041 | 84.96654 | 2.9478 | 84.96426 | 2.9641 | 84.96184 | 2.7248 | 84.96254 | 2.6721 | 84.9612 | 2.5291 | 84.95971
2.9035 | 87.46552 | 2.9472 | 87.46324 | 2.963 | 87.46074 | 2.7224 | 87.4614 | 2.6679 | 87.46008 | 2.5218 | 87.45826
2.9028 | 89.96459 | 2.9464 | 89.9623 | 2.9617 | 89.95954 | 2.7198 | 89.9602 | 2.6637 | 89.95884 | 2.5146 | 89.95701
2.9022 | 92.46354 | 2.9456 | 92.46093 | 2.9606 | 92.45817 | 2.7172 | 92.459 | 2.6595 | 92.45755 | 2.5074 | 92.45571
2.9017 | 94.96251 | 2.9449 | 94.95998 | 2.9595 | 94.95727 | 2.7148 | 94.95777 | 2.6553 | 94.95633 | 2.5004 | 94.95434
2.9012 | 97.46149 | 2.9443 | 97.45882 | 2.9583 | 97.45581 | 2.7126 | 97.45661 | 2.6512 | 97.45519 | 2.4932 | 97.45302
2.9009 | 99.9604 | 2.9436 | 99.95762 | 2.9572 | 99.9547 | 2.7101 | 99.95542 | 2.6472 | 99.95402 | 2.4861 | 99.95181
2.9004 | 102.4595 | 2.943 | 102.4566 | 2.9562 | 102.4536 | 2.7079 | 102.4543 | 2.6432 | 102.4529 | 2.479 | 102.4506
2.9001 | 104.9585 | 2.9425 | 104.9554 | 2.9551 | 104.9527 | 2.7055 | 104.9534 | 2.6391 | 104.9513 | 2.4719 | 104.9494
2.8998 | 107.4575 | 2.942 | 107.4543 | 2.954 | 107.4514 | 2.7032 | 107.4523 | 2.6351 | 107.4501 | 2.4648 | 107.4483
2.8996 | 109.9564 | 2.9414 | 109.9532 | 2.9528 | 109.9503 | 2.7009 | 109.9512 | 2.6314 | 109.9489 | 2.4577 | 109.9472
2.8993 | 112.4554 | 2.9409 | 112.4518 | 2.9519 | 112.4491 | 2.6988 | 112.45 | 2.6275 | 112.4475 | 2.4505 | 112.4459
2.8989 | 114.9544 | 2.9404 | 114.9506 | 2.9509 | 114.9486 | 2.6966 | 114.9489 | 2.6235 | 114.9462 | 2.4434 | 114.9446
2.8988 | 117.4533 | 2.9399 | 117.4495 | 2.9498 | 117.4476 | 2.6943 | 117.4477 | 2.6196 | 117.4451 | 2.4364 | 117.4433
2.8986 | 119.9522 | 2.9395 | 119.9479 | 2.9488 | 119.9464 | 2.6922 | 119.9466 | 2.6157 | 119.9439 | 2.4293 | 119.9419
2.8985 | 122.4511 | 2.9391 | 122.4468 | 2.9478 | 122.4453 | 2.6901 | 122.4453 | 2.612 | 122.4427 | 2.4221 | 122.4407
2.8983 | 124.95 | 2.9388 | 124.9459 | 2.9469 | 124.944 | 2.6879 | 124.9442 | 2.608 | 124.9415 | 2.4148 | 124.9393
2.8983 | 127.449 | 2.9383 | 127.4449 | 2.9459 | 127.4429 | 2.6858 | 127.443 | 2.6043 | 127.4402 | 2.4074 | 127.4378
2.8981 | 129.9479 | 2.938 | 129.9441 | 2.9449 | 129.942 | 2.6837 | 129.9417 | 2.6004 | 129.939 | 2.4001 | 129.9366
2.8981 | 132.4469 | 2.9375 | 132.4432 | 2.944 | 132.4411 | 2.6814 | 132.4405 | 2.5965 | 132.4378 | 2.3929 | 132.4353
2.898 | 134.946 | 2.9372 | 134.9425 | 2.943 | 134.94 | 2.6795 | 134.9394 | 2.5928 | 134.9365 | 2.3855 | 134.9338
2.898 | 137.4449 | 2.9369 | 137.4414 | 2.9422 | 137.4387 | 2.6772 | 137.4383 | 2.5889 | 137.4353 | 2.378 | 137.4325
2.898 | 139.9439 | 2.9367 | 139.9401 | 2.9412 | 139.9371 | 2.6753 | 139.9369 | 2.5851 | 139.934 | 2.3706 | 139.931
2.898 | 142.4428 | 2.9364 | 142.4396 | 2.9404 | 142.4359 | 2.6732 | 142.4357 | 2.5814 | 142.4326 | 2.3632 | 142.4297
2.898 | 144.9417 | 2.9361 | 144.9385 | 2.9395 | 144.9346 | 2.6711 | 144.9346 | 2.5775 | 144.9314 | 2.3554 | 144.9284
2.898 | 147.4406 | 2.9357 | 147.4374 | 2.9386 | 147.4333 | 2.669 | 147.4335 | 2.5738 | 147.4303 | 2.3479 | 147.4272
2.898 | 149.9396 | 2.9354 | 149.9367 | 2.9377 | 149.932 | 2.6671 | 149.9323 | 2.5699 | 149.9292 | 2.3401 | 149.9259
2.8981 | 152.4386 | 2.9353 | 152.436 | 2.9367 | 152.4311 | 2.665 | 152.4312 | 2.566 | 152.4281 | 2.3322 | 152.4245
2.8981 | 154.9376 | 2.9349 | 154.9352 | 2.9359 | 154.9305 | 2.663 | 154.93 | 2.5623 | 154.927 | 2.3248 | 154.9231
2.8983 | 157.4366 | 2.9348 | 157.4341 | 2.9351 | 157.4295 | 2.6608 | 157.4288 | 2.5584 | 157.4263 | 2.3161 | 157.4217
2.8983 | 159.9355 | 2.9344 | 159.933 | 2.9343 | 159.9283 | 2.6588 | 159.9277 | 2.5546 | 159.9252 | 2.3077 | 159.9204
2.8985 | 162.4344 | 2.9343 | 162.4321 | 2.9335 | 162.4272 | 2.6567 | 162.4265 | 2.5507 | 162.4241 | 2.2988 | 162.4188
2.8986 | 164.9335 | 2.9341 | 164.9311 | 2.9325 | 164.9265 | 2.6546 | 164.9253 | 2.5468 | 164.9229 | 2.2899 | 164.9173
2.8986 | 167.4325 | 2.934 | 167.4298 | 2.9317 | 167.4255 | 2.6525 | 167.4241 | 2.5431 | 167.4216 | 2.2806 | 167.416
2.8988 | 169.9315 | 2.9336 | 169.9288 | 2.9311 | 169.9245 | 2.6504 | 169.923 | 2.5394 | 169.9205 | 2.2709 | 169.9148
2.8989 | 172.4304 | 2.9335 | 172.4278 | 2.9303 | 172.4232 | 2.6485 | 172.4219 | 2.5354 | 172.4193 | 2.2609 | 172.4134
2.8989 | 174.9293 | 2.9333 | 174.9267 | 2.9294 | 174.9222 | 2.6462 | 174.9209 | 2.5315 | 174.918 | 2.2505 | 174.9121
2.8991 | 177.4282 | 2.9332 | 177.4256 | 2.9286 | 177.4214 | 2.6443 | 177.4196 | 2.5275 | 177.4168 | 2.2394 | 177.4107
2.8993 | 179.9271 | 2.9328 | 179.9246 | 2.928 | 179.9208 | 2.642 | 179.9184 | 2.5234 | 179.9155 | 2.2281 | 179.9093
2.8994 | 182.426 | 2.9328 | 182.4239 | 2.9273 | 182.4198 | 2.6399 | 182.4174 | 2.5196 | 182.4141 | 2.216 | 182.408
2.8996 | 184.925 | 2.9325 | 184.9231 | 2.9265 | 184.9187 | 2.6378 | 184.9163 | 2.5157 | 184.9128 | 2.2036 | 184.9067
2.8998 | 187.424 | 2.9324 | 187.4222 | 2.9259 | 187.4175 | 2.6356 | 187.4152 | 2.5115 | 187.4116 | 2.1902 | 187.4058
2.8999 | 189.923 | 2.9324 | 189.921 | 2.9251 | 189.9163 | 2.6336 | 189.9141 | 2.5076 | 189.9103 | 2.1763 | 189.9046
2.9001 | 192.422 | 2.9322 | 192.4201 | 2.9244 | 192.4156 | 2.6315 | 192.4128 | 2.5037 | 192.4091 | 2.1616 | 192.4033
2.9002 | 194.921 | 2.932 | 194.919 | 2.9238 | 194.9147 | 2.6294 | 194.9116 | 2.4995 | 194.908 | 2.1469 | 194.902
2.9004 | 197.42 | 2.9319 | 197.4179 | 2.9233 | 197.4136 | 2.6272 | 197.4104 | 2.4953 | 197.4068 | 2.1306 | 197.4006
2.9006 | 199.9189 | 2.9317 | 199.9168 | 2.9225 | 199.913 | 2.6249 | 199.9092 | 2.4913 | 199.9054 | 2.1135 | 199.8992
2.9009 | 202.418 | 2.9315 | 202.4157 | 2.922 | 202.4122 | 2.6228 | 202.408 | 2.4873 | 202.404 | 2.0955 | 202.3976
2.901 | 204.917 | 2.9314 | 204.9148 | 2.9214 | 204.9112 | 2.6207 | 204.9068 | 2.4831 | 204.9026 | 2.0764 | 204.8961
2.9012 | 207.4159 | 2.9312 | 207.4136 | 2.9209 | 207.4104 | 2.6185 | 207.4058 | 2.4789 | 207.4012 | 2.0561 | 207.3947
2.9014 | 209.9147 | 2.9311 | 209.9124 | 2.9204 | 209.9092 | 2.6162 | 209.9046 | 2.4747 | 209.8996 | 2.0346 | 209.8929
2.9015 | 212.4138 | 2.9309 | 212.4114 | 2.9198 | 212.4081 | 2.6141 | 212.4035 | 2.4703 | 212.3983 | 2.0119 | 212.3914
2.9017 | 214.9127 | 2.9307 | 214.9104 | 2.9191 | 214.9072 | 2.6119 | 214.9024 | 2.4661 | 214.8971 | 2.0007 | 214.8717
2.9019 | 217.4118 | 2.9307 | 217.4093 | 2.9186 | 217.4064 | 2.6096 | 217.4011 | 2.4619 | 217.3956 | 1.9998 | 217.2962
2.9022 | 219.9108 | 2.9306 | 219.9083 | 2.9181 | 219.9052 | 2.6072 | 219.9 | 2.4576 | 219.8946 | 1.9998 | 219.6706
2.9022 | 222.4098 | 2.9304 | 222.4074 | 2.9177 | 222.4043 | 2.6051 | 222.3987 | 2.4532 | 222.3935 | 1.9998 | 222.0008
2.9025 | 224.9088 | 2.9303 | 224.9068 | 2.9172 | 224.9025 | 2.6028 | 224.8974 | 2.449 | 224.8922 | 1.9998 | 224.2904
2.9027 | 227.4077 | 2.9301 | 227.4058 | 2.9169 | 227.4011 | 2.6004 | 227.3963 | 2.4447 | 227.3903 | 1.9998 | 226.5423
2.9028 | 229.9065 | 2.9301 | 229.9047 | 2.9162 | 229.9 | 2.5981 | 229.895 | 2.4405 | 229.8888 | 1.9998 | 228.758
2.903 | 232.4053 | 2.9299 | 232.4033 | 2.9157 | 232.3991 | 2.5959 | 232.3938 | 2.436 | 232.3877 | 1.9998 | 230.9387
2.9033 | 234.9043 | 2.9299 | 234.9021 | 2.9154 | 234.8981 | 2.5936 | 234.8926 | 2.4316 | 234.8865 | 1.9998 | 233.0852
2.9035 | 237.4032 | 2.9298 | 237.4012 | 2.9149 | 237.3972 | 2.5914 | 237.3914 | 2.4271 | 237.3856 | 1.9996 | 235.1989
2.9036 | 239.9022 | 2.9296 | 239.9003 | 2.9144 | 239.8958 | 2.5891 | 239.8903 | 2.4227 | 239.884 | 1.9998 | 237.28
2.9038 | 242.4013 | 2.9294 | 242.3991 | 2.9141 | 242.3949 | 2.5867 | 242.3891 | 2.4182 | 242.3824 | 1.9998 | 239.3287
2.9039 | 244.9004 | 2.9293 | 244.898 | 2.9136 | 244.8944 | 2.5843 | 244.8879 | 2.4137 | 244.881 | 1.9998 | 241.3466
2.9041 | 247.3994 | 2.9293 | 247.3968 | 2.9133 | 247.3933 | 2.582 | 247.3865 | 2.4092 | 247.3795 | 1.9998 | 243.3342
2.9043 | 249.8984 | 2.9291 | 249.8957 | 2.9128 | 249.8925 | 2.5796 | 249.8853 | 2.4045 | 249.8783 | 1.9998 | 245.2921
2.9046 | 252.3974 | 2.929 | 252.3951 | 2.9125 | 252.3917 | 2.5772 | 252.384 | 2.3998 | 252.3772 | 1.9998 | 247.2213
2.9048 | 254.8964 | 2.9288 | 254.8938 | 2.912 | 254.8911 | 2.5746 | 254.8828 | 2.395 | 254.876 | 1.9996 | 249.1231
2.9049 | 257.3955 | 2.9286 | 257.3924 | 2.9115 | 257.3903 | 2.5722 | 257.3817 | 2.3903 | 257.3746 | 1.9996 | 250.9983
2.9049 | 259.8945 | 2.9285 | 259.8913 | 2.9112 | 259.8894 | 2.5697 | 259.8808 | 2.3853 | 259.8732 | 1.9998 | 252.8481
2.9052 | 262.3934 | 2.9285 | 262.3902 | 2.9107 | 262.3884 | 2.5672 | 262.3799 | 2.3804 | 262.3719 | 1.9998 | 254.6733
2.9054 | 264.8924 | 2.9283 | 264.889 | 2.9104 | 264.8874 | 2.5649 | 264.8788 | 2.3753 | 264.8707 | 1.9998 | 256.4744
2.9056 | 267.3914 | 2.9283 | 267.3881 | 2.9099 | 267.3862 | 2.5623 | 267.3776 | 2.3701 | 267.3693 | 1.9996 | 258.252
2.9057 | 269.8904 | 2.9282 | 269.8869 | 2.9096 | 269.8854 | 2.5597 | 269.8765 | 2.365 | 269.868 | 1.9998 | 260.0063
2.9059 | 272.3892 | 2.928 | 272.3859 | 2.9091 | 272.3842 | 2.5572 | 272.3753 | 2.3595 | 272.3668 | 1.9996 | 261.7391
2.906 | 274.8881 | 2.9278 | 274.8848 | 2.9088 | 274.8831 | 2.5546 | 274.874 | 2.354 | 274.8658 | 1.9996 | 263.4503
2.9064 | 277.3871 | 2.9277 | 277.3837 | 2.9085 | 277.382 | 2.552 | 277.3728 | 2.3483 | 277.3646 | 1.9998 | 265.1408
2.9065 | 279.8861 | 2.9275 | 279.8828 | 2.908 | 279.8809 | 2.5494 | 279.8717 | 2.3425 | 279.8633 | 2.0149 | 266.812
2.9067 | 282.385 | 2.9275 | 282.3817 | 2.9077 | 282.3801 | 2.5468 | 282.3704 | 2.3367 | 282.3621 | 2.0011 | 268.4742
2.9069 | 284.884 | 2.9273 | 284.8807 | 2.9072 | 284.8791 | 2.5441 | 284.8692 | 2.3304 | 284.8609 | 1.9998 | 270.1116
2.907 | 287.3829 | 2.9272 | 287.3792 | 2.9069 | 287.378 | 2.5415 | 287.368 | 2.3241 | 287.3596 | 1.9998 | 271.7255
2.9072 | 289.8819 | 2.927 | 289.8781 | 2.9065 | 289.8765 | 2.5388 | 289.8668 | 2.318 | 289.858 | 1.9998 | 273.3192
2.9072 | 292.3809 | 2.927 | 292.3769 | 2.906 | 292.3753 | 2.536 | 292.3659 | 2.3112 | 292.3566 | 1.9998 | 274.8934
2.9073 | 294.88 | 2.9267 | 294.876 | 2.9056 | 294.8743 | 2.5333 | 294.8648 | 2.3044 | 294.8552 | 1.9996 | 276.4486
2.9075 | 297.379 | 2.9267 | 297.3751 | 2.9052 | 297.3729 | 2.5305 | 297.3636 | 2.2973 | 297.3538 | 1.9998 | 277.9848
2.9077 | 299.878 | 2.9265 | 299.8741 | 2.9049 | 299.8716 | 2.5278 | 299.8623 | 2.2901 | 299.8523 | 1.9998 | 279.5023
2.9078 | 302.3772 | 2.9264 | 302.3727 | 2.9046 | 302.3705 | 2.525 | 302.3608 | 2.2825 | 302.3506 | 1.9998 | 281.001
2.908 | 304.8762 | 2.9262 | 304.8715 | 2.9043 | 304.8696 | 2.5221 | 304.8596 | 2.2746 | 304.8492 | 1.9998 | 282.481
2.9081 | 307.3752 | 2.9262 | 307.3706 | 2.9038 | 307.3688 | 2.5192 | 307.3584 | 2.2664 | 307.3478 | 1.9998 | 283.9423
2.9083 | 309.8742 | 2.9259 | 309.8701 | 2.9035 | 309.8678 | 2.5165 | 309.8571 | 2.2578 | 309.8465 | 1.9998 | 285.385
2.9085 | 312.3731 | 2.9259 | 312.3688 | 2.9031 | 312.3663 | 2.5134 | 312.3558 | 2.2489 | 312.3452 | 1.9998 | 286.8087
2.9085 | 314.872 | 2.9257 | 314.8677 | 2.9027 | 314.865 | 2.5105 | 314.8544 | 2.2399 | 314.8441 | 1.9998 | 288.2133
2.9086 | 317.3709 | 2.9254 | 317.3667 | 2.9022 | 317.3639 | 2.5076 | 317.3532 | 2.2302 | 317.3425 | 1.9998 | 289.5988
2.9088 | 319.8699 | 2.9254 | 319.8657 | 2.9019 | 319.8627 | 2.5045 | 319.8521 | 2.2204 | 319.8408 | 1.9998 | 290.965
2.909 | 322.3689 | 2.9254 | 322.3647 | 2.9015 | 322.3618 | 2.5016 | 322.351 | 2.2099 | 322.3395 | 1.9998 | 292.3116
2.9091 | 324.8678 | 2.9251 | 324.8637 | 2.9012 | 324.8609 | 2.4986 | 324.8499 | 2.1991 | 324.8382 | 1.9996 | 293.6382
2.9091 | 327.3668 | 2.9249 | 327.3629 | 2.9009 | 327.36 | 2.4955 | 327.3487 | 2.1878 | 327.3366 | 1.9996 | 294.9446
2.9093 | 329.8657 | 2.9248 | 329.8618 | 2.9004 | 329.8589 | 2.4923 | 329.8474 | 2.1758 | 329.8348 | 1.9998 | 296.2308
2.9093 | 332.3645 | 2.9246 | 332.3612 | 2.9001 | 332.3582 | 2.4892 | 332.3462 | 2.1636 | 332.3336 | 1.9998 | 297.4968
2.9096 | 334.8635 | 2.9246 | 334.8603 | 2.8996 | 334.8572 | 2.486 | 334.8448 | 2.1503 | 334.8323 | 1.9998 | 298.7423
2.9096 | 337.3624 | 2.9244 | 337.3591 | 2.8993 | 337.3559 | 2.4826 | 337.3435 | 2.1366 | 337.3311 | 1.9996 | 299.9673
2.9098 | 339.8614 | 2.9243 | 339.8578 | 2.8988 | 339.8549 | 2.4792 | 339.8422 | 2.1221 | 339.8298 | 1.9996 | 301.1716
2.9099 | 342.3604 | 2.9241 | 342.3565 | 2.8985 | 342.3539 | 2.476 | 342.3409 | 2.1066 | 342.3285 | 1.9998 | 302.3555
2.9099 | 344.8594 | 2.924 | 344.8557 | 2.8981 | 344.8528 | 2.4728 | 344.8396 | 2.09 | 344.827 | 1.9996 | 303.5189
2.9101 | 347.3583 | 2.9238 | 347.3546 | 2.8978 | 347.3516 | 2.4692 | 347.3384 | 2.0721 | 347.3261 | 1.9996 | 304.662
2.9101 | 349.8573 | 2.9236 | 349.8534 | 2.8973 | 349.851 | 2.4658 | 349.8372 | 2.0529 | 349.8254 | 1.9996 | 305.7847
2.9102 | 352.3562 | 2.9235 | 352.3524 | 2.897 | 352.35 | 2.4623 | 352.3358 | 2.0324 | 352.3248 | 1.9998 | 306.8869
2.9104 | 354.8551 | 2.9232 | 354.8512 | 2.8967 | 354.8488 | 2.4587 | 354.8343 | 2.0103 | 354.824 | 1.9998 | 307.9687
2.9104 | 357.3541 | 2.923 | 357.3501 | 2.8962 | 357.3474 | 2.4552 | 357.3332 | 2.0006 | 357.2993 | 1.9998 | 309.0304
2.9106 | 359.8531 | 2.923 | 359.8486 | 2.8959 | 359.8466 | 2.4515 | 359.8321 | 1.9998 | 359.7111 | 1.9998 | 310.0722
2.9106 | 362.352 | 2.9228 | 362.3475 | 2.8956 | 362.3457 | 2.4479 | 362.3309 | 1.9996 | 362.0692 | 1.9998 | 311.094
2.9107 | 364.8507 | 2.9227 | 364.8466 | 2.8951 | 364.8449 | 2.444 | 364.8298 | 1.9998 | 364.3821 | 1.9998 | 312.0963
2.9107 | 367.3496 | 2.9225 | 367.3456 | 2.8947 | 367.3438 | 2.4402 | 367.3283 | 1.9998 | 366.6535 | 1.9998 | 313.0791
2.9109 | 369.8486 | 2.9223 | 369.8445 | 2.8943 | 369.8425 | 2.4364 | 369.8272 | 1.9998 | 368.8883 | 1.9998 | 314.0431
2.9109 | 372.3476 | 2.922 | 372.3435 | 2.8939 | 372.3414 | 2.4326 | 372.3262 | 1.9998 | 371.0889 | 1.9998 | 314.9883
2.911 | 374.8467 | 2.9219 | 374.8426 | 2.8935 | 374.8404 | 2.4285 | 374.8249 | 1.9998 | 373.2574 | 1.9996 | 315.9149
2.911 | 377.3456 | 2.9217 | 377.3416 | 2.8931 | 377.339 | 2.4247 | 377.3236 | 1.9998 | 375.3959 | 1.9998 | 316.8231
2.911 | 379.8448 | 2.9215 | 379.8405 | 2.8928 | 379.838 | 2.4208 | 379.8225 | 1.9996 | 377.5063 | 1.9998 | 317.7134
2.9112 | 382.344 | 2.9212 | 382.3396 | 2.8925 | 382.3372 | 2.4168 | 382.3213 | 1.9998 | 379.5896 | 1.9998 | 318.5863
2.9112 | 384.843 | 2.9212 | 384.8387 | 2.892 | 384.8359 | 2.4127 | 384.82 | 1.9998 | 381.6478 | 1.9998 | 319.4419
2.9114 | 387.342 | 2.9211 | 387.3376 | 2.8917 | 387.335 | 2.4085 | 387.3186 | 1.9998 | 383.6815 | 1.9998 | 320.2806
2.9114 | 389.8409 | 2.9209 | 389.8366 | 2.8912 | 389.8339 | 2.4043 | 389.8172 | 1.9996 | 385.6916 | 1.9998 | 321.1026
2.9114 | 392.3398 | 2.9206 | 392.3358 | 2.8909 | 392.3327 | 2.4001 | 392.3158 | 1.9996 | 387.6791 | 1.9998 | 321.9084
2.9114 | 394.8388 | 2.9204 | 394.8351 | 2.8906 | 394.8316 | 2.3959 | 394.8144 | 1.9996 | 389.645 | 1.9996 | 322.6981
2.9115 | 397.3381 | 2.9202 | 397.334 | 2.8901 | 397.3302 | 2.3916 | 397.3131 | 1.9996 | 391.5896 | 1.9996 | 323.4722
2.9115 | 399.8375 | 2.9201 | 399.8331 | 2.8897 | 399.8289 | 2.3871 | 399.8118 | 1.9996 | 393.5137 | 1.9996 | 324.2309
2.9115 | 402.3365 | 2.9198 | 402.332 | 2.8893 | 402.3281 | 2.3827 | 402.3106 | 1.9996 | 395.4176 | 1.9996 | 324.9746
2.9115 | 404.8356 | 2.9196 | 404.8313 | 2.8889 | 404.8272 | 2.3782 | 404.8092 | 1.9996 | 397.3024 | 1.9998 | 325.703
2.9115 | 407.3344 | 2.9194 | 407.3303 | 2.8886 | 407.3264 | 2.3737 | 407.3079 | 1.9998 | 399.1667 | 1.9996 | 326.4167
2.9117 | 409.8334 | 2.9193 | 409.8293 | 2.8881 | 409.8255 | 2.369 | 409.8063 | 1.9998 | 401.0116 | 1.9996 | 327.1158
2.9117 | 412.3324 | 2.9191 | 412.3282 | 2.8876 | 412.3244 | 2.3643 | 412.305 | 1.9996 | 402.8372 | 1.9996 | 327.8004
2.9117 | 414.8315 | 2.919 | 414.827 | 2.8873 | 414.8235 | 2.3595 | 414.8038 | 1.9996 | 404.6434 | 1.9996 | 328.4708
2.9117 | 417.3305 | 2.9186 | 417.3256 | 2.887 | 417.3226 | 2.3548 | 417.3024 | 1.9996 | 406.4301 | 1.9998 | 329.127
2.9117 | 419.8295 | 2.9185 | 419.8245 | 2.8864 | 419.8216 | 2.3501 | 419.8012 | 1.9996 | 408.1968 | 1.9996 | 329.7697
2.9119 | 422.3284 | 2.9183 | 422.324 | 2.8862 | 422.3204 | 2.3451 | 422.3001 | 1.9998 | 409.9434 | 1.9998 | 330.3988
2.9117 | 424.8273 | 2.918 | 424.8229 | 2.8859 | 424.8195 | 2.3401 | 424.799 | 1.9998 | 411.67 | 1.9998 | 331.0146
2.9117 | 427.3262 | 2.9178 | 427.3217 | 2.8854 | 427.3183 | 2.3349 | 427.2975 | 1.9998 | 413.3764 | 1.9996 | 331.617
2.9117 | 429.8251 | 2.9175 | 429.8208 | 2.8849 | 429.8174 | 2.3298 | 429.7961 | 1.9998 | 415.0626 | 1.9996 | 332.2066
2.9117 | 432.3241 | 2.9173 | 432.3197 | 2.8844 | 432.3159 | 2.3243 | 432.2949 | 2.0073 | 416.7312 | 1.9998 | 332.7833
2.9117 | 434.8229 | 2.9172 | 434.8184 | 2.8841 | 434.8145 | 2.319 | 434.7938 | 2.0004 | 418.3907 | 1.9998 | 333.3474
2.9117 | 437.322 | 2.917 | 437.3173 | 2.8838 | 437.3132 | 2.3135 | 437.2928 | 1.9998 | 420.0234 | 1.9998 | 333.8991
2.9117 | 439.8209 | 2.9167 | 439.8163 | 2.8833 | 439.812 | 2.3078 | 439.7914 | 1.9996 | 421.6327 | 1.9996 | 334.438
2.9117 | 442.3199 | 2.9165 | 442.315 | 2.883 | 442.3108 | 2.302 | 442.2901 | 1.9998 | 423.2207 | 1.9998 | 334.9646
2.9117 | 444.8187 | 2.9164 | 444.8138 | 2.8825 | 444.8094 | 2.2962 | 444.7888 | 1.9998 | 424.7884 | 1.9998 | 335.479
2.9117 | 447.3176 | 2.9162 | 447.3126 | 2.882 | 447.3082 | 2.2901 | 447.2877 | 1.9998 | 426.3361 | 1.9998 | 335.9812
2.9117 | 449.8166 | 2.9159 | 449.8116 | 2.8817 | 449.8071 | 2.2839 | 449.7864 | 1.9998 | 427.8639 | 1.9998 | 336.4714
2.9117 | 452.3153 | 2.9157 | 452.3106 | 2.8812 | 452.306 | 2.2777 | 452.2852 | 1.9996 | 429.3717 | 1.9998 | 336.95
2.9115 | 454.8142 | 2.9154 | 454.8097 | 2.8809 | 454.8044 | 2.271 | 454.7838 | 1.9996 | 430.8603 | 1.9998 | 337.4171
2.9117 | 457.3133 | 2.9152 | 457.3087 | 2.8804 | 457.3032 | 2.2643 | 457.2825 | 1.9996 | 432.3292 | 1.9996 | 337.8735
2.9115 | 459.8124 | 2.9151 | 459.8077 | 2.8799 | 459.8023 | 2.2573 | 459.7811 | 1.9996 | 433.7786 | 1.9998 | 338.3188
2.9115 | 462.3113 | 2.9148 | 462.3067 | 2.8794 | 462.3014 | 2.2501 | 462.2799 | 1.9996 | 435.2083 | 1.9998 | 338.7536
2.9115 | 464.8103 | 2.9146 | 464.8054 | 2.8791 | 464.8004 | 2.2426 | 464.7785 | 1.9998 | 436.6185 | 1.9996 | 339.178
2.9114 | 467.3094 | 2.9143 | 467.3044 | 2.8786 | 467.2993 | 2.235 | 467.2776 | 1.9998 | 438.009 | 1.9998 | 339.5925
2.9114 | 469.8084 | 2.9141 | 469.8035 | 2.8783 | 469.7981 | 2.227 | 469.7762 | 1.9996 | 439.3796 | 1.9996 | 339.9969
2.9114 | 472.3074 | 2.9138 | 472.3024 | 2.8778 | 472.2974 | 2.2186 | 472.2748 | 1.9996 | 440.7307 | 1.9998 | 340.3917
2.9114 | 474.8064 | 2.9136 | 474.8015 | 2.8773 | 474.7966 | 2.2099 | 474.7735 | 1.9996 | 442.0623 | 1.9996 | 340.7771
2.9114 | 477.3054 | 2.9133 | 477.3007 | 2.8768 | 477.2955 | 2.2012 | 477.272 | 1.9998 | 443.374 | 1.9996 | 341.1532
2.9112 | 479.8044 | 2.9131 | 479.7996 | 2.8764 | 479.7943 | 2.1918 | 479.7707 | 1.9998 | 444.6662 | 1.9998 | 341.5201
2.9112 | 482.3034 | 2.9128 | 482.2986 | 2.876 | 482.2933 | 2.182 | 482.2692 | 1.9998 | 445.9387 | 1.9998 | 341.8782
2.9112 | 484.8024 | 2.9127 | 484.7977 | 2.8755 | 484.7922 | 2.1716 | 484.7675 | 1.9998 | 447.1915 | 1.9996 | 342.2274
2.911 | 487.3014 | 2.9123 | 487.2963 | 2.8751 | 487.2915 | 2.1611 | 487.266 | 1.9998 | 448.4245 | 1.9998 | 342.5679
2.911 | 489.8004 | 2.9122 | 489.7949 | 2.8747 | 489.7905 | 2.15 | 489.7647 | 1.9998 | 449.6376 | 1.9998 | 342.8999
2.9109 | 492.2997 | 2.9119 | 492.2937 | 2.8743 | 492.2894 | 2.1384 | 492.2632 | 1.9998 | 450.8305 | 1.9998 | 343.2235
2.9109 | 494.7988 | 2.9117 | 494.7928 | 2.8738 | 494.7884 | 2.1261 | 494.7617 | 1.9996 | 452.0032 | 1.9998 | 343.5388
2.9107 | 497.2978 | 2.9114 | 497.2921 | 2.8733 | 497.2872 | 2.1132 | 497.2603 | 1.9996 | 453.1555 | 1.9998 | 343.8459
2.9107 | 499.7968 | 2.911 | 499.7913 | 2.8728 | 499.7858 | 2.0995 | 499.7591 | 1.9996 | 454.2871 | 1.9998 | 344.1451
2.9107 | 502.2958 | 2.9109 | 502.2904 | 2.8723 | 502.285 | 2.0848 | 502.2577 | 1.9996 | 455.3977 | 1.9998 | 344.4365
2.9106 | 504.7948 | 2.9106 | 504.7896 | 2.8718 | 504.784 | 2.0693 | 504.7563 | 1.9996 | 456.4874 | 1.9996 | 344.7201
2.9106 | 507.2938 | 2.9104 | 507.2887 | 2.8715 | 507.2828 | 2.0527 | 507.255 | 1.9998 | 457.5557 | 2.0015 | 344.9981
2.9104 | 509.7928 | 2.9101 | 509.7874 | 2.871 | 509.7817 | 2.0349 | 509.7536 | 1.9996 | 458.6026 | 1.9998 | 345.2694
2.9104 | 512.2916 | 2.9099 | 512.2863 | 2.8705 | 512.2806 | 2.0157 | 512.2523 | 1.9996 | 459.6279 | 1.9998 | 345.5312
2.9102 | 514.7906 | 2.9096 | 514.7852 | 2.8701 | 514.7793 | 2.0014 | 514.7417 | 1.9996 | 460.6315 | 1.9996 | 345.7855
2.9101 | 517.2893 | 2.9093 | 517.2844 | 2.8696 | 517.2784 | 1.9998 | 517.1714 | 1.9998 | 461.6134 | 1.9998 | 346.0327
2.9101 | 519.7883 | 2.909 | 519.7835 | 2.8691 | 519.7775 | 1.9996 | 519.5416 | 1.9998 | 462.5737 | 1.9998 | 346.2729
2.9101 | 522.2873 | 2.9088 | 522.2823 | 2.8686 | 522.2764 | 1.9998 | 521.8626 | 1.9998 | 463.5123 | 1.9996 | 346.5064
2.9099 | 524.7863 | 2.9085 | 524.781 | 2.8681 | 524.7753 | 1.9996 | 524.1405 | 1.9998 | 464.4292 | 1.9996 | 346.7332
2.9098 | 527.2852 | 2.9083 | 527.2801 | 2.8676 | 527.2744 | 1.9998 | 526.3784 | 1.9998 | 465.3246 | 1.9996 | 346.9538
2.9096 | 529.784 | 2.908 | 529.7793 | 2.8672 | 529.7734 | 1.9998 | 528.5788 | 1.9998 | 466.1986 | 1.9996 | 347.168
2.9094 | 532.2828 | 2.9077 | 532.2782 | 2.8667 | 532.272 | 1.9998 | 530.7439 | 1.9998 | 467.0515 | 1.9996 | 347.3762
2.9094 | 534.7816 | 2.9075 | 534.7776 | 2.866 | 534.7708 | 1.9998 | 532.8748 | 1.9998 | 467.8837 | 1.9996 | 347.5784
2.9093 | 537.2805 | 2.9072 | 537.2764 | 2.8655 | 537.2698 | 1.9998 | 534.9728 | 1.9996 | 468.6956 | 1.9998 | 347.7749
2.9091 | 539.7794 | 2.907 | 539.7755 | 2.8652 | 539.769 | 1.9996 | 537.0388 | 1.9998 | 469.4874 | 1.9996 | 347.9659
2.9091 | 542.2783 | 2.9067 | 542.2744 | 2.8647 | 542.268 | 1.9998 | 539.0728 | 1.9996 | 470.2595 | 1.9996 | 348.1515
2.909 | 544.7773 | 2.9064 | 544.7735 | 2.8642 | 544.7675 | 1.9996 | 541.0753 | 1.9996 | 471.0121 | 1.9996 | 348.3319
2.9088 | 547.2764 | 2.906 | 547.2724 | 2.8636 | 547.2664 | 1.9998 | 543.0464 | 1.9996 | 471.746 | 1.9998 | 348.5072
2.9086 | 549.7752 | 2.9057 | 549.7715 | 2.8631 | 549.7652 | 1.9998 | 544.986 | 1.9998 | 472.4616 | 1.9998 | 348.6776
2.9086 | 552.2739 | 2.9054 | 552.2701 | 2.8626 | 552.264 | 1.9996 | 546.895 | 1.9998 | 473.159 | 1.9998 | 348.8433
2.9085 | 554.7728 | 2.9052 | 554.7689 | 2.8622 | 554.7628 | 1.9998 | 548.7736 | 1.9998 | 473.839 | 1.9998 | 349.0042
2.9081 | 557.2717 | 2.9051 | 557.2678 | 2.8615 | 557.2615 | 1.9998 | 550.6213 | 1.9998 | 474.5018 | 1.9998 | 349.1608
2.9081 | 559.7706 | 2.9048 | 559.7665 | 2.861 | 559.7602 | 1.9998 | 552.4388 | 1.9998 | 475.1479 | 1.9996 | 349.313
2.908 | 562.2695 | 2.9044 | 562.2659 | 2.8605 | 562.259 | 1.9998 | 554.2271 | 1.9998 | 475.7775 | 1.9998 | 349.4611
2.9078 | 564.7685 | 2.9041 | 564.765 | 2.8601 | 564.7579 | 1.9998 | 555.9872 | 1.9998 | 476.3909 | 1.9998 | 349.6051
2.9077 | 567.2676 | 2.9039 | 567.264 | 2.8596 | 567.2566 | 1.9998 | 557.7194 | 1.9996 | 476.9887 | 1.9996 | 349.7451
2.9075 | 569.7665 | 2.9036 | 569.7627 | 2.8589 | 569.7553 | 1.9998 | 559.4246 | 1.9998 | 477.5712 | 1.9996 | 349.8815
2.9075 | 572.2656 | 2.9033 | 572.2618 | 2.8584 | 572.2542 | 1.9998 | 561.104 | 1.9996 | 478.1388 | 1.9996 | 350.0142
2.9072 | 574.7648 | 2.903 | 574.7607 | 2.858 | 574.7531 | 2.0015 | 562.7691 | 1.9996 | 478.692 | 1.9996 | 350.1434
2.907 | 577.2635 | 2.9027 | 577.2594 | 2.8573 | 577.2519 | 1.9998 | 564.4099 | 1.9996 | 479.2313 | 1.9998 | 350.2692
2.907 | 579.7624 | 2.9025 | 579.7582 | 2.8568 | 579.7502 | 1.9998 | 566.0198 | 1.9998 | 479.7569 | 1.9998 | 350.3918
2.9069 | 582.2611 | 2.9022 | 582.257 | 2.8562 | 582.249 | 1.9996 | 567.604 | 1.9996 | 480.2693 | 1.9998 | 350.5113
2.9067 | 584.7599 | 2.9019 | 584.7558 | 2.8557 | 584.7476 | 1.9998 | 569.1645 | 1.9998 | 480.7685 | 1.9996 | 350.6277
2.9064 | 587.2588 | 2.9015 | 587.2544 | 2.8552 | 587.2466 | 1.9996 | 570.7018 | 1.9998 | 481.2552 | 1.9996 | 350.7413
2.9062 | 589.7579 | 2.9014 | 589.7531 | 2.8547 | 589.7452 | 1.9996 | 572.2163 | 1.9998 | 481.7296 | 1.9998 | 350.852
2.906 | 592.2566 | 2.901 | 592.2522 | 2.8541 | 592.2445 | 1.9998 | 573.7082 | 1.9998 | 482.1922 | 1.9998 | 350.9601
2.9059 | 594.7555 | 2.9006 | 594.7511 | 2.8536 | 594.7436 | 1.9996 | 575.1777 | 1.9998 | 482.643 | 1.9998 | 351.0655
2.9057 | 597.2545 | 2.9004 | 597.2504 | 2.853 | 597.2426 | 1.9996 | 576.6247 | 1.9998 | 483.0824 | 1.9996 | 351.1684
2.9056 | 599.7536 | 2.9001 | 599.7493 | 2.8525 | 599.7415 | 1.9996 | 578.0488 | 1.9998 | 483.5108 | 1.9996 | 351.2689
2.9054 | 602.2526 | 2.8998 | 602.2477 | 2.8518 | 602.2405 | 1.9996 | 579.45 | 1.9998 | 483.9287 | 1.9996 | 351.367
2.9052 | 604.7516 | 2.8994 | 604.7466 | 2.8513 | 604.7396 | 1.9996 | 580.828 | 1.9998 | 484.3358 | 1.9998 | 351.463
2.9051 | 607.2507 | 2.8991 | 607.2454 | 2.8507 | 607.2385 | 1.9996 | 582.1826 | 1.9998 | 484.7329 | 1.9996 | 351.5568
2.9048 | 609.7498 | 2.8988 | 609.7443 | 2.85 | 609.7374 | 1.9996 | 583.5134 | 1.9996 | 485.1201 | 1.9998 | 351.6485
2.9046 | 612.2488 | 2.8985 | 612.2432 | 2.8496 | 612.2364 | 1.9996 | 584.8201 | 1.9998 | 485.4979 | 1.9998 | 351.7382
2.9044 | 614.7478 | 2.8981 | 614.7417 | 2.8489 | 614.7353 | 1.9996 | 586.1026 | 1.9998 | 485.8664 | 1.9996 | 351.8259
2.9041 | 617.2469 | 2.898 | 617.2404 | 2.8484 | 617.2344 | 1.9996 | 587.3601 | 1.9998 | 486.2261 | 1.9998 | 351.9119
2.9039 | 619.7453 | 2.8975 | 619.7392 | 2.8476 | 619.7333 | 1.9996 | 588.5926 | 1.9996 | 486.577 | 1.9998 | 351.996
2.9038 | 622.2443 | 2.8972 | 622.2384 | 2.8471 | 622.2323 | 1.9996 | 589.7996 | 1.9996 | 486.9193 | 1.9998 | 352.0784
2.9036 | 624.7433 | 2.8968 | 624.7374 | 2.8465 | 624.7312 | 1.9996 | 590.9808 | 1.9998 | 487.2533 | 1.9998 | 352.1591
2.9033 | 627.2423 | 2.8967 | 627.2363 | 2.846 | 627.2301 | 1.9998 | 592.1363 | 1.9996 | 487.5792 | 1.9998 | 352.2382
2.9031 | 629.7412 | 2.8964 | 629.7353 | 2.8454 | 629.729 | 1.9996 | 593.265 | 1.9998 | 487.8972 | 1.9996 | 352.3157
2.9028 | 632.2403 | 2.896 | 632.2342 | 2.8447 | 632.228 | 1.9998 | 594.367 | 1.9998 | 488.2076 | 1.9996 | 352.3918
2.9027 | 634.7392 | 2.8957 | 634.7328 | 2.8442 | 634.727 | 1.9996 | 595.4421 | 1.9998 | 488.5105 | 1.9998 | 352.4664
2.9025 | 637.2381 | 2.8952 | 637.2317 | 2.8436 | 637.226 | 1.9996 | 596.4904 | 1.9998 | 488.8063 | 1.9996 | 352.5396
2.9023 | 639.7369 | 2.8951 | 639.7307 | 2.8429 | 639.7248 | 1.9996 | 597.5112 | 1.9996 | 489.0949 | 1.9996 | 352.6114
2.902 | 642.2357 | 2.8947 | 642.2296 | 2.8423 | 642.223 | 1.9998 | 598.5052 | 1.9996 | 489.3766 | 1.9996 | 352.6818
2.9019 | 644.7347 | 2.8944 | 644.7285 | 2.8418 | 644.7215 | 1.9996 | 599.4718 | 2.0012 | 489.6541 | 1.9998 | 352.751
2.9015 | 647.2335 | 2.8941 | 647.2276 | 2.841 | 647.2204 | 1.9996 | 600.4115 | 1.9998 | 489.9244 | 1.9998 | 352.8189
2.9014 | 649.7322 | 2.8938 | 649.7269 | 2.8404 | 649.7195 | 1.9998 | 601.324 | 1.9998 | 490.1866 | 1.9998 | 352.8855
2.901 | 652.231 | 2.8935 | 652.2259 | 2.8399 | 652.2184 | 1.9996 | 602.2095 | 1.9998 | 490.4422 | 1.9998 | 352.9509
2.9009 | 654.7299 | 2.8931 | 654.7247 | 2.8392 | 654.7174 | 1.9996 | 603.0684 | 1.9998 | 490.6916 | 1.9998 | 353.0152
2.9007 | 657.229 | 2.8928 | 657.2237 | 2.8386 | 657.2162 | 1.9996 | 603.9005 | 1.9998 | 490.9348 | 1.9998 | 353.0783
2.9004 | 659.7279 | 2.8925 | 659.7225 | 2.8379 | 659.715 | 1.9998 | 604.7063 | 1.9996 | 491.1722 | 1.9998 | 353.1404
2.9001 | 662.2267 | 2.892 | 662.221 | 2.8373 | 662.214 | 1.9996 | 605.4858 | 1.9998 | 491.4037 | 1.9996 | 353.2013
2.8998 | 664.7256 | 2.8917 | 664.7199 | 2.8367 | 664.7124 | 1.9996 | 606.2396 | 1.9996 | 491.6296 | 1.9996 | 353.2612
2.8996 | 667.2244 | 2.8915 | 667.2188 | 2.836 | 667.2112 | 1.9996 | 606.9678 | 1.9996 | 491.8498 | 1.9996 | 353.3201
2.8993 | 669.7234 | 2.891 | 669.7177 | 2.8354 | 669.7102 | 1.9998 | 607.6708 | 1.9998 | 492.0647 | 1.9996 | 353.3779
2.8991 | 672.2223 | 2.8907 | 672.2166 | 2.8347 | 672.2092 | 1.9996 | 608.3492 | 1.9996 | 492.274 | 1.9998 | 353.4349
2.8988 | 674.7212 | 2.8904 | 674.7156 | 2.8341 | 674.7082 | 1.9998 | 609.0039 | 1.9996 | 492.4782 | 1.9998 | 353.4909
2.8986 | 677.2203 | 2.8901 | 677.2147 | 2.8334 | 677.2072 | 1.9998 | 609.6356 | 1.9998 | 492.6772 | 1.9998 | 353.5459
2.8983 | 679.7194 | 2.8897 | 679.7132 | 2.8328 | 679.7059 | 1.9998 | 610.2453 | 1.9998 | 492.871 | 1.9996 | 353.6001
2.8981 | 682.2185 | 2.8893 | 682.2121 | 2.8321 | 682.2044 | 1.9998 | 610.834 | 1.9996 | 493.0598 | 1.9996 | 353.6534
2.8978 | 684.7175 | 2.8889 | 684.7108 | 2.8315 | 684.7035 | 1.9996 | 611.4027 | 1.9996 | 493.2438 | 1.9996 | 353.7058
2.8975 | 687.2164 | 2.8886 | 687.2098 | 2.8308 | 687.2031 | 1.9998 | 611.9526 | 1.9996 | 493.4231 | 1.9996 | 353.7574
2.8973 | 689.7153 | 2.8883 | 689.7092 | 2.8302 | 689.7024 | 1.9998 | 612.4848 | 1.9996 | 493.5976 | 1.9998 | 353.8083
2.897 | 692.2142 | 2.888 | 692.2084 | 2.8294 | 692.2018 | 1.9996 | 613.0003 | 1.9996 | 493.7676 | 1.9998 | 353.8583
2.8967 | 694.7131 | 2.8876 | 694.7073 | 2.8289 | 694.7007 | 1.9996 | 613.5001 | 1.9998 | 493.9332 | 1.9998 | 353.9075
2.8964 | 697.212 | 2.8872 | 697.2063 | 2.8281 | 697.2002 | 1.9996 | 613.9854 | 1.9998 | 494.0947 | 1.9996 | 353.956
2.8962 | 699.7109 | 2.8868 | 699.7053 | 2.8273 | 699.6995 | 1.9996 | 614.4569 | 1.9996 | 494.2518 | 1.9996 | 354.0038
2.8959 | 702.2097 | 2.8865 | 702.2041 | 2.8266 | 702.1985 | 1.9996 | 614.9153 | 1.9996 | 494.4048 | 1.9996 | 354.0508
2.8956 | 704.7085 | 2.886 | 704.7031 | 2.826 | 704.6976 | 1.9996 | 615.3615 | 1.9996 | 494.5537 | 1.9998 | 354.0971
2.8952 | 707.2075 | 2.8857 | 707.2018 | 2.8254 | 707.1968 | 1.9996 | 615.7958 | 1.9998 | 494.6988 | 1.9996 | 354.1428
2.8949 | 709.7065 | 2.8852 | 709.7008 | 2.8246 | 709.6956 | 1.9996 | 616.2188 | 1.9996 | 494.8402 | 1.9998 | 354.1877
2.8946 | 712.2056 | 2.8849 | 712.1999 | 2.8239 | 712.1944 | 1.9998 | 616.6308 | 1.9998 | 494.9777 | 1.9998 | 354.232
2.8943 | 714.7047 | 2.8846 | 714.6988 | 2.8233 | 714.6938 | 1.9998 | 617.0326 | 1.9998 | 495.1118 | 1.9998 | 354.2757
2.8939 | 717.2037 | 2.8843 | 717.1976 | 2.8226 | 717.1926 | 1.9998 | 617.4244 | 1.9998 | 495.2423 | 1.9998 | 354.3187
2.8938 | 719.7026 | 2.8838 | 719.6965 | 2.8218 | 719.6911 | 1.9996 | 617.8068 | 1.9998 | 495.3696 | 1.9998 | 354.3611
2.8933 | 722.2017 | 2.8835 | 722.1953 | 2.8212 | 722.19 | 1.9998 | 618.1801 | 1.9996 | 495.4936 | 1.9998 | 354.4029
2.893 | 724.7005 | 2.8831 | 724.6942 | 2.8204 | 724.6897 | 1.9996 | 618.5447 | 1.9996 | 495.6145 | 1.9996 | 354.444
2.8928 | 727.1994 | 2.8826 | 727.1927 | 2.8195 | 727.1889 | 1.9996 | 618.9008 | 1.9996 | 495.7324 | 1.9996 | 354.4846
2.8925 | 729.6983 | 2.8823 | 729.6913 | 2.8189 | 729.688 | 1.9996 | 619.2492 | 1.9996 | 495.8475 | 1.9998 | 354.5246
2.8922 | 732.1973 | 2.882 | 732.1899 | 2.8183 | 732.1874 | 1.9996 | 619.5896 | 1.9996 | 495.9598 | 1.9998 | 354.564
2.8918 | 734.6963 | 2.8815 | 734.6888 | 2.8175 | 734.6863 | 1.9998 | 619.9226 | 1.9996 | 496.0695 | 1.9996 | 354.6028
2.8915 | 737.1953 | 2.8812 | 737.1878 | 2.8168 | 737.1852 | 1.9998 | 620.2485 | 1.9998 | 496.1766 | 1.9998 | 354.6412
2.8912 | 739.6943 | 2.8807 | 739.6869 | 2.816 | 739.6839 | 1.9998 | 620.5673 | 1.9998 | 496.2812 | 1.9998 | 354.6789
2.8909 | 742.1931 | 2.8804 | 742.186 | 2.8152 | 742.1823 | 1.9996 | 620.8794 | 1.9998 | 496.3834 | 1.9996 | 354.7161
2.8904 | 744.6922 | 2.8799 | 744.6848 | 2.8145 | 744.681 | 1.9996 | 621.1848 | 1.9998 | 496.4835 | 1.9996 | 354.7528
2.8902 | 747.1912 | 2.8796 | 747.1837 | 2.8137 | 747.1798 | 1.9996 | 621.4838 | 1.9996 | 496.5812 | 1.9996 | 354.789
2.8897 | 749.6901 | 2.8793 | 749.6828 | 2.8129 | 749.6789 | 1.9996 | 621.7767 | 1.9996 | 496.6769 | 1.9998 | 354.8247
2.8894 | 752.189 | 2.8786 | 752.1818 | 2.8123 | 752.1781 | 1.9996 | 622.0635 | 1.9996 | 496.7704 | 1.9998 | 354.8598
2.8891 | 754.6878 | 2.8783 | 754.6808 | 2.8115 | 754.6771 | 1.9996 | 622.3444 | 1.9996 | 496.862 | 1.9998 | 354.8945
2.8888 | 757.1868 | 2.878 | 757.1798 | 2.8107 | 757.1764 | 2.0015 | 622.622 | 1.9996 | 496.9516 | 1.9998 | 354.9287
2.8885 | 759.6859 | 2.8775 | 759.6789 | 2.8099 | 759.6752 | 1.9998 | 622.8937 | 1.9998 | 497.0393 | 1.9998 | 354.9624
2.8881 | 762.1847 | 2.8772 | 762.1779 | 2.8092 | 762.1741 | 1.9998 | 623.1583 | 1.9998 | 497.1251 | 1.9996 | 354.9956
2.8878 | 764.6837 | 2.8767 | 764.6769 | 2.8084 | 764.6729 | 1.9998 | 623.4173 | 1.9998 | 497.2091 | 1.9998 | 355.0283
2.8873 | 767.183 | 2.8764 | 767.1759 | 2.8076 | 767.1716 | 1.9998 | 623.6708 | 1.9998 | 497.2913 | 1.9996 | 355.0607
2.887 | 769.682 | 2.8759 | 769.6748 | 2.8068 | 769.6702 | 1.9998 | 623.9194 | 1.9996 | 497.3718 | 1.9996 | 355.0925
2.8867 | 772.1808 | 2.8755 | 772.1738 | 2.806 | 772.1689 | 1.9996 | 624.163 | 1.9996 | 497.4505 | 1.9996 | 355.1239
2.8864 | 774.6798 | 2.8751 | 774.6727 | 2.8052 | 774.6672 | 1.9996 | 624.4017 | 1.9996 | 497.5276 | 1.9998 | 355.1548
2.886 | 777.1788 | 2.8746 | 777.1716 | 2.8044 | 777.1659 | 1.9996 | 624.6356 | 1.9998 | 497.6031 | 1.9998 | 355.1854
2.8856 | 779.6776 | 2.8741 | 779.6707 | 2.8036 | 779.6648 | 1.9998 | 624.8649 | 1.9998 | 497.6771 | 1.9998 | 355.2155
2.8852 | 782.1767 | 2.8738 | 782.1695 | 2.8028 | 782.1636 | 1.9996 | 625.0896 | 1.9998 | 497.7494 | 1.9996 | 355.2452
2.8849 | 784.6756 | 2.8733 | 784.6684 | 2.8018 | 784.6624 | 1.9996 | 625.3099 | 1.9998 | 497.8202 | 1.9998 | 355.2744
2.8844 | 787.1746 | 2.873 | 787.1671 | 2.8012 | 787.1611 | 1.9996 | 625.5259 | 1.9998 | 497.8896 | 1.9996 | 355.3033
2.8841 | 789.6739 | 2.8725 | 789.6662 | 2.8003 | 789.66 | 1.9996 | 625.7376 | 1.9996 | 497.9574 | 1.9998 | 355.3318
2.8838 | 792.1729 | 2.872 | 792.165 | 2.7994 | 792.1587 | 1.9996 | 625.9448 | 1.9998 | 498.0239 | 1.9998 | 355.3599
2.8833 | 794.6716 | 2.8715 | 794.664 | 2.7986 | 794.6573 | 1.9996 | 626.1479 | 1.9998 | 498.0888 | 1.9998 | 355.3876
2.883 | 797.1706 | 2.8712 | 797.1629 | 2.7978 | 797.1564 | 1.9998 | 626.3468 | 1.9996 | 498.1523 | 1.9998 | 355.415
2.8826 | 799.6695 | 2.8707 | 799.662 | 2.7968 | 799.6553 | 1.9998 | 626.5415 | 1.9996 | 498.2144 | 1.9998 | 355.442
2.8822 | 802.1684 | 2.8702 | 802.1608 | 2.796 | 802.1545 | 1.9996 | 626.7321 | 1.9998 | 498.275 | 1.9998 | 355.4686
2.8818 | 804.6673 | 2.8697 | 804.6598 | 2.795 | 804.6533 | 1.9998 | 626.9187 | 1.9998 | 498.3342 | 1.9996 | 355.4949
2.8814 | 807.1661 | 2.8694 | 807.1585 | 2.7942 | 807.1521 | 1.9998 | 627.1012 | 1.9998 | 498.3921 | 1.9998 | 355.5208
2.881 | 809.665 | 2.8689 | 809.6574 | 2.7932 | 809.6507 | 1.9996 | 627.2796 | 1.9996 | 498.4486 | 1.9996 | 355.5464
2.8807 | 812.1638 | 2.8683 | 812.1564 | 2.7924 | 812.1493 | 1.9998 | 627.4542 | 1.9996 | 498.5037 | 1.9998 | 355.5717
2.8802 | 814.6628 | 2.868 | 814.6557 | 2.7916 | 814.6483 | 1.9996 | 627.6248 | 1.9998 | 498.5576 | 1.9996 | 355.5967
2.8799 | 817.1618 | 2.8675 | 817.1547 | 2.7907 | 817.147 | 1.9996 | 627.7915 | 1.9996 | 498.6102 | 1.9996 | 355.6213
2.8794 | 819.6608 | 2.8672 | 819.6535 | 2.7899 | 819.6459 | 1.9996 | 627.9544 | 1.9998 | 498.6615 | 1.9998 | 355.6456
2.8789 | 822.1598 | 2.8665 | 822.1522 | 2.7889 | 822.1447 | 1.9996 | 628.1136 | 1.9996 | 498.7116 | 1.9998 | 355.6697
2.8785 | 824.6588 | 2.866 | 824.651 | 2.7879 | 824.6434 | 1.9998 | 628.269 | 1.9998 | 498.7606 | 1.9996 | 355.6934
2.8781 | 827.1576 | 2.8655 | 827.1498 | 2.7871 | 827.1422 | 1.9998 | 628.421 | 1.9998 | 498.8085 | 1.9998 | 355.7169
2.8776 | 829.6571 | 2.8652 | 829.649 | 2.7861 | 829.641 | 1.9998 | 628.5693 | 1.9998 | 498.8552 | 1.9998 | 355.74
2.8773 | 832.156 | 2.8647 | 832.1484 | 2.7852 | 832.1403 | 1.9998 | 628.7142 | 1.9998 | 498.9009 | 1.9996 | 355.763
2.8768 | 834.655 | 2.8641 | 834.6473 | 2.7842 | 834.6394 | 1.9998 | 628.8558 | 1.9998 | 498.9456 | 1.9996 | 355.7856
2.8764 | 837.1541 | 2.8638 | 837.1462 | 2.7834 | 837.1382 | 1.9996 | 628.9942 | 1.9996 | 498.9893 | 1.9998 | 355.808
2.876 | 839.6531 | 2.8631 | 839.6456 | 2.7824 | 839.6372 | 1.9996 | 629.1292 | 1.9996 | 499.0321 | 1.9998 | 355.83
2.8755 | 842.1521 | 2.8628 | 842.1447 | 2.7815 | 842.1366 | 1.9996 | 629.2611 | 1.9996 | 499.074 | 1.9998 | 355.8518
2.8752 | 844.6511 | 2.8623 | 844.6437 | 2.7805 | 844.6357 | 1.9996 | 629.3899 | 1.9998 | 499.1152 | 1.9996 | 355.8734
2.8747 | 847.1501 | 2.8618 | 847.1427 | 2.7795 | 847.1346 | 1.9996 | 629.5156 | 1.9996 | 499.1555 | 1.9996 | 355.8948
2.8743 | 849.6492 | 2.8612 | 849.6417 | 2.7786 | 849.6335 | 1.9998 | 629.6384 | 1.9998 | 499.195 | 1.9996 | 355.9159
2.8738 | 852.148 | 2.8607 | 852.1405 | 2.7778 | 852.1326 | 1.9998 | 629.758 | 1.9996 | 499.2339 | 1.9996 | 355.9305
2.8734 | 854.647 | 2.8602 | 854.6395 | 2.7768 | 854.6319 | 1.9998 | 629.8748 | 1.9998 | 499.272
2.873 | 857.146 | 2.8597 | 857.1384 | 2.7757 | 857.1309 | 1.9998 | 629.9885 | 1.9998 | 499.3095
2.8725 | 859.6445 | 2.8592 | 859.6373 | 2.7747 | 859.63 | 1.9996 | 630.0993 | 1.9998 | 499.3464
2.872 | 862.1433 | 2.8588 | 862.1364 | 2.7737 | 862.1291 | 1.9998 | 630.2072 | 1.9996 | 499.3825
2.8715 | 864.6421 | 2.8581 | 864.6352 | 2.7728 | 864.6277 | 1.9996 | 630.3123 | 1.9996 | 499.4181
2.871 | 867.1412 | 2.8576 | 867.134 | 2.7716 | 867.1263 | 1.9998 | 630.4146 | 1.9996 | 499.4531
2.8705 | 869.6401 | 2.8571 | 869.6332 | 2.7707 | 869.6251 | 1.9998 | 630.5141 | 1.9996 | 499.4875
2.8702 | 872.1389 | 2.8567 | 872.1323 | 2.7697 | 872.1238 | 1.9998 | 630.6112 | 1.9996 | 499.5212
2.8697 | 874.6377 | 2.8562 | 874.6313 | 2.7687 | 874.6228 | 1.9996 | 630.7057 | 1.9996 | 499.5545
2.8693 | 877.1365 | 2.8555 | 877.1302 | 2.7676 | 877.1218 | 1.9996 | 630.7977 | 1.9996 | 499.5872
2.8688 | 879.6353 | 2.8551 | 879.6292 | 2.7666 | 879.6206 | 1.9998 | 630.8876 | 1.9996 | 499.6195
2.8683 | 882.1343 | 2.8546 | 882.1283 | 2.7655 | 882.1196 | 1.9996 | 630.9752 | 1.9996 | 499.6512
2.8678 | 884.6334 | 2.8539 | 884.6273 | 2.7645 | 884.6191 | 1.9996 | 631.0605 | 1.9998 | 499.6824
2.8673 | 887.1323 | 2.8536 | 887.1262 | 2.7634 | 887.1182 | 1.9996 | 631.1441 | 1.9998 | 499.7132
2.8668 | 889.6314 | 2.853 | 889.6252 | 2.7623 | 889.6172 | 1.9998 | 631.2256 | 1.9998 | 499.7435
2.8663 | 892.1303 | 2.8525 | 892.1243 | 2.7613 | 892.116 | 1.9998 | 631.3053 | 1.9998 | 499.7733
2.8659 | 894.6291 | 2.8518 | 894.6232 | 2.7602 | 894.6144 | 1.9998 | 631.3833 | 1.9998 | 499.8027
2.8652 | 897.128 | 2.8513 | 897.122 | 2.7592 | 897.1132 | 1.9998 | 631.4596 | 1.9998 | 499.8316
2.8647 | 899.6265 | 2.8509 | 899.6209 | 2.7581 | 899.6121 | 1.9998 | 631.5343 | 1.9998 | 499.8601
2.8642 | 902.1255 | 2.8502 | 902.1199 | 2.7569 | 902.111 | 1.9996 | 631.6074 | 1.9996 | 499.8882
2.8638 | 904.6244 | 2.8496 | 904.6189 | 2.7558 | 904.6099 | 1.9998 | 631.6792 | 1.9998 | 499.9158
2.8633 | 907.123 | 2.8491 | 907.1179 | 2.7547 | 907.1087 | 1.9996 | 631.7494 | 1.9998 | 499.9431
2.8628 | 909.622 | 2.8484 | 909.6169 | 2.7535 | 909.6076 | 1.9996 | 631.8184 | 1.9996 | 499.9699
2.8623 | 912.121 | 2.848 | 912.1157 | 2.7524 | 912.1062 | 1.9996 | 631.8859 | 1.9996 | 499.9964
2.8617 | 914.6197 | 2.8473 | 914.6146 | 2.7513 | 914.6052 | 1.9998 | 631.9521 | 1.9998 | 500.0224
2.8612 | 917.1186 | 2.8468 | 917.1138 | 2.7502 | 917.1043 | 1.9998 | 632.017 | 1.9996 | 500.0481
2.8607 | 919.6174 | 2.8462 | 919.6127 | 2.749 | 919.6034 | 1.9998 | 632.0807 | 1.9998 | 500.0734
2.8602 | 922.1161 | 2.8455 | 922.1113 | 2.7479 | 922.1023 | 1.9998 | 632.143 | 1.9998 | 500.0984
2.8596 | 924.6142 | 2.845 | 924.6102 | 2.7468 | 924.6018 | 1.9998 | 632.2042 | 1.9998 | 500.123
2.8591 | 927.1129 | 2.8444 | 927.1092 | 2.7455 | 927.1006 | 1.9998 | 632.2641 | 1.9998 | 500.1473
2.8584 | 929.6119 | 2.8439 | 929.608 | 2.7443 | 929.5996 | 1.9998 | 632.3228 | 1.9998 | 500.1712
2.858 | 932.1108 | 2.8433 | 932.1072 | 2.7432 | 932.098 | 1.9998 | 632.3802 | 1.9998 | 500.1948
2.8575 | 934.6097 | 2.8426 | 934.6062 | 2.7419 | 934.5966 | 1.9998 | 632.4366 | 1.9998 | 500.2181
2.8568 | 937.1086 | 2.842 | 937.1052 | 2.7408 | 937.0956 | 1.9996 | 632.4917 | 1.9996 | 500.2411
2.8562 | 939.6079 | 2.8415 | 939.6041 | 2.7397 | 939.5945 | 1.9996 | 632.5456 | 1.9998 | 500.2637
2.8559 | 942.1068 | 2.8409 | 942.103 | 2.7384 | 942.0934 | 1.9998 | 632.5985 | 1.9996 | 500.2861
2.8552 | 944.6057 | 2.8402 | 944.602 | 2.7371 | 944.5926 | 1.9998 | 632.6503 | 1.9998 | 500.3083
2.8547 | 947.1046 | 2.8396 | 947.101 | 2.7358 | 947.0915 | 1.9998 | 632.701 | 1.9996 | 500.33
2.8541 | 949.6036 | 2.8391 | 949.5995 | 2.7347 | 949.5902 | 1.9996 | 632.7505 | 1.9996 | 500.3516
2.8534 | 952.1028 | 2.8384 | 952.0984 | 2.7334 | 952.0881 | 1.9998 | 632.7991 | 1.9998 | 500.3728
2.853 | 954.6018 | 2.8378 | 954.5973 | 2.7321 | 954.5861 | 1.9998 | 632.8467 | 1.9998 | 500.3938
2.8525 | 957.1006 | 2.8373 | 957.0965 | 2.7308 | 957.0848 | 1.9998 | 632.8933 | 1.9998 | 500.398
2.8518 | 959.5995 | 2.8365 | 959.5956 | 2.7295 | 959.5836 | 1.9996 | 632.939
2.8512 | 962.0984 | 2.8358 | 962.0947 | 2.7282 | 962.0821 | 1.9996 | 632.9838
2.8507 | 964.5973 | 2.8352 | 964.5938 | 2.7269 | 964.581 | 1.9998 | 633.0277
2.85 | 967.0964 | 2.8347 | 967.0928 | 2.7256 | 967.0796 | 1.9998 | 633.0707
2.8494 | 969.5952 | 2.8341 | 969.5918 | 2.7242 | 969.5784 | 1.9998 | 633.1128
2.8489 | 972.0939 | 2.8334 | 972.0907 | 2.7227 | 972.077 | 1.9998 | 633.1543
2.8483 | 974.5928 | 2.8328 | 974.5896 | 2.7214 | 974.5757 | 1.9996 | 633.1948
2.8476 | 977.0916 | 2.8321 | 977.0884 | 2.72 | 977.0749 | 1.9996 | 633.2347
2.847 | 979.5903 | 2.8315 | 979.5873 | 2.7187 | 979.574 | 1.9996 | 633.2739
2.8463 | 982.0892 | 2.8307 | 982.0862 | 2.7172 | 982.073 | 1.9996 | 633.3124
2.8459 | 984.5879 | 2.83 | 984.5849 | 2.7158 | 984.5719 | 1.9998 | 633.3501
2.8452 | 987.0868 | 2.8294 | 987.084 | 2.7145 | 987.0709 | 1.9998 | 633.3872
2.8446 | 989.5858 | 2.8287 | 989.5828 | 2.713 | 989.5699 | 1.9998 | 633.4238
2.8439 | 992.0844 | 2.8281 | 992.0814 | 2.7116 | 992.069 | 1.9998 | 633.4597
2.8433 | 994.5831 | 2.8273 | 994.5802 | 2.7101 | 994.5678 | 1.9998 | 633.4951
2.8428 | 997.082 | 2.8266 | 997.079 | 2.7085 | 997.0666 | 1.9998 | 633.5299
2.8421 | 999.581 | 2.826 | 999.578 | 2.7071 | 999.5652 | 1.9998 | 633.5642
2.8415 | 1002.08 | 2.8254 | 1002.077 | 2.7055 | 1002.064 | 1.9998 | 633.5979
2.8409 | 1004.5792 | 2.8246 | 1004.575 | 2.704 | 1004.563 | 1.9998 | 633.6312
2.8402 | 1007.078 | 2.8239 | 1007.074 | 2.7026 | 1007.062 | 1.9998 | 633.664
2.8396 | 1009.577 | 2.8233 | 1009.573 | 2.7008 | 1009.5608 | 1.9998 | 633.6963
2.8389 | 1012.076 | 2.8225 | 1012.072 | 2.6993 | 1012.06 | 1.9998 | 633.7282
2.8383 | 1014.575 | 2.8218 | 1014.572 | 2.6977 | 1014.558 | 1.9996 | 633.7596
2.8376 | 1017.074 | 2.821 | 1017.071 | 2.6961 | 1017.057 | 1.9996 | 633.7906
2.837 | 1019.573 | 2.8204 | 1019.57 | 2.6945 | 1019.556 | 1.9998 | 633.8212
2.8363 | 1022.072 | 2.8197 | 1022.069 | 2.6929 | 1022.055 | 1.9998 | 633.8515
2.8357 | 1024.571 | 2.8189 | 1024.568 | 2.6911 | 1024.5536 | 1.9996 | 633.8813
2.835 | 1027.07 | 2.8181 | 1027.066 | 2.6895 | 1027.053 | 1.9998 | 633.9107
2.8342 | 1029.569 | 2.8175 | 1029.565 | 2.6875 | 1029.552 | 1.9996 | 633.9398
2.8336 | 1032.068 | 2.8168 | 1032.064 | 2.6859 | 1032.051 | 1.9998 | 633.9685
2.8329 | 1034.566 | 2.816 | 1034.562 | 2.6842 | 1034.55 | 1.9998 | 633.9969
2.8321 | 1037.066 | 2.8152 | 1037.0608 | 2.6824 | 1037.049 | 1.9996 | 634.0248
2.8317 | 1039.565 | 2.8145 | 1039.559 | 2.6806 | 1039.547 | 1.9998 | 634.0525
2.8308 | 1042.064 | 2.8137 | 1042.0584 | 2.6787 | 1042.046 | 1.9996 | 634.0798
2.8302 | 1044.562 | 2.8129 | 1044.557 | 2.6769 | 1044.545 | 1.9998 | 634.1068
2.8296 | 1047.061 | 2.8121 | 1047.056 | 2.675 | 1047.044 | 1.9998 | 634.1334
2.8289 | 1049.56 | 2.8113 | 1049.555 | 2.673 | 1049.543 | 1.9996 | 634.1599
2.8283 | 1052.059 | 2.8105 | 1052.054 | 2.6711 | 1052.0416 | 1.9996 | 634.1858
2.8275 | 1054.557 | 2.8097 | 1054.553 | 2.6691 | 1054.541 | 1.9996 | 634.2116
2.8268 | 1057.057 | 2.8091 | 1057.052 | 2.6672 | 1057.039 | 1.9998 | 634.2371
2.826 | 1059.555 | 2.8083 | 1059.551 | 2.6651 | 1059.538 | 1.9998 | 634.2622
2.8252 | 1062.054 | 2.8074 | 1062.05 | 2.6632 | 1062.037 | 1.9996 | 634.2869
2.8246 | 1064.553 | 2.8066 | 1064.549 | 2.6609 | 1064.535 | 1.9998 | 634.3116
2.8237 | 1067.052 | 2.8058 | 1067.048 | 2.6588 | 1067.034 | 1.9998 | 634.3359
2.8231 | 1069.551 | 2.805 | 1069.547 | 2.6567 | 1069.533 | 1.9998 | 634.3598
2.8223 | 1072.05 | 2.8042 | 1072.046 | 2.6545 | 1072.031 | 1.9998 | 634.3836
2.8216 | 1074.549 | 2.8034 | 1074.545 | 2.6522 | 1074.53 | 1.9998 | 634.407
2.821 | 1077.047 | 2.8028 | 1077.043 | 2.6499 | 1077.029 | 1.9998 | 634.4303
2.8202 | 1079.546 | 2.8018 | 1079.542 | 2.6477 | 1079.528 | 1.9998 | 634.4532
2.8194 | 1082.045 | 2.801 | 1082.041 | 2.6453 | 1082.027 | 1.9996 | 634.4759
2.8186 | 1084.544 | 2.8 | 1084.54 | 2.6428 | 1084.526 | 1.9998 | 634.4983
2.8179 | 1087.043 | 2.7992 | 1087.039 | 2.6404 | 1087.0248 | 1.9998 | 634.5204
2.8171 | 1089.541 | 2.7982 | 1089.538 | 2.6378 | 1089.524 | 1.9996 | 634.5424
2.8163 | 1092.04 | 2.7974 | 1092.037 | 2.6354 | 1092.023 | 1.9998 | 634.5641
2.8155 | 1094.539 | 2.7966 | 1094.535 | 2.6327 | 1094.522 | 1.9998 | 634.5854
2.8147 | 1097.038 | 2.7958 | 1097.034 | 2.6301 | 1097.021 | 1.9996 | 634.6067
2.8141 | 1099.536 | 2.7949 | 1099.533 | 2.6274 | 1099.52 | 1.9998 | 634.6276
2.8133 | 1102.035 | 2.7941 | 1102.032 | 2.6246 | 1102.018 | 1.9996 | 634.6317
2.8124 | 1104.534 | 2.7931 | 1104.532 | 2.6217 | 1104.517
2.8116 | 1107.033 | 2.7921 | 1107.03 | 2.6188 | 1107.016
2.8108 | 1109.532 | 2.7913 | 1109.53 | 2.6157 | 1109.515
2.81 | 1112.031 | 2.7903 | 1112.029 | 2.6127 | 1112.014
2.8092 | 1114.53 | 2.7894 | 1114.5272 | 2.6096 | 1114.512
2.8083 | 1117.029 | 2.7884 | 1117.026 | 2.6064 | 1117.012
2.8076 | 1119.527 | 2.7874 | 1119.525 | 2.603 | 1119.51
2.8066 | 1122.026 | 2.7866 | 1122.024 | 2.5994 | 1122.009
2.8058 | 1124.525 | 2.7855 | 1124.523 | 2.5959 | 1124.507
2.8049 | 1127.024 | 2.7845 | 1127.021 | 2.5923 | 1127.007
2.8041 | 1129.523 | 2.7836 | 1129.52 | 2.5885 | 1129.505
2.8032 | 1132.021 | 2.7826 | 1132.019 | 2.5846 | 1132.004
2.8023 | 1134.52 | 2.7816 | 1134.518 | 2.5806 | 1134.503
2.8015 | 1137.019 | 2.7807 | 1137.016 | 2.5764 | 1137.002
2.8007 | 1139.518 | 2.7797 | 1139.515 | 2.5722 | 1139.501
2.7997 | 1142.016 | 2.7786 | 1142.014 | 2.5676 | 1142
2.7989 | 1144.515 | 2.7774 | 1144.512 | 2.5631 | 1144.499
2.7979 | 1147.014 | 2.7765 | 1147.011 | 2.5583 | 1146.998
2.797 | 1149.5128 | 2.7753 | 1149.51 | 2.5533 | 1149.496
2.7961 | 1152.012 | 2.7742 | 1152.009 | 2.5483 | 1151.995
2.7952 | 1154.51 | 2.7732 | 1154.508 | 2.5428 | 1154.493
2.7942 | 1157.009 | 2.7721 | 1157.007 | 2.5373 | 1156.992
2.7932 | 1159.508 | 2.771 | 1159.506 | 2.5317 | 1159.491
2.7924 | 1162.007 | 2.7698 | 1162.005 | 2.5255 | 1161.989
2.7913 | 1164.506 | 2.7689 | 1164.504 | 2.5192 | 1164.488
2.7903 | 1167.005 | 2.7676 | 1167.002 | 2.5126 | 1166.987
2.7894 | 1169.504 | 2.7665 | 1169.501 | 2.5058 | 1169.486
2.7884 | 1172.002 | 2.7653 | 1172 | 2.4987 | 1171.985
2.7874 | 1174.501 | 2.7642 | 1174.4992 | 2.4915 | 1174.4832
2.7865 | 1177 | 2.7629 | 1176.998 | 2.4834 | 1176.982
2.7855 | 1179.499 | 2.7618 | 1179.497 | 2.4752 | 1179.481
2.7844 | 1181.9976 | 2.7605 | 1181.995 | 2.4666 | 1181.979
2.7832 | 1184.496 | 2.7594 | 1184.494 | 2.4574 | 1184.4776
2.7823 | 1186.995 | 2.7581 | 1186.993 | 2.4479 | 1186.976
2.7811 | 1189.494 | 2.7568 | 1189.492 | 2.4377 | 1189.475
2.78 | 1191.993 | 2.7555 | 1191.991 | 2.4271 | 1191.9736
2.779 | 1194.491 | 2.7542 | 1194.49 | 2.4158 | 1194.472
2.7779 | 1196.99 | 2.7529 | 1196.989 | 2.4037 | 1196.971
2.7769 | 1199.489 | 2.7516 | 1199.488 | 2.3909 | 1199.47
2.7758 | 1201.988 | 2.7502 | 1201.986 | 2.3774 | 1201.969
2.7747 | 1204.487 | 2.7489 | 1204.485 | 2.363 | 1204.4672
2.7736 | 1206.985 | 2.7476 | 1206.983 | 2.3475 | 1206.966
2.7724 | 1209.484 | 2.7461 | 1209.4824 | 2.3309 | 1209.465
2.7713 | 1211.983 | 2.7447 | 1211.981 | 2.3132 | 1211.9632
2.7702 | 1214.482 | 2.7432 | 1214.48 | 2.294 | 1214.462
2.7689 | 1216.98 | 2.7418 | 1216.9792 | 2.273 | 1216.961
2.7677 | 1219.479 | 2.7403 | 1219.478 | 2.2501 | 1219.459
2.7665 | 1221.978 | 2.7389 | 1221.977 | 2.2247 | 1221.958
2.7652 | 1224.476 | 2.7374 | 1224.476 | 2.1963 | 1224.4568
2.764 | 1226.976 | 2.7358 | 1226.9744 | 2.1658 | 1226.955
2.7627 | 1229.475 | 2.7342 | 1229.473 | 2.1293 | 1229.454
2.7615 | 1231.973 | 2.7326 | 1231.972 | 2.0869 | 1231.953
2.7602 | 1234.472 | 2.731 | 1234.471 | 2.0369 | 1234.451
2.7589 | 1236.971 | 2.7293 | 1236.9696 | 2.0032 | 1236.893
2.7576 | 1239.47 | 2.7277 | 1239.469 | 1.9999 | 1239.086
2.7563 | 1241.968 | 2.726 | 1241.968 | 1.9996 | 1241.053
2.755 | 1244.4672 | 2.7242 | 1244.466 | 1.9996 | 1242.841
2.7535 | 1246.966 | 2.7224 | 1246.965 | 1.9994 | 1244.477
2.7521 | 1249.465 | 2.7206 | 1249.464 | 1.9996 | 1245.991
2.7508 | 1251.964 | 2.7189 | 1251.963 | 1.9996 | 1247.395
2.7495 | 1254.463 | 2.7171 | 1254.462 | 1.9996 | 1248.703
2.7479 | 1256.962 | 2.7151 | 1256.9608 | 1.9996 | 1249.93
2.7464 | 1259.46 | 2.7132 | 1259.46 | 1.9996 | 1251.09
2.745 | 1261.959 | 2.7113 | 1261.959 | 1.9998 | 1252.192
2.7435 | 1264.458 | 2.7092 | 1264.457 | 1.9996 | 1253.247
2.7419 | 1266.957 | 2.7072 | 1266.956 | 1.9996 | 1254.26
2.7405 | 1269.456 | 2.7051 | 1269.455 | 1.9998 | 1255.238
2.7389 | 1271.955 | 2.703 | 1271.954 | 1.9996 | 1256.183
2.7372 | 1274.454 | 2.7008 | 1274.453 | 1.9996 | 1257.101
2.7356 | 1276.953 | 2.6985 | 1276.952 | 1.9996 | 1257.993
2.734 | 1279.452 | 2.6963 | 1279.451 | 1.9998 | 1258.86
2.7324 | 1281.951 | 2.6938 | 1281.949 | 1.9996 | 1259.706
2.7306 | 1284.449 | 2.6914 | 1284.448 | 1.9998 | 1260.531
2.7289 | 1286.948 | 2.689 | 1286.947 | 1.9998 | 1261.336
2.7272 | 1289.4472 | 2.6866 | 1289.446 | 1.9998 | 1262.123
2.7253 | 1291.946 | 2.684 | 1291.945 | 1.9996 | 1262.892
2.7235 | 1294.445 | 2.6813 | 1294.444 | 1.9996 | 1263.644
2.7218 | 1296.944 | 2.6787 | 1296.9424 | 1.9998 | 1264.3792
2.7197 | 1299.443 | 2.6759 | 1299.441 | 1.9996 | 1265.098
2.7179 | 1301.942 | 2.673 | 1301.94 | 1.9996 | 1265.8024
2.7159 | 1304.441 | 2.6701 | 1304.439 | 1.9996 | 1266.491
2.7138 | 1306.939 | 2.6671 | 1306.938 | 1.9998 | 1267.165
2.7119 | 1309.438 | 2.664 | 1309.437 | 1.9998 | 1267.826
2.7098 | 1311.937 | 2.6608 | 1311.936 | 1.9998 | 1268.472
2.7077 | 1314.436 | 2.6575 | 1314.434 | 1.9998 | 1269.104
2.7055 | 1316.935 | 2.6541 | 1316.9328 | 1.9996 | 1269.723
2.7034 | 1319.433 | 2.6508 | 1319.432 | 1.9996 | 1270.33
2.7011 | 1321.932 | 2.6472 | 1321.9304 | 1.9996 | 1270.924
2.6987 | 1324.431 | 2.6435 | 1324.429 | 1.9998 | 1271.505
2.6964 | 1326.93 | 2.6396 | 1326.928 | 1.9998 | 1272.075
2.694 | 1329.429 | 2.6357 | 1329.426 | 1.9998 | 1272.634
2.6916 | 1331.927 | 2.6317 | 1331.925 | 1.9996 | 1273.181
2.689 | 1334.426 | 2.6274 | 1334.424 | 1.9996 | 1273.718
2.6864 | 1336.925 | 2.6233 | 1336.9232 | 1.9998 | 1274.244
2.6837 | 1339.424 | 2.619 | 1339.422 | 1.9998 | 1274.76
2.6809 | 1341.923 | 2.6143 | 1341.921 | 1.9998 | 1275.266
2.678 | 1344.422 | 2.6096 | 1344.42 | 1.9998 | 1275.762
2.6751 | 1346.9208 | 2.6046 | 1346.918 | 1.9998 | 1276.249
2.6721 | 1349.42 | 2.5994 | 1349.417 | 1.9998 | 1276.726
2.6691 | 1351.918 | 2.5943 | 1351.916 | 1.9998 | 1277.194
2.6658 | 1354.417 | 2.5886 | 1354.415 | 1.9996 | 1277.6536
2.6625 | 1356.916 | 2.583 | 1356.913 | 1.9998 | 1278.104
2.6593 | 1359.415 | 2.5772 | 1359.412 | 1.9998 | 1278.546
2.6559 | 1361.914 | 2.5709 | 1361.91 | 1.9996 | 1278.98
2.6522 | 1364.412 | 2.5644 | 1364.408 | 1.9996 | 1279.406
2.6485 | 1366.911 | 2.5576 | 1366.9072 | 1.9998 | 1279.824
2.6448 | 1369.409 | 2.5505 | 1369.406 | 1.9998 | 1280.2336
2.6409 | 1371.908 | 2.5433 | 1371.904 | 1.9998 | 1280.636
2.6367 | 1374.407 | 2.5354 | 1374.4032 | 1.9998 | 1281.0304
2.6325 | 1376.9056 | 2.5273 | 1376.902 | 1.9998 | 1281.418
2.6282 | 1379.405 | 2.5186 | 1379.401 | 1.9998 | 1281.7976
2.6236 | 1381.903 | 2.5095 | 1381.899 | 1.9998 | 1282.17
2.619 | 1384.402 | 2.5 | 1384.398 | 1.9998 | 1282.536
2.6141 | 1386.901 | 2.4899 | 1386.896 | 1.9998 | 1282.895
2.6091 | 1389.399 | 2.4787 | 1389.394 | 1.9998 | 1283.246
2.604 | 1391.898 | 2.4671 | 1391.893 | 1.9998 | 1283.591
2.5985 | 1394.397 | 2.4545 | 1394.392 | 1.9996 | 1283.929
2.5928 | 1396.896 | 2.4411 | 1396.8904 | 1.9998 | 1284.261
2.587 | 1399.395 | 2.4264 | 1399.389 | 1.9996 | 1284.585
2.5807 | 1401.894 | 2.4105 | 1401.888 | 1.9998 | 1284.902
2.5744 | 1404.393 | 2.3934 | 1404.387 | 1.9996 | 1285.213
2.5676 | 1406.891 | 2.3743 | 1406.885 | 1.9998 | 1285.5168
2.5605 | 1409.389 | 2.3535 | 1409.384 | 1.9998 | 1285.813
2.5533 | 1411.888 | 2.3303 | 1411.8832 | 1.9996 | 1286.103
2.5457 | 1414.387 | 2.3041 | 1414.382 | 1.9998 | 1286.386
2.5375 | 1416.886 | 2.2747 | 1416.88 | 2.0007 | 1286.664
2.5291 | 1419.385 | 2.2405 | 1419.3792 | 1.9998 | 1286.935
2.52 | 1421.884 | 2.2008 | 1421.878 | 1.9998 | 1287.197
2.5105 | 1424.383 | 2.1537 | 1424.377 | 1.9996 | 1287.451
2.5004 | 1426.882 | 2.0968 | 1426.875 | 1.9996 | 1287.6976
2.4897 | 1429.38 | 2.0272 | 1429.374 | 1.9998 | 1287.9368
2.4782 | 1431.879 | 2.0017 | 1431.723 | 1.9998 | 1288.168
2.466 | 1434.377 | 1.9998 | 1433.738 | 1.9996 | 1288.392
2.4527 | 1436.875 | 1.9988 | 1435.476 | 1.9998 | 1288.608
2.4385 | 1439.374 | 1.9994 | 1436.97 | 1.9996 | 1288.817
2.4231 | 1441.873 | 1.9996 | 1438.308 | 1.9996 | 1289.017
2.4059 | 1444.371 | 1.9996 | 1439.486 | 1.9996 | 1289.21
2.3872 | 1446.87 | 1.9996 | 1440.519 | 1.9996 | 1289.395
2.3666 | 1449.369 | 1.9996 | 1441.4232 | 1.9996 | 1289.5728
2.3433 | 1451.867 | 1.9996 | 1442.213 | 1.9998 | 1289.743
2.317 | 1454.366 | 1.9996 | 1442.9032 | 1.9996 | 1289.906
2.2869 | 1456.865 | 1.9996 | 1443.507 | 1.9996 | 1290.062
2.2513 | 1459.363 | 1.9998 | 1444.037 | 1.9998 | 1290.211
2.2087 | 1461.862 | 1.9998 | 1444.505 | 1.9996 | 1290.355
2.1565 | 1464.361 | 1.9996 | 1444.92 | 1.9996 | 1290.492
2.0898 | 1466.859 | 1.9996 | 1445.289 | 1.9998 | 1290.623
2.0148 | 1469.3456 | 1.9998 | 1445.621 | 1.9996 | 1290.749
2.0007 | 1471.555 | 1.9996 | 1445.92 | 1.9998 | 1290.869
1.9996 | 1473.387 | 1.9994 | 1446.194 | 1.9998 | 1290.984
1.9994 | 1474.886 | 1.9996 | 1446.443 | 1.9998 | 1291.094
1.9994 | 1476.185 | 1.9996 | 1446.671 | 1.9998 | 1291.198
1.9996 | 1477.2928 | 1.9996 | 1446.8808 | 1.9998 | 1291.297
1.9996 | 1478.236 | 1.9996 | 1447.072 | 1.9998 | 1291.392
1.9996 | 1479.036 | 1.9996 | 1447.247 | 1.9998 | 1291.481
1.9996 | 1479.7128 | 1.9996 | 1447.405 | 1.9998 | 1291.565
1.9996 | 1480.283 | 1.9996 | 1447.548 | 1.9996 | 1291.645
1.9996 | 1480.764 | 1.9996 | 1447.676 | 1.9998 | 1291.72
1.9996 | 1481.172 | 1.9996 | 1447.792 | 1.9998 | 1291.79
1.9996 | 1481.522 | 1.9996 | 1447.897 | 1.9996 | 1291.855
1.9996 | 1481.826 | 1.9998 | 1447.995 | 1.9998 | 1291.917
1.9993 | 1482.095 | 1.9996 | 1448.085 | 1.9998 | 1291.974
1.9996 | 1482.336 | 1.9996 | 1448.171 | 1.9996 | 1292.028
1.9994 | 1482.555 | 1.9998 | 1448.252 | 1.9998 | 1292.078
1.9996 | 1482.756 | 1.9996 | 1448.329 | 1.9998 | 1292.125
1.9996 | 1482.943 | 1.9998 | 1448.404 | 1.9998 | 1292.1696
1.9996 | 1483.1176 | 1.9996 | 1448.476 | 1.9996 | 1292.212
1.9996 | 1483.2824 | 1.9996 | 1448.545 | 1.9996 | 1292.252
1.9996 | 1483.438 | 1.9998 | 1448.612 | 1.9998 | 1292.29
1.9998 | 1483.586 | 1.9996 | 1448.677 | 1.9996 | 1292.3272
1.9996 | 1483.727 | 1.9996 | 1448.74 | 1.9996 | 1292.363
1.9998 | 1483.861 | 1.9998 | 1448.802 | 1.9996 | 1292.397
1.9998 | 1483.99 | 1.9996 | 1448.861 | 1.9996 | 1292.43
1.9998 | 1484.114 | 1.9998 | 1448.9192 | 1.9996 | 1292.463
1.9996 | 1484.2328 | 1.9996 | 1448.976 | 1.9996 | 1292.4944
1.9996 | 1484.347 | 1.9996 | 1449.031 | 1.9998 | 1292.525
1.9996 | 1484.458 | 1.9998 | 1449.084 | 1.9998 | 1292.555
1.9996 | 1484.565 | 1.9996 | 1449.137 | 1.9996 | 1292.585
1.9996 | 1484.669 | 1.9998 | 1449.188 | 1.9996 | 1292.614
1.9998 | 1484.769 | 1.9996 | 1449.238 | 1.9996 | 1292.6424
1.9996 | 1484.8664 | 1.9996 | 1449.286 | 1.9996 | 1292.6704
1.9996 | 1484.961 | 1.9996 | 1449.334 | 1.9998 | 1292.698
1.9996 | 1485.053 | 1.9996 | 1449.381 | 1.9998 | 1292.725
1.9996 | 1485.1424 | 1.9998 | 1449.426 | 1.9998 | 1292.751
1.9996 | 1485.2296 | 1.9998 | 1449.471 | 1.9998 | 1292.777
1.9996 | 1485.315 | 1.9996 | 1449.515 | 1.9998 | 1292.803
1.9998 | 1485.398 | 1.9996 | 1449.558 | 1.9998 | 1292.828
1.9998 | 1485.479 | 1.9998 | 1449.6 | 1.9998 | 1292.8528
1.9998 | 1485.558 | 1.9998 | 1449.641 | 1.9998 | 1292.877
1.9998 | 1485.635 | 1.9996 | 1449.682 | 1.9998 | 1292.901
1.9998 | 1485.711 | 1.9998 | 1449.722 | 1.9998 | 1292.925
1.9996 | 1485.785 | 1.9998 | 1449.761 | 1.9998 | 1292.948
1.9996 | 1485.858 | 1.9998 | 1449.7992 | 1.9998 | 1292.971
1.9996 | 1485.929 | 1.9998 | 1449.837 | 1.9998 | 1292.993
1.9998 | 1485.9992 | 1.9998 | 1449.874 | 1.9998 | 1293.016
1.9998 | 1486.068 | 1.9998 | 1449.911 | 1.9998 | 1293.037
1.9996 | 1486.135 | 1.9998 | 1449.946 | 1.9998 | 1293.059
1.9998 | 1486.201 | 1.9998 | 1449.982 | 1.9998 | 1293.08
1.9996 | 1486.2664 | 1.9998 | 1450.017 | 1.9998 | 1293.099
1.9996 | 1486.33 | 1.9998 | 1450.051
1.9996 | 1486.393 | 1.9996 | 1450.085
1.9998 | 1486.455 | 1.9996 | 1450.118
1.9996 | 1486.516 | 1.9998 | 1450.151
1.9998 | 1486.575 | 1.9996 | 1450.183
1.9998 | 1486.634 | 1.9998 | 1450.215
1.9998 | 1486.692 | 1.9998 | 1450.246
1.9998 | 1486.749 | 1.9996 | 1450.2768
1.9998 | 1486.805 | 1.9998 | 1450.3072
1.9996 | 1486.861 | 1.9998 | 1450.337
1.9996 | 1486.915 | 1.9998 | 1450.367
1.9996 | 1486.969 | 1.9998 | 1450.396
1.9996 | 1487.022 | 1.9998 | 1450.425
1.9996 | 1487.074 | 1.9998 | 1450.454
1.9996 | 1487.125 | 1.9998 | 1450.482
1.9998 | 1487.176 | 1.9996 | 1450.51
1.9998 | 1487.226 | 1.9996 | 1450.537
1.9998 | 1487.276 | 1.9998 | 1450.564
1.9996 | 1487.324 | 1.9996 | 1450.591
1.9998 | 1487.372 | 1.9998 | 1450.618
1.9996 | 1487.42 | 1.9998 | 1450.644
1.9996 | 1487.467 | 1.9998 | 1450.6696
1.9996 | 1487.513 | 1.9998 | 1450.695
1.9996 | 1487.559 | 1.9998 | 1450.721
1.9996 | 1487.604 | 1.9998 | 1450.745
1.9998 | 1487.648 | 1.9998 | 1450.77
1.9998 | 1487.692 | 1.9998 | 1450.795
1.9998 | 1487.736 | 1.9998 | 1450.819
1.9998 | 1487.779 | 1.9996 | 1450.842
1.9996 | 1487.821 | 1.9996 | 1450.866
1.9998 | 1487.863 | 1.9998 | 1450.89
1.9996 | 1487.904 | 1.9998 | 1450.9128
1.9996 | 1487.945 | 1.9998 | 1450.936
1.9998 | 1487.9856 | 1.9998 | 1450.958
1.9998 | 1488.026 | 1.9996 | 1450.9808
1.9998 | 1488.065 | 1.9996 | 1451.003
1.9998 | 1488.104 | 1.9998 | 1451.025
1.9998 | 1488.143 | 1.9998 | 1451.047
1.9996 | 1488.181 | 1.9998 | 1451.068
1.9998 | 1488.219 | 1.9998 | 1451.09
1.9996 | 1488.256 | 1.9998 | 1451.111
1.9996 | 1488.293 | 1.9998 | 1451.132
1.9996 | 1488.33
1.9996 | 1488.366
1.9996 | 1488.402
1.9996 | 1488.437
1.9996 | 1488.472
1.9996 | 1488.507
1.9996 | 1488.541
1.9996 | 1488.575
1.9998 | 1488.609
1.9996 | 1488.642
1.9998 | 1488.675
1.9998 | 1488.708
1.9996 | 1488.74
1.9998 | 1488.772
1.9998 | 1488.803
1.9998 | 1488.835
1.9998 | 1488.866
1.9998 | 1488.896
1.9998 | 1488.927
1.9998 | 1488.957
1.9998 | 1488.987
1.9998 | 1489.016
1.9996 | 1489.046
1.9998 | 1489.075
1.9998 | 1489.103
1.9998 | 1489.132
1.9996 | 1489.16
1.9996 | 1489.188
1.9998 | 1489.216
1.9996 | 1489.243
1.9996 | 1489.27
1.9998 | 1489.297
1.9996 | 1489.324
1.9998 | 1489.35
1.9996 | 1489.376
1.9996 | 1489.402
1.9996 | 1489.428
1.9996 | 1489.453
1.9996 | 1489.479
1.9996 | 1489.504
1.9996 | 1489.528
1.9996 | 1489.553
1.9996 | 1489.578
1.9998 | 1489.602
1.9996 | 1489.626
1.9996 | 1489.649
1.9996 | 1489.673
1.9998 | 1489.696
1.9996 | 1489.719
1.9998 | 1489.742
1.9998 | 1489.765
1.9998 | 1489.788
1.9998 | 1489.81
1.9998 | 1489.832
1.9996 | 1489.854
1.9996 | 1489.876
1.9998 | 1489.898
1.9998 | 1489.919
1.9996 | 1489.94
1.9996 | 1489.961
1.9998 | 1489.976