## Sheet1
2voltage | 2capacity | 119.0voltage | 119.0capacity | 238.0voltage | 238.0capacity | 357.0voltage | 357.0capacity | 476.0voltage | 476.0capacity | 595.0voltage | 595.0capacity
3.4195 | 0 | 1.9997 | 0 | 1.9996 | 0 | 1.9999 | 0 | 1.9997 | 0 | 1.9992 | 0
3.0802 | 3.332208 | 1.9999 | 0.01994722 | 1.9999 | 0.01759444 | 1.9999 | 0.01304444 | 1.9997 | 0.004269444 | 1.9999 | 0.010925
2.9579 | 6.664383
2.9146 | 9.996603
2.8938 | 13.32877
2.8811 | 16.66096
2.8709 | 19.99313
2.8627 | 23.32531
2.8554 | 26.65748
2.8488 | 29.98968
2.8427 | 33.32183
2.8369 | 36.65397
2.8314 | 39.98613
2.8264 | 43.31824
2.8214 | 46.65044
2.8167 | 49.98258
2.8122 | 53.31475
2.8078 | 56.64695
2.8038 | 59.97909
2.8001 | 63.31124
2.7967 | 66.64335
2.7933 | 69.97545
2.7902 | 73.30762
2.7873 | 76.63976
2.7847 | 79.97187
2.7823 | 83.30398
2.7802 | 86.63613
2.7783 | 89.96835
2.7767 | 93.30051
2.7751 | 96.63264
2.7738 | 99.96478
2.7726 | 103.2969
2.7717 | 106.6291
2.7709 | 109.9612
2.7702 | 113.2934
2.7696 | 116.6256
2.7689 | 119.9577
2.7686 | 123.2899
2.7683 | 126.622
2.7681 | 129.9542
2.7678 | 133.2863
2.7676 | 136.6184
2.7676 | 139.9506
2.7676 | 143.2827
2.7675 | 146.6149
2.7676 | 149.9471
2.7676 | 153.2793
2.7678 | 156.6114
2.7678 | 159.9435
2.768 | 163.2757
2.7683 | 166.6078
2.7683 | 169.94
2.7686 | 173.2722
2.7688 | 176.6043
2.7691 | 179.9364
2.7693 | 183.2686
2.7696 | 186.6007
2.7699 | 189.9328
2.7702 | 193.265
2.7704 | 196.5971
2.7709 | 199.9292
2.771 | 203.2614
2.7713 | 206.5936
2.7718 | 209.9258
2.7722 | 213.258
2.7725 | 216.5901
2.7728 | 219.9223
2.7731 | 223.2545
2.7736 | 226.5867
2.7739 | 229.9188
2.7743 | 233.251
2.7746 | 236.5831
2.7749 | 239.9152
2.7752 | 243.2474
2.7757 | 246.5796
2.776 | 249.9118
2.7763 | 253.244
2.7768 | 256.5762
2.7772 | 259.9084
2.7775 | 263.2405
2.7778 | 266.5727
2.7781 | 269.9048
2.7784 | 273.2369
2.7788 | 276.5691
2.7791 | 279.9012
2.7794 | 283.2334
2.7797 | 286.5656
2.7801 | 289.8977
2.7804 | 293.2299
2.7807 | 296.562
2.781 | 299.8942
2.7812 | 303.2265
2.7815 | 306.5586
2.7818 | 309.8908
2.7822 | 313.2228
2.7823 | 316.555
2.7825 | 319.8872
2.7828 | 323.2193
2.7831 | 326.5515
2.7833 | 329.8837
2.7836 | 333.2159
2.7839 | 336.548
2.7841 | 339.8802
2.7843 | 343.2125
2.7844 | 346.5446
2.7847 | 349.8767
2.7849 | 353.2088
2.7851 | 356.5409
2.7854 | 359.8731
2.7854 | 363.2053
2.7857 | 366.5374
2.7857 | 369.8695
2.7859 | 373.2017
2.786 | 376.5339
2.7862 | 379.8661
2.7864 | 383.1982
2.7865 | 386.5304
2.7865 | 389.8626
2.7867 | 393.1948
2.7867 | 396.5269
2.7868 | 399.8591
2.7868 | 403.1912
2.7868 | 406.5234
2.787 | 409.8556
2.787 | 413.1878
2.787 | 416.5199
2.787 | 419.8521
2.7872 | 423.1844
2.7872 | 426.5165
2.7872 | 429.8487
2.7872 | 433.1808
2.7872 | 436.513
2.7872 | 439.8452
2.7872 | 443.1772
2.787 | 446.5094
2.787 | 449.8416
2.787 | 453.1738
2.7868 | 456.506
2.7868 | 459.8382
2.7868 | 463.1704
2.7867 | 466.5025
2.7865 | 469.8347
2.7865 | 473.1668
2.7864 | 476.499
2.7862 | 479.8312
2.786 | 483.1633
2.786 | 486.4954
2.7859 | 489.8276
2.7857 | 493.1597
2.7855 | 496.4919
2.7854 | 499.8241
2.7852 | 503.1562
2.7851 | 506.4884
2.7849 | 509.8205
2.7847 | 513.1527
2.7844 | 516.4848
2.7843 | 519.817
2.7839 | 523.1492
2.7838 | 526.4813
2.7836 | 529.8135
2.7833 | 533.1456
2.7831 | 536.4778
2.7828 | 539.8099
2.7825 | 543.142
2.7823 | 546.4743
2.782 | 549.8064
2.7817 | 553.1386
2.7814 | 556.4708
2.781 | 559.8029
2.7809 | 563.1351
2.7805 | 566.4673
2.7802 | 569.7995
2.7799 | 573.1316
2.7796 | 576.4638
2.7791 | 579.796
2.7788 | 583.1281
2.7784 | 586.4603
2.7781 | 589.7924
2.7776 | 593.1247
2.7773 | 596.4568
2.7768 | 599.7889
2.7765 | 603.121
2.776 | 606.4532
2.7757 | 609.7853
2.7752 | 613.1176
2.7749 | 616.4497
2.7744 | 619.7818
2.7739 | 623.114
2.7734 | 626.4461
2.7731 | 629.7783
2.7726 | 633.1104
2.7722 | 636.4425
2.7717 | 639.7747
2.7712 | 643.1068
2.7707 | 646.439
2.7702 | 649.7712
2.7696 | 653.1033
2.7693 | 656.4354
2.7686 | 659.7676
2.7681 | 663.0998
2.7676 | 666.4319
2.7672 | 669.7641
2.7665 | 673.0962
2.766 | 676.4284
2.7654 | 679.7605
2.7649 | 683.0927
2.7644 | 686.4248
2.7638 | 689.757
2.7631 | 693.089
2.7626 | 696.4212
2.762 | 699.7533
2.7615 | 703.0854
2.7607 | 706.4175
2.7602 | 709.7496
2.7596 | 713.0818
2.7589 | 716.4139
2.7583 | 719.7461
2.7576 | 723.0783
2.757 | 726.4104
2.7563 | 729.7425
2.7557 | 733.0746
2.7551 | 736.4067
2.7542 | 739.7388
2.7536 | 743.0709
2.753 | 746.4031
2.7523 | 749.7353
2.7515 | 753.0673
2.7509 | 756.3995
2.7502 | 759.7316
2.7494 | 763.0637
2.7488 | 766.396
2.7481 | 769.7281
2.7473 | 773.0602
2.7467 | 776.3924
2.7459 | 779.7245
2.7452 | 783.0567
2.7444 | 786.3888
2.7436 | 789.721
2.7429 | 793.0532
2.7421 | 796.3852
2.7413 | 799.7174
2.7407 | 803.0496
2.7399 | 806.3817
2.7391 | 809.7138
2.7383 | 813.046
2.7375 | 816.378
2.7367 | 819.7102
2.7358 | 823.0424
2.735 | 826.3744
2.7342 | 829.7065
2.7334 | 833.0386
2.7326 | 836.3708
2.7318 | 839.7028
2.7308 | 843.035
2.73 | 846.3672
2.7292 | 849.6992
2.7284 | 853.0314
2.7276 | 856.3636
2.7267 | 859.6957
2.7258 | 863.0278
2.7249 | 866.3598
2.7241 | 869.692
2.7231 | 873.0241
2.7223 | 876.3563
2.7215 | 879.6884
2.7205 | 883.0204
2.7197 | 886.3526
2.7187 | 889.6847
2.7178 | 893.0168
2.7168 | 896.3489
2.716 | 899.681
2.715 | 903.0131
2.7142 | 906.3452
2.7133 | 909.6773
2.7123 | 913.0093
2.7113 | 916.3415
2.7104 | 919.6737
2.7094 | 923.0059
2.7084 | 926.338
2.7074 | 929.67
2.7065 | 933.0022
2.7055 | 936.3343
2.7047 | 939.6664
2.7036 | 942.9986
2.7026 | 946.3307
2.7016 | 949.6628
2.7007 | 952.9948
2.6997 | 956.327
2.6986 | 959.6591
2.6976 | 962.9913
2.6966 | 966.3234
2.6957 | 969.6555
2.6945 | 972.9877
2.6936 | 976.3198
2.6924 | 979.6519
2.6915 | 982.9841
2.6905 | 986.3161
2.6894 | 989.6483
2.6884 | 992.9804
2.6873 | 996.3125
2.6861 | 999.6446
2.6852 | 1002.977
2.6841 | 1006.3088
2.6831 | 1009.6408
2.682 | 1012.973
2.6808 | 1016.305
2.6797 | 1019.637
2.6787 | 1022.969
2.6776 | 1026.301
2.6765 | 1029.633
2.6753 | 1032.966
2.6742 | 1036.298
2.6732 | 1039.63
2.6721 | 1042.962
2.6708 | 1046.294
2.6697 | 1049.626
2.6686 | 1052.958
2.6674 | 1056.29
2.6663 | 1059.6224
2.6652 | 1062.955
2.6639 | 1066.287
2.6628 | 1069.619
2.6615 | 1072.951
2.6603 | 1076.283
2.659 | 1079.615
2.6579 | 1082.9472
2.6566 | 1086.279
2.6555 | 1089.612
2.6542 | 1092.944
2.6531 | 1096.276
2.6518 | 1099.608
2.6505 | 1102.94
2.6492 | 1106.272
2.6481 | 1109.604
2.6466 | 1112.936
2.6453 | 1116.269
2.644 | 1119.601
2.6427 | 1122.933
2.6415 | 1126.2648
2.6402 | 1129.597
2.6389 | 1132.929
2.6374 | 1136.261
2.6361 | 1139.593
2.6347 | 1142.925
2.6334 | 1146.257
2.6319 | 1149.59
2.6306 | 1152.922
2.6292 | 1156.254
2.6277 | 1159.586
2.6263 | 1162.918
2.6248 | 1166.25
2.6234 | 1169.582
2.6218 | 1172.914
2.6203 | 1176.2464
2.6189 | 1179.578
2.6172 | 1182.911
2.6158 | 1186.243
2.6142 | 1189.575
2.6126 | 1192.907
2.611 | 1196.239
2.6093 | 1199.571
2.6077 | 1202.903
2.606 | 1206.235
2.6043 | 1209.567
2.6026 | 1212.8992
2.6008 | 1216.231
2.599 | 1219.563
2.5974 | 1222.895
2.5955 | 1226.227
2.5937 | 1229.559
2.5918 | 1232.892
2.5898 | 1236.224
2.5879 | 1239.556
2.5859 | 1242.888
2.5838 | 1246.22
2.5819 | 1249.552
2.5798 | 1252.884
2.5776 | 1256.216
2.5755 | 1259.548
2.5734 | 1262.88
2.5711 | 1266.212
2.5687 | 1269.545
2.5664 | 1272.877
2.564 | 1276.209
2.5614 | 1279.541
2.5588 | 1282.873
2.5564 | 1286.205
2.5537 | 1289.5368
2.5509 | 1292.869
2.5482 | 1296.201
2.5454 | 1299.533
2.5424 | 1302.865
2.5393 | 1306.197
2.5362 | 1309.529
2.5332 | 1312.861
2.5298 | 1316.193
2.5264 | 1319.525
2.5229 | 1322.857
2.5191 | 1326.189
2.5153 | 1329.522
2.5114 | 1332.854
2.5075 | 1336.185
2.5033 | 1339.518
2.4988 | 1342.85
2.4941 | 1346.182
2.4893 | 1349.5136
2.4843 | 1352.846
2.4791 | 1356.1776
2.4736 | 1359.51
2.4678 | 1362.842
2.462 | 1366.1736
2.4556 | 1369.5056
2.4489 | 1372.8376
2.4418 | 1376.17
2.4343 | 1379.502
2.4264 | 1382.8336
2.4178 | 1386.166
2.4093 | 1389.4976
2.3996 | 1392.8296
2.3894 | 1396.162
2.3783 | 1399.4936
2.3665 | 1402.8256
2.3537 | 1406.1576
2.3399 | 1409.489
2.3247 | 1412.822
2.3081 | 1416.154
2.2905 | 1419.486
2.27 | 1422.8176
2.2472 | 1426.149
2.2214 | 1429.481
2.1919 | 1432.813
2.1577 | 1436.145
2.1172 | 1439.477
2.0699 | 1442.806
2.0244 | 1446.0832
2.0018 | 1449.19
2 | 1451.952
1.9999 | 1454.389
2 | 1456.542
1.9999 | 1458.44
1.9997 | 1460.093
1.9997 | 1461.543
1.9999 | 1462.816
1.9999 | 1463.916
1.9999 | 1464.858
1.9999 | 1465.6624
2 | 1466.344
1.9999 | 1466.92
2 | 1467.408
2 | 1467.821
2 | 1468.174
2 | 1468.4776
1.9997 | 1468.741
1.9999 | 1468.975
1.9999 | 1469.186
2 | 1469.3792
2 | 1469.5576
1.9999 | 1469.724
1.9999 | 1469.881
2 | 1470.029
2 | 1470.17
2 | 1470.304
2 | 1470.4328
2 | 1470.556
2 | 1470.674
2 | 1470.787
2 | 1470.897
2 | 1471.002
2 | 1471.104
2 | 1471.203
1.9999 | 1471.299
1.9999 | 1471.392
1.9999 | 1471.482
2 | 1471.57
2 | 1471.656
2 | 1471.739
2 | 1471.82
1.9999 | 1471.9
2 | 1471.978
2 | 1472.054
2 | 1472.128
2 | 1472.201
2 | 1472.272
2 | 1472.3424
1.9999 | 1472.411
2 | 1472.478
2 | 1472.544
2 | 1472.609
2 | 1472.673
2 | 1472.735
1.9999 | 1472.7968
2 | 1472.857
2 | 1472.917
2 | 1472.975
1.9999 | 1473.0328
2 | 1473.089
1.9999 | 1473.145
2 | 1473.2
2 | 1473.254
2 | 1473.307
2 | 1473.36
2 | 1473.412
2 | 1473.463
2 | 1473.513
2 | 1473.5624
2 | 1473.612
1.9999 | 1473.66
1.9999 | 1473.7072
1.9999 | 1473.754
2 | 1473.801
2 | 1473.846
1.9999 | 1473.892
2 | 1473.936
2 | 1473.98
2 | 1474.024
2 | 1474.066
2 | 1474.109
2 | 1474.151
1.9999 | 1474.192
1.9999 | 1474.233
2 | 1474.2736
2 | 1474.3136
2 | 1474.353
2 | 1474.392
2 | 1474.431
2 | 1474.469
2 | 1474.5064
1.9999 | 1474.544
2 | 1474.581
2 | 1474.617
2 | 1474.653
2 | 1474.689
2 | 1474.724
2 | 1474.7592
2 | 1474.7936
2 | 1474.828
2 | 1474.862
2 | 1474.895
2 | 1474.928
2 | 1474.961
2 | 1474.993
1.9999 | 1475.0256
2 | 1475.057
2 | 1475.089
1.9999 | 1475.12
2 | 1475.151
2 | 1475.181
2 | 1475.212
2 | 1475.242
1.9999 | 1475.271
2 | 1475.301
2 | 1475.33
1.9999 | 1475.359
2 | 1475.3872
2 | 1475.415
2 | 1475.444
2 | 1475.471
2 | 1475.499
2 | 1475.526
2 | 1475.553
2 | 1475.58
1.9999 | 1475.606
2 | 1475.633
2 | 1475.659
2 | 1475.684
2 | 1475.71
2 | 1475.735
2 | 1475.761
1.9999 | 1475.785
2 | 1475.81
1.9999 | 1475.834
1.9999 | 1475.859
1.9999 | 1475.882
1.9999 | 1475.906
1.9999 | 1475.93
2 | 1475.953
1.9999 | 1475.976
2 | 1475.999
2 | 1476.022
1.9999 | 1476.045
1.9999 | 1476.067
2 | 1476.089
2 | 1476.111
2 | 1476.133
2 | 1476.155
2 | 1476.176
2 | 1476.197
2 | 1476.218
1.9999 | 1476.235