## Sheet1
2voltage | 2capacity | 39.0voltage | 39.0capacity | 78.0voltage | 78.0capacity | 117.0voltage | 117.0capacity | 156.0voltage | 156.0capacity | 195.0voltage | 195.0capacity
3.4085 | 0 | 3.3389 | 0 | 3.3457 | 0 | 3.1747 | 0 | 2.9197 | 0 | 2.8719 | 0
3.1111 | 3.332739 | 3.0249 | 3.332606 | 3.0259 | 3.332569 | 2.8362 | 3.332639 | 2.3609 | 3.332247 | 2.2253 | 3.332214
2.9792 | 6.665489 | 2.9281 | 6.665233 | 2.9303 | 6.665178 | 2.715 | 6.665144 | 2.0556 | 6.659789 | 2.0138 | 6.474914
2.9305 | 9.998169 | 2.8961 | 9.997828 | 2.895 | 9.997739 | 2.6487 | 9.997528 | 2.0033 | 9.699678 | 2.0009 | 9.058581
2.9076 | 13.33084 | 2.8795 | 13.33039 | 2.8748 | 13.3303 | 2.5975 | 13.32997 | 2.0002 | 12.31234 | 2.0001 | 11.25477
2.893 | 16.66352 | 2.8685 | 16.66295 | 2.8608 | 16.66277 | 2.5562 | 16.66237 | 2.0001 | 14.62197 | 2.0001 | 13.18792
2.8819 | 19.99619 | 2.8593 | 19.99551 | 2.8491 | 19.99525 | 2.5187 | 19.99477 | 2.0001 | 16.70349 | 2.0141 | 14.92142
2.8727 | 23.32887 | 2.8516 | 23.32807 | 2.8386 | 23.32775 | 2.4826 | 23.32713 | 2.0001 | 18.59882 | 2.0001 | 16.47286
2.8648 | 26.66161 | 2.8448 | 26.66059 | 2.8293 | 26.66021 | 2.4495 | 26.65947 | 2.0002 | 20.33647 | 2.0001 | 17.90313
2.8575 | 29.99429 | 2.8383 | 29.99315 | 2.8204 | 29.99266 | 2.4183 | 29.99179 | 2.0001 | 21.9239 | 2.0001 | 19.21004
2.8508 | 33.32701 | 2.8325 | 33.3257 | 2.8115 | 33.32513 | 2.3875 | 33.32412 | 2.0001 | 23.39776 | 2.0001 | 20.40536
2.8446 | 36.65974 | 2.8267 | 36.65825 | 2.8025 | 36.65765 | 2.3591 | 36.65643 | 2.0002 | 24.75658 | 2.0001 | 21.49788
2.8386 | 39.99244 | 2.8215 | 39.99077 | 2.7938 | 39.99014 | 2.3312 | 39.98869 | 2.0001 | 26.00919 | 2.0001 | 22.49386
2.8328 | 43.32511 | 2.8164 | 43.3233 | 2.7852 | 43.32258 | 2.3026 | 43.32092 | 2.0002 | 27.16209 | 2.0001 | 23.39931
2.8273 | 46.65783 | 2.8115 | 46.65586 | 2.7765 | 46.65502 | 2.2755 | 46.65318 | 2.0002 | 28.22052 | 2.0001 | 24.21937
2.8222 | 49.99051 | 2.8067 | 49.98841 | 2.7679 | 49.98745 | 2.2482 | 49.98544 | 2.0001 | 29.19047 | 2.0001 | 24.96104
2.8172 | 53.32318 | 2.8022 | 53.32099 | 2.7591 | 53.31988 | 2.2196 | 53.31767 | 2.0001 | 30.07658 | 2.0001 | 25.63218
2.8127 | 56.65581 | 2.7976 | 56.65351 | 2.7508 | 56.65232 | 2.1917 | 56.64986 | 2.0001 | 30.88534 | 2.0002 | 26.24037
2.8081 | 59.98844 | 2.7935 | 59.986 | 2.7428 | 59.98476 | 2.1636 | 59.98207 | 2.0002 | 31.62448 | 2.0001 | 26.79304
2.8041 | 63.32106 | 2.7893 | 63.3185 | 2.7345 | 63.31725 | 2.1337 | 63.31423 | 2.0002 | 32.30046 | 2.0002 | 27.29733
2.8002 | 66.65374 | 2.7851 | 66.65098 | 2.7268 | 66.64974 | 2.1039 | 66.64638 | 2.0002 | 32.92065 | 2.0001 | 27.75946
2.7965 | 69.98641 | 2.781 | 69.98352 | 2.7192 | 69.98221 | 2.0722 | 69.97848 | 2.0001 | 33.49208 | 2.0002 | 28.18452
2.7933 | 73.31907 | 2.7771 | 73.316 | 2.7115 | 73.31466 | 2.0372 | 73.31059 | 2.0002 | 34.02032 | 2.0002 | 28.57681
2.7902 | 76.65172 | 2.7733 | 76.64846 | 2.7042 | 76.64713 | 2.0051 | 76.63878 | 2.0001 | 34.51059 | 2.0002 | 28.94038
2.7875 | 79.98437 | 2.7696 | 79.981 | 2.6972 | 79.97957 | 2.0006 | 79.89159 | 2.0001 | 34.96739 | 2.0001 | 29.27815
2.7849 | 83.31699 | 2.7657 | 83.31353 | 2.6903 | 83.31198 | 2.0002 | 83.03838 | 2.0002 | 35.39438 | 2.0002 | 29.59286
2.7825 | 86.64967 | 2.7621 | 86.64603 | 2.6834 | 86.64443 | 2.0002 | 86.08837 | 2.0002 | 35.79487 | 2.0002 | 29.88695
2.7804 | 89.98232 | 2.7586 | 89.97855 | 2.6767 | 89.97686 | 2.0002 | 89.04613 | 2.0002 | 36.17152 | 2.0002 | 30.16467
2.7786 | 93.31498 | 2.7552 | 93.31106 | 2.6703 | 93.30927 | 2.0002 | 91.91526 | 2.0002 | 36.52667 | 2.0001 | 30.42448
2.777 | 96.64766 | 2.7516 | 96.64354 | 2.6637 | 96.64163 | 2.0002 | 94.698 | 2.0002 | 36.86245 | 2.0001 | 30.66765
2.7757 | 99.98033 | 2.7484 | 99.97609 | 2.6574 | 99.97404 | 2.0001 | 97.39474 | 2.0002 | 37.18051 | 2.0001 | 30.89651
2.7744 | 103.313 | 2.7452 | 103.3086 | 2.6514 | 103.3064 | 2.0002 | 100.0072 | 2.0002 | 37.48238 | 2.0001 | 31.11232
2.7733 | 106.6457 | 2.7421 | 106.6411 | 2.6454 | 106.6389 | 2.0002 | 102.536 | 2.0002 | 37.76953 | 2.0001 | 31.3162
2.7723 | 109.9783 | 2.7389 | 109.9736 | 2.6395 | 109.9713 | 2.0001 | 104.9821 | 2.0006 | 38.04573 | 2.0002 | 31.50914
2.7717 | 113.311 | 2.736 | 113.3061 | 2.6338 | 113.3037 | 2.0002 | 107.3483 | 2.0001 | 38.30802 | 2.0001 | 31.69187
2.7709 | 116.6437 | 2.7331 | 116.6386 | 2.6282 | 116.6362 | 2.0002 | 109.636 | 2.0002 | 38.55758 | 2.0001 | 31.86527
2.7704 | 119.9763 | 2.7303 | 119.9712 | 2.6227 | 119.9686 | 2.0002 | 111.8448 | 2.0002 | 38.79626 | 2.0001 | 32.03007
2.7699 | 123.3089 | 2.7274 | 123.3037 | 2.6173 | 123.3009 | 2.0002 | 113.9781 | 2.0001 | 39.02486 | 2.0001 | 32.18681
2.7696 | 126.6415 | 2.7248 | 126.6362 | 2.612 | 126.6333 | 2.0002 | 116.0381 | 2.0002 | 39.24405 | 2.0002 | 32.33605
2.7692 | 129.9741 | 2.7221 | 129.9687 | 2.6069 | 129.9656 | 2.0002 | 118.0265 | 2.0002 | 39.45445 | 2.0002 | 32.47839
2.7691 | 133.3067 | 2.7197 | 133.3012 | 2.6017 | 133.298 | 2.0002 | 119.9451 | 2.0001 | 39.65661 | 2.0001 | 32.61424
2.7688 | 136.6394 | 2.7171 | 136.6337 | 2.5967 | 136.6304 | 2.0002 | 121.7962 | 2.0002 | 39.85111 | 2.0002 | 32.74404
2.7686 | 139.9721 | 2.7148 | 139.9662 | 2.5918 | 139.9627 | 2.0002 | 123.5808 | 2.0002 | 40.03831 | 2.0002 | 32.8683
2.7686 | 143.3047 | 2.7124 | 143.2987 | 2.5867 | 143.2951 | 2.0001 | 125.3008 | 2.0002 | 40.21867 | 2.0001 | 32.98715
2.7686 | 146.6374 | 2.7102 | 146.6311 | 2.582 | 146.6274 | 2.0011 | 126.9675 | 2.0001 | 40.392525 | 2.0001 | 33.10104
2.7686 | 149.97 | 2.7079 | 149.9636 | 2.5772 | 149.9598 | 2.0002 | 128.5743 | 2.0001 | 40.56023 | 2.0002 | 33.21028
2.7688 | 153.3027 | 2.7058 | 153.2961 | 2.5723 | 153.2923 | 2.0002 | 130.1174 | 2.0002 | 40.72206 | 2.0001 | 33.31513
2.7688 | 156.6354 | 2.7037 | 156.6285 | 2.5676 | 156.6246 | 2.0001 | 131.6038 | 2.0002 | 40.87835 | 2.0001 | 33.41588
2.7689 | 159.968 | 2.7016 | 159.961 | 2.5631 | 159.9569 | 2.0001 | 133.0377 | 2.0002 | 41.02933 | 2.0002 | 33.51272
2.7691 | 163.3007 | 2.6997 | 163.2934 | 2.5584 | 163.2893 | 2.0002 | 134.4217 | 2.0002 | 41.17531 | 2.0001 | 33.60589
2.7692 | 166.6333 | 2.6976 | 166.626 | 2.5537 | 166.6217 | 2.0002 | 135.758 | 2.0002 | 41.31647 | 2.0001 | 33.69558
2.7694 | 169.966 | 2.6956 | 169.9584 | 2.5492 | 169.9541 | 2.0002 | 137.0485 | 2.0002 | 41.45308 | 2.0001 | 33.78203
2.7697 | 173.2987 | 2.6937 | 173.2909 | 2.5449 | 173.2865 | 2.0002 | 138.2958 | 2.0002 | 41.58529 | 2.0002 | 33.86538
2.77 | 176.6314 | 2.6918 | 176.6233 | 2.5402 | 176.6189 | 2.0001 | 139.5016 | 2.0002 | 41.713325 | 2.0002 | 33.94578
2.7704 | 179.9641 | 2.69 | 179.9557 | 2.5357 | 179.9512 | 2.0002 | 140.6681 | 2.0002 | 41.83734 | 2.0002 | 34.02341
2.7707 | 183.2968 | 2.6882 | 183.2882 | 2.5313 | 183.2836 | 2.0002 | 141.797 | 2.0002 | 41.95749 | 2.0001 | 34.09844
2.7709 | 186.6295 | 2.6864 | 186.6206 | 2.5268 | 186.6159 | 2.0002 | 142.8899 | 2.0002 | 42.07395 | 2.0002 | 34.17098
2.7713 | 189.9621 | 2.6847 | 189.9531 | 2.5224 | 189.9483 | 2.0002 | 143.9476 | 2.0002 | 42.186875 | 2.0001 | 34.24115
2.7715 | 193.2948 | 2.6827 | 193.2855 | 2.5181 | 193.2807 | 2.0001 | 144.972 | 2.0002 | 42.29638 | 2.0002 | 34.30909
2.772 | 196.6274 | 2.6809 | 196.618 | 2.5137 | 196.613 | 2.0002 | 145.9644 | 2.0001 | 42.40263 | 2.0001 | 34.3749
2.7723 | 199.96 | 2.6793 | 199.9505 | 2.5092 | 199.9454 | 2.0002 | 146.9259 | 2.0002 | 42.50577 | 2.0002 | 34.4387
2.7726 | 203.2927 | 2.6776 | 203.2829 | 2.5048 | 203.2777 | 2.0002 | 147.8577 | 2.0002 | 42.60589 | 2.0002 | 34.50059
2.7731 | 206.6254 | 2.6759 | 206.6153 | 2.5006 | 206.6101 | 2.0002 | 148.7611 | 2.0002 | 42.70312 | 2.0002 | 34.56068
2.7736 | 209.958 | 2.6743 | 209.9478 | 2.4961 | 209.9424 | 2.0002 | 149.6375 | 2.0002 | 42.79759 | 2.0002 | 34.61903
2.7739 | 213.2906 | 2.6727 | 213.2803 | 2.4918 | 213.2748 | 2.0001 | 150.488 | 2.0002 | 42.8894 | 2.0002 | 34.67574
2.7744 | 216.6233 | 2.6709 | 216.6127 | 2.4876 | 216.6071 | 2.0002 | 151.3135 | 2.0001 | 42.97867 | 2.0001 | 34.73088
2.7749 | 219.956 | 2.6693 | 219.9452 | 2.483 | 219.9395 | 2.0002 | 152.1147 | 2.0002 | 43.06549 | 2.0002 | 34.78452
2.7752 | 223.2887 | 2.6677 | 223.2776 | 2.4787 | 223.2718 | 2.0002 | 152.8926 | 2.0001 | 43.14997 | 2.0002 | 34.83671
2.7757 | 226.6214 | 2.6661 | 226.61 | 2.4745 | 226.6042 | 2.0002 | 153.6481 | 2.0002 | 43.23216 | 2.0002 | 34.88753
2.7762 | 229.9541 | 2.6645 | 229.9425 | 2.47 | 229.9365 | 2.0002 | 154.3819 | 2.0002 | 43.31218 | 2.0002 | 34.93702
2.7767 | 233.2867 | 2.663 | 233.275 | 2.4656 | 233.2688 | 2.0002 | 155.0951 | 2.0002 | 43.39009 | 2.0001 | 34.98526
2.7771 | 236.6193 | 2.6614 | 236.6075 | 2.4613 | 236.6011 | 2.0002 | 155.7882 | 2.0001 | 43.46598 | 2.0002 | 35.03228
2.7775 | 239.952 | 2.6598 | 239.94 | 2.4567 | 239.9334 | 2.0002 | 156.4618 | 2.0001 | 43.53993 | 2.0002 | 35.07815
2.778 | 243.2847 | 2.6582 | 243.2725 | 2.4522 | 243.2658 | 2.0002 | 157.117 | 2.0002 | 43.61201 | 2.0002 | 35.12292
2.7784 | 246.6174 | 2.6567 | 246.6049 | 2.4477 | 246.5981 | 2.0002 | 157.7538 | 2.0002 | 43.68226 | 2.0002 | 35.16661
2.7789 | 249.9501 | 2.655 | 249.9374 | 2.4432 | 249.9304 | 2.0002 | 158.373 | 2.0002 | 43.75078 | 2.0001 | 35.20928
2.7794 | 253.2827 | 2.6535 | 253.2699 | 2.4385 | 253.2627 | 2.0002 | 158.975 | 2.0002 | 43.81762 | 2.0002 | 35.25097
2.7799 | 256.6154 | 2.6519 | 256.6024 | 2.434 | 256.595 | 2.0002 | 159.5606 | 2.0002 | 43.88284 | 2.0002 | 35.2917
2.7804 | 259.9481 | 2.6504 | 259.9349 | 2.4295 | 259.9274 | 2.0002 | 160.1301 | 2.0002 | 43.94651 | 2.0002 | 35.331525
2.7807 | 263.2808 | 2.6487 | 263.2674 | 2.4246 | 263.2597 | 2.0002 | 160.6839 | 2.0001 | 44.00867 | 2.0001 | 35.37046
2.7812 | 266.6134 | 2.6472 | 266.5998 | 2.4199 | 266.5921 | 2.0002 | 161.2225 | 2.0002 | 44.06937 | 2.0002 | 35.40856
2.7817 | 269.946 | 2.6454 | 269.9323 | 2.4153 | 269.9244 | 2.0002 | 161.7466 | 2.0002 | 44.12864 | 2.0002 | 35.44584
2.7822 | 273.2787 | 2.644 | 273.2647 | 2.4106 | 273.2568 | 2.0002 | 162.2565 | 2.0002 | 44.18654 | 2.0002 | 35.482325
2.7825 | 276.6113 | 2.6424 | 276.5972 | 2.4057 | 276.589 | 2.0002 | 162.7524 | 2.0002 | 44.24311 | 2.0001 | 35.51805
2.783 | 279.944 | 2.6408 | 279.9297 | 2.4009 | 279.9214 | 2.0002 | 163.2348 | 2.0001 | 44.29841 | 2.0002 | 35.55303
2.7834 | 283.2767 | 2.6391 | 283.2621 | 2.3962 | 283.2536 | 2.0002 | 163.7043 | 2.0002 | 44.35246 | 2.0002 | 35.5873
2.7838 | 286.6094 | 2.6375 | 286.5946 | 2.391 | 286.5859 | 2.0002 | 164.1608 | 2.0002 | 44.4053 | 2.0001 | 35.62089
2.7844 | 289.942 | 2.6357 | 289.927 | 2.386 | 289.9182 | 2.0002 | 164.6048 | 2.0002 | 44.45699 | 2.0001 | 35.65381
2.7847 | 293.2747 | 2.6341 | 293.2594 | 2.3812 | 293.2505 | 2.0002 | 165.0367 | 2.0002 | 44.50755 | 2.0002 | 35.68607
2.7851 | 296.6074 | 2.6325 | 296.5919 | 2.376 | 296.5828 | 2.0002 | 165.4568 | 2.0002 | 44.55701 | 2.0002 | 35.71771
2.7855 | 299.9401 | 2.6307 | 299.9243 | 2.3712 | 299.9151 | 2.0002 | 165.8653 | 2.0002 | 44.60541 | 2.0002 | 35.74874
2.7859 | 303.2727 | 2.629 | 303.2567 | 2.3662 | 303.2474 | 2.0002 | 166.2627 | 2.0002 | 44.6528 | 2.0002 | 35.77918
2.7863 | 306.6054 | 2.6274 | 306.5891 | 2.3612 | 306.5797 | 2.0002 | 166.6493 | 2.0002 | 44.69917 | 2.0001 | 35.80907
2.7867 | 309.9381 | 2.6256 | 309.9216 | 2.3558 | 309.912 | 2.0002 | 167.0255 | 2.0001 | 44.74458 | 2.0002 | 35.83841
2.7872 | 313.2708 | 2.624 | 313.2541 | 2.3507 | 313.2444 | 2.0002 | 167.3917 | 2.0002 | 44.78904 | 2.0001 | 35.86721
2.7875 | 316.6035 | 2.6222 | 316.5865 | 2.3454 | 316.5766 | 2.0002 | 167.7481 | 2.0002 | 44.83259 | 2.0002 | 35.89549
2.7878 | 319.9362 | 2.6206 | 319.919 | 2.3399 | 319.9088 | 2.0002 | 168.0949 | 2.0002 | 44.87527 | 2.0002 | 35.92326
2.7881 | 323.2689 | 2.6188 | 323.2514 | 2.3345 | 323.2411 | 2.0002 | 168.4324 | 2.0002 | 44.91709 | 2.0002 | 35.95055
2.7886 | 326.6015 | 2.617 | 326.5838 | 2.3289 | 326.5734 | 2.0002 | 168.761 | 2.0002 | 44.95808 | 2.0001 | 35.97735
2.7889 | 329.9342 | 2.6152 | 329.9163 | 2.3229 | 329.9057 | 2.0002 | 169.0807 | 2.0002 | 44.99825 | 2.0002 | 36.0037
2.7893 | 333.2669 | 2.6135 | 333.2487 | 2.3168 | 333.238 | 2.0002 | 169.392 | 2.0002 | 45.03763 | 2.0002 | 36.02959
2.7896 | 336.5996 | 2.6117 | 336.5812 | 2.3103 | 336.5703 | 2.0002 | 169.6949 | 2.0002 | 45.07626 | 2.0002 | 36.05506
2.7899 | 339.9324 | 2.6099 | 339.9135 | 2.3037 | 339.9026 | 2.0002 | 169.9896 | 2.0002 | 45.11416 | 2.0001 | 36.08012
2.7902 | 343.2651 | 2.6081 | 343.246 | 2.2968 | 343.235 | 2.0002 | 170.2766 | 2.0002 | 45.15132 | 2.0001 | 36.10475
2.7905 | 346.5979 | 2.6062 | 346.5785 | 2.2892 | 346.5673 | 2.007 | 170.5562 | 2.0002 | 45.18778 | 2.0001 | 36.12898
2.7909 | 349.9305 | 2.6044 | 349.9109 | 2.2816 | 349.8995 | 2.0006 | 170.8315 | 2.0001 | 45.22356 | 2.0001 | 36.15281
2.7912 | 353.2632 | 2.6025 | 353.2433 | 2.2735 | 353.2317 | 2.0002 | 171.097 | 2.0002 | 45.25866 | 2.0002 | 36.176275
2.7914 | 356.5958 | 2.6007 | 356.5757 | 2.2651 | 356.564 | 2.0002 | 171.3548 | 2.0002 | 45.29313 | 2.0001 | 36.19937
2.7917 | 359.9285 | 2.5986 | 359.9082 | 2.2559 | 359.8962 | 2.0002 | 171.6058 | 2.0001 | 45.32697 | 2.0002 | 36.2221
2.792 | 363.2612 | 2.5968 | 363.2406 | 2.2467 | 363.2285 | 2.0002 | 171.8501 | 2.0001 | 45.3602 | 2.0002 | 36.24447
2.7923 | 366.5939 | 2.5947 | 366.573 | 2.237 | 366.5608 | 2.0002 | 172.0882 | 2.0002 | 45.39285 | 2.0002 | 36.26651
2.7925 | 369.9266 | 2.5928 | 369.9054 | 2.2266 | 369.893 | 2.0002 | 172.32 | 2.0001 | 45.42491 | 2.0001 | 36.28821
2.7926 | 373.2594 | 2.5909 | 373.2379 | 2.2154 | 373.2253 | 2.0002 | 172.546 | 2.0002 | 45.45641 | 2.0001 | 36.30959
2.793 | 376.5921 | 2.5888 | 376.5703 | 2.204 | 376.5575 | 2.0002 | 172.7662 | 2.0002 | 45.48737 | 2.0002 | 36.33065
2.7933 | 379.9248 | 2.5868 | 379.9028 | 2.1917 | 379.8898 | 2.0001 | 172.9808 | 2.0001 | 45.51779 | 2.0001 | 36.33899
2.7935 | 383.2576 | 2.5847 | 383.2352 | 2.1788 | 383.222 | 2.0002 | 173.1902 | 2.0002 | 45.54769
2.7936 | 386.5904 | 2.5828 | 386.5676 | 2.1647 | 386.5543 | 2.0002 | 173.3944 | 2.0002 | 45.57707
2.7939 | 389.9231 | 2.5805 | 389.9001 | 2.1502 | 389.8864 | 2.0002 | 173.5935 | 2.0002 | 45.60595
2.7941 | 393.2558 | 2.5786 | 393.2324 | 2.135 | 393.2187 | 2.0001 | 173.7877 | 2.0002 | 45.634375
2.7943 | 396.5885 | 2.5765 | 396.5649 | 2.1182 | 396.5509 | 2.0002 | 173.9771 | 2.0002 | 45.66232
2.7944 | 399.9212 | 2.5744 | 399.8973 | 2.1013 | 399.8832 | 2.0002 | 174.1619 | 2.0002 | 45.68979
2.7946 | 403.2539 | 2.5723 | 403.2298 | 2.0829 | 403.2154 | 2.0002 | 174.3422 | 2.0002 | 45.71681
2.7947 | 406.5866 | 2.5702 | 406.5622 | 2.0637 | 406.5476 | 2.0002 | 174.518 | 2.0002 | 45.7434
2.7949 | 409.9193 | 2.5681 | 409.8947 | 2.0422 | 409.8797 | 2.0002 | 174.6895 | 2.0002 | 45.76957
2.7951 | 413.252 | 2.566 | 413.2271 | 2.0201 | 413.2118 | 2.0002 | 174.8567 | 2.0002 | 45.79532
2.7954 | 416.5847 | 2.5638 | 416.5596 | 2.0022 | 416.5359 | 2.0001 | 175.0199 | 2.0002 | 45.82067
2.7955 | 419.9173 | 2.5617 | 419.892 | 2.0002 | 419.7873 | 2.0002 | 175.1791 | 2.0002 | 45.84563
2.7955 | 423.25 | 2.5594 | 423.2245 | 2.0001 | 422.9593 | 2.0002 | 175.3345 | 2.0002 | 45.87021
2.7957 | 426.5827 | 2.5571 | 426.5569 | 2.0001 | 426.0626 | 2.0002 | 175.4862 | 2.0002 | 45.8944
2.7959 | 429.9154 | 2.5549 | 429.8893 | 2.0001 | 429.1023 | 2.0002 | 175.6342 | 2.0002 | 45.91823
2.796 | 433.2481 | 2.5525 | 433.2217 | 2.0002 | 432.0815 | 2.0001 | 175.7787 | 2.0002 | 45.9417
2.796 | 436.5809 | 2.5504 | 436.5542 | 2.0001 | 435.0027 | 2.0002 | 175.9197 | 2.0001 | 45.96481
2.7962 | 439.9136 | 2.5479 | 439.8866 | 2.0002 | 437.8683 | 2.0002 | 176.0572 | 2.0002 | 45.987575
2.7964 | 443.2463 | 2.5457 | 443.219 | 2.0001 | 440.6794 | 2.0002 | 176.1914 | 2.0002 | 46.01002
2.7964 | 446.579 | 2.5433 | 446.5515 | 2.0002 | 443.4372 | 2.0001 | 176.3224 | 2.0002 | 46.03212
2.7965 | 449.9117 | 2.541 | 449.8839 | 2.0002 | 446.1428 | 2.0002 | 176.4502 | 2.0002 | 46.05392
2.7965 | 453.2444 | 2.5386 | 453.2163 | 2.0001 | 448.7965 | 2.0002 | 176.5749 | 2.0002 | 46.0754
2.7965 | 456.5771 | 2.5363 | 456.5487 | 2.0002 | 451.3991 | 2.0002 | 176.6966 | 2.0002 | 46.096575
2.7965 | 459.9098 | 2.5337 | 459.8811 | 2.0002 | 453.9514 | 2.0002 | 176.8153 | 2.0002 | 46.11331
2.7965 | 463.2425 | 2.5315 | 463.2135 | 2.0001 | 456.4538 | 2.0002 | 176.9311
2.7965 | 466.5752 | 2.5289 | 466.5459 | 2.0001 | 458.9068 | 2.0002 | 177.044
2.7965 | 469.908 | 2.5263 | 469.8783 | 2.0002 | 461.3106 | 2.0002 | 177.1542
2.7965 | 473.2407 | 2.5239 | 473.2107 | 2.0001 | 463.6656 | 2.0002 | 177.2617
2.7965 | 476.5734 | 2.5213 | 476.5432 | 2.0001 | 465.972 | 2.0001 | 177.3666
2.7965 | 479.9061 | 2.5189 | 479.8756 | 2.0002 | 468.2299 | 2.0002 | 177.4689
2.7965 | 483.2388 | 2.5163 | 483.208 | 2.0002 | 470.4399 | 2.0002 | 177.5687
2.7965 | 486.5716 | 2.5136 | 486.5404 | 2.0002 | 472.6021 | 2.0002 | 177.6661
2.7964 | 489.9043 | 2.511 | 489.8728 | 2.0002 | 474.7177 | 2.0001 | 177.761
2.7964 | 493.237 | 2.5084 | 493.2052 | 2.0001 | 476.7869 | 2.0002 | 177.8535
2.7964 | 496.5697 | 2.5056 | 496.5376 | 2.0002 | 478.8099 | 2.0001 | 177.9439
2.7962 | 499.9024 | 2.5031 | 499.87 | 2.0001 | 480.7871 | 2.0002 | 178.0319
2.7962 | 503.235 | 2.5002 | 503.2024 | 2.0002 | 482.7187 | 2.0002 | 178.1178
2.7962 | 506.5677 | 2.4974 | 506.5348 | 2.0002 | 484.6054 | 2.0002 | 178.2016
2.796 | 509.9004 | 2.4947 | 509.8672 | 2.0001 | 486.4479 | 2.0002 | 178.2833
2.7959 | 513.2332 | 2.4918 | 513.1996 | 2.0002 | 488.2466 | 2.0002 | 178.3629
2.7959 | 516.5659 | 2.489 | 516.532 | 2.0002 | 490.0024 | 2.0002 | 178.4405
2.7957 | 519.8986 | 2.4861 | 519.8643 | 2.0002 | 491.7158 | 2.0002 | 178.5162
2.7955 | 523.2313 | 2.4832 | 523.1966 | 2.0073 | 493.3905 | 2.0002 | 178.5899
2.7954 | 526.564 | 2.4803 | 526.529 | 2.0004 | 495.0374 | 2.0002 | 178.6619
2.7952 | 529.8966 | 2.4772 | 529.8615 | 2.0002 | 496.634 | 2.0001 | 178.732
2.7951 | 533.2293 | 2.4742 | 533.1939 | 2.0001 | 498.188 | 2.0002 | 178.8004
2.7949 | 536.562 | 2.4709 | 536.5263 | 2.0002 | 499.7024 | 2.0002 | 178.8671
2.7947 | 539.8947 | 2.468 | 539.8587 | 2.0001 | 501.1787 | 2.0002 | 178.9321
2.7946 | 543.2274 | 2.4648 | 543.191 | 2.0001 | 502.6171 | 2.0002 | 178.9954
2.7944 | 546.5601 | 2.4616 | 546.5234 | 2.0002 | 504.0183 | 2.0002 | 179.0572
2.7943 | 549.8928 | 2.4583 | 549.8558 | 2.0002 | 505.3836 | 2.0002 | 179.1173
2.7941 | 553.2255 | 2.4553 | 553.1882 | 2.0001 | 506.7139 | 2.0002 | 179.176
2.7938 | 556.5581 | 2.4519 | 556.5207 | 2.0002 | 508.009 | 2.0001 | 179.2332
2.7936 | 559.8908 | 2.4487 | 559.853 | 2.0002 | 509.2699 | 2.0002 | 179.289
2.7935 | 563.2235 | 2.4453 | 563.1854 | 2.0001 | 510.4968 | 2.0002 | 179.3434
2.7933 | 566.5562 | 2.4419 | 566.5177 | 2.0002 | 511.6907 | 2.0002 | 179.3964
2.793 | 569.8889 | 2.4385 | 569.8501 | 2.0002 | 512.8522 | 2.0002 | 179.4481
2.7928 | 573.2217 | 2.4349 | 573.1824 | 2.0002 | 513.9815 | 2.0002 | 179.4985
2.7925 | 576.5544 | 2.4316 | 576.5148 | 2.0002 | 515.0791 | 2.0002 | 179.5478
2.7922 | 579.8871 | 2.428 | 579.8472 | 2.0002 | 516.146 | 2.0002 | 179.5958
2.792 | 583.2197 | 2.4246 | 583.1795 | 2.0002 | 517.1826 | 2.0002 | 179.6427
2.7917 | 586.5524 | 2.4211 | 586.5118 | 2.0002 | 518.1893 | 2.0002 | 179.6885
2.7914 | 589.8852 | 2.4175 | 589.8442 | 2.0002 | 519.1666 | 2.0002 | 179.7331
2.791 | 593.2179 | 2.414 | 593.1764 | 2.0002 | 520.1148 | 2.0002 | 179.7767
2.7909 | 596.5505 | 2.4104 | 596.5089 | 2.0002 | 521.0348 | 2.0002 | 179.8193
2.7904 | 599.8832 | 2.4069 | 599.8412 | 2.0002 | 521.9272 | 2.0002 | 179.8609
2.7902 | 603.216 | 2.4033 | 603.1735 | 2.0002 | 522.7926 | 2.0002 | 179.9015
2.7899 | 606.5488 | 2.3998 | 606.5058 | 2.0002 | 523.6313 | 2.0002 | 179.9411
2.7896 | 609.8815 | 2.3962 | 609.8382 | 2.0002 | 524.444 | 2.0002 | 179.9798
2.7893 | 613.2141 | 2.3925 | 613.1706 | 2.0002 | 525.2315 | 2.0002 | 180.0177
2.7889 | 616.5469 | 2.3891 | 616.503 | 2.0001 | 525.9944 | 2.0002 | 180.0547
2.7884 | 619.8796 | 2.3854 | 619.8353 | 2.0001 | 526.733 | 2.0002 | 180.0908
2.7881 | 623.2123 | 2.3818 | 623.1676 | 2.0002 | 527.448 | 2.0002 | 180.1261
2.7878 | 626.5449 | 2.3781 | 626.5 | 2.0002 | 528.1399 | 2.0002 | 180.1607
2.7875 | 629.8776 | 2.3746 | 629.8323 | 2.0001 | 528.8096 | 2.0002 | 180.1944
2.787 | 633.2104 | 2.3709 | 633.1645 | 2.0002 | 529.4576 | 2.0002 | 180.2275
2.7867 | 636.5431 | 2.3673 | 636.4969 | 2.0002 | 530.0845 | 2.0002 | 180.2598
2.7863 | 639.8757 | 2.3636 | 639.8293 | 2.0002 | 530.691 | 2.0001 | 180.2913
2.7859 | 643.2084 | 2.3599 | 643.1616 | 2.0002 | 531.2778 | 2.0002 | 180.3222
2.7855 | 646.5411 | 2.3562 | 646.494 | 2.0001 | 531.8455 | 2.0002 | 180.3524
2.7851 | 649.8738 | 2.3525 | 649.8263 | 2.0002 | 532.3947 | 2.0002 | 180.382
2.7847 | 653.2064 | 2.3489 | 653.1586 | 2.0002 | 532.9261 | 2.0002 | 180.4109
2.7843 | 656.5391 | 2.345 | 656.491 | 2.0002 | 533.4399 | 2.0002 | 180.4392
2.7839 | 659.8717 | 2.3413 | 659.8232 | 2.0002 | 533.9369 | 2.0002 | 180.4669
2.7834 | 663.2045 | 2.3376 | 663.1556 | 2.0002 | 534.4175 | 2.0001 | 180.494
2.783 | 666.5372 | 2.3337 | 666.4879 | 2.0002 | 534.8821 | 2.0002 | 180.5205
2.7825 | 669.8699 | 2.3299 | 669.8202 | 2.0002 | 535.3311 | 2.0002 | 180.5465
2.782 | 673.2026 | 2.326 | 673.1525 | 2.0001 | 535.7653 | 2.0002 | 180.572
2.7815 | 676.5352 | 2.3221 | 676.4849 | 2.0001 | 536.1848 | 2.0002 | 180.5969
2.781 | 679.8679 | 2.3181 | 679.8172 | 2.0002 | 536.59 | 2.0002 | 180.6213
2.7805 | 683.2006 | 2.314 | 683.1496 | 2.0002 | 536.9815 | 2.0002 | 180.6452
2.7801 | 686.5332 | 2.31 | 686.482 | 2.0002 | 537.3596 | 2.0002 | 180.6686
2.7796 | 689.866 | 2.3058 | 689.8143 | 2.0001 | 537.7249 | 2.0002 | 180.6916
2.7791 | 693.1987 | 2.3015 | 693.1467 | 2.0002 | 538.0776 | 2.0002 | 180.714
2.7786 | 696.5315 | 2.2973 | 696.479 | 2.0002 | 538.4182 | 2.0002 | 180.736
2.7781 | 699.8642 | 2.2926 | 699.8112 | 2.0001 | 538.747 | 2.0002 | 180.7576
2.7775 | 703.1968 | 2.2881 | 703.1437 | 2.0002 | 539.0647 | 2.0002 | 180.7787
2.777 | 706.5294 | 2.283 | 706.4759 | 2.0002 | 539.3715 | 2.0001 | 180.7829
2.7765 | 709.8622 | 2.2779 | 709.8083 | 2.0002 | 539.6679
2.7759 | 713.1948 | 2.2729 | 713.1405 | 2.0002 | 539.9544
2.7754 | 716.5275 | 2.2674 | 716.4728 | 2.0022 | 540.2329
2.7747 | 719.8602 | 2.2617 | 719.8051 | 2.0002 | 540.5035
2.7742 | 723.1929 | 2.2556 | 723.1374 | 2.0001 | 540.7624
2.7736 | 726.5256 | 2.2495 | 726.4696 | 2.0001 | 541.0123
2.7731 | 729.8583 | 2.2429 | 729.802 | 2.0001 | 541.2537
2.7725 | 733.191 | 2.2361 | 733.1343 | 2.0001 | 541.4869
2.7718 | 736.5237 | 2.2287 | 736.4664 | 2.0002 | 541.7124
2.7713 | 739.8563 | 2.2212 | 739.7987 | 2.0001 | 541.9303
2.7707 | 743.189 | 2.2132 | 743.1309 | 2.0002 | 542.1407
2.77 | 746.5217 | 2.2048 | 746.4632 | 2.0002 | 542.3442
2.7694 | 749.8544 | 2.1956 | 749.7956 | 2.0001 | 542.541
2.7688 | 753.187 | 2.1862 | 753.1278 | 2.0002 | 542.7312
2.7681 | 756.5197 | 2.1757 | 756.4601 | 2.0001 | 542.9152
2.7675 | 759.8524 | 2.1652 | 759.7925 | 2.0001 | 543.093
2.7668 | 763.1852 | 2.1536 | 763.1249 | 2.0001 | 543.2649
2.7662 | 766.5179 | 2.1412 | 766.4572 | 2.0002 | 543.4311
2.7655 | 769.8507 | 2.1283 | 769.7892 | 2.0001 | 543.5916
2.7649 | 773.1833 | 2.1137 | 773.1213 | 2.0002 | 543.7469
2.7642 | 776.5161 | 2.0987 | 776.4536 | 2.0001 | 543.8969
2.7634 | 779.8488 | 2.0818 | 779.786 | 2.0002 | 544.0419
2.7628 | 783.1814 | 2.0643 | 783.1184 | 2.0002 | 544.182
2.762 | 786.5141 | 2.0445 | 786.4505 | 2.0001 | 544.3174
2.7613 | 789.8468 | 2.0237 | 789.7828 | 2.0002 | 544.4481
2.7607 | 793.1796 | 2.0035 | 793.1103 | 2.0002 | 544.5745
2.76 | 796.5122 | 2.0004 | 796.357 | 2.0002 | 544.6967
2.7592 | 799.845 | 2.0002 | 799.5071 | 2.0001 | 544.8147
2.7584 | 803.1776 | 2.0002 | 802.5824 | 2.0001 | 544.9286
2.7578 | 806.5103 | 2.0002 | 805.5943 | 2.0001 | 545.0388
2.757 | 809.843 | 2.0002 | 808.5507 | 2.0002 | 545.1452
2.7563 | 813.1756 | 2.0001 | 811.4563 | 2.0002 | 545.2479
2.7555 | 816.5084 | 2.0002 | 814.3138 | 2.0002 | 545.3473
2.7547 | 819.8411 | 2.0002 | 817.1254 | 2.0002 | 545.4432
2.7541 | 823.1736 | 2.0001 | 819.8927 | 2.0002 | 545.5359
2.7533 | 826.5063 | 2.0002 | 822.6172 | 2.0001 | 545.6255
2.7525 | 829.839 | 2.0002 | 825.2992 | 2.0002 | 545.7118
2.7518 | 833.1716 | 2.0002 | 827.9397 | 2.0002 | 545.7953
2.751 | 836.5043 | 2.0002 | 830.539 | 2.0001 | 545.8759
2.7502 | 839.837 | 2.0002 | 833.0973 | 2.0002 | 545.9536
2.7494 | 843.1697 | 2.0002 | 835.614 | 2.0001 | 546.0288
2.7486 | 846.5024 | 2.0002 | 838.0894 | 2.0001 | 546.1013
2.7478 | 849.8351 | 2.0002 | 840.5229 | 2.0001 | 546.1714
2.747 | 853.1678 | 2.0002 | 842.9144 | 2.0001 | 546.2392
2.7462 | 856.5004 | 2.0002 | 845.2627 | 2.0002 | 546.3047
2.7453 | 859.8332 | 2.0002 | 847.5675 | 2.0001 | 546.3681
2.7445 | 863.1659 | 2.0002 | 849.8277 | 2.0002 | 546.4294
2.7437 | 866.4986 | 2.0001 | 852.0425 | 2.0002 | 546.4888
2.7429 | 869.8312 | 2.0001 | 854.2104 | 2.0002 | 546.5463
2.742 | 873.1639 | 2.0001 | 856.3309 | 2.0002 | 546.6021
2.7412 | 876.4966 | 2.0002 | 858.4027 | 2.0002 | 546.6561
2.7403 | 879.8292 | 2.0002 | 860.4246 | 2.0002 | 546.7084
2.7394 | 883.1618 | 2.0002 | 862.396 | 2.0002 | 546.7591
2.7386 | 886.4945 | 2.0002 | 864.3155 | 2.0001 | 546.8081
2.7376 | 889.8272 | 2.0002 | 866.1826 | 2.0002 | 546.8556
2.7368 | 893.1599 | 2.0002 | 867.9964 | 2.0002 | 546.9017
2.736 | 896.4925 | 2.0002 | 869.7567 | 2.0002 | 546.9464
2.735 | 899.8252 | 2.0001 | 871.4631 | 2.0002 | 546.9896
2.7342 | 903.158 | 2.0009 | 873.1284 | 2.0002 | 547.0315
2.7332 | 906.4906 | 2.0002 | 874.7398 | 2.0001 | 547.072
2.7324 | 909.8233 | 2.0002 | 876.2878 | 2.0002 | 547.1113
2.7315 | 913.1559 | 2.0002 | 877.7796 | 2.0002 | 547.1493
2.7305 | 916.4886 | 2.0002 | 879.2184 | 2.0001 | 547.1863
2.7297 | 919.8212 | 2.0002 | 880.605 | 2.0002 | 547.2221
2.7287 | 923.154 | 2.0002 | 881.941 | 2.0002 | 547.2569
2.7278 | 926.4866 | 2.0002 | 883.2277 | 2.0002 | 547.2908
2.7269 | 929.8192 | 2.0002 | 884.4671 | 2.0001 | 547.3236
2.726 | 933.1519 | 2.0002 | 885.6604 | 2.0002 | 547.3555
2.725 | 936.4844 | 2.0001 | 886.8098 | 2.0002 | 547.3866
2.724 | 939.8171 | 2.0002 | 887.9164 | 2.0001 | 547.4168
2.7232 | 943.1497 | 2.0001 | 888.9823 | 2.0002 | 547.4463
2.7221 | 946.4824 | 2.0002 | 890.0091 | 2.0001 | 547.475
2.7213 | 949.8151 | 2.0002 | 890.9986 | 2.0002 | 547.5029
2.7203 | 953.1477 | 2.0002 | 891.9529 | 2.0002 | 547.5302
2.7194 | 956.4804 | 2.0002 | 892.8732 | 2.0001 | 547.5568
2.7182 | 959.8132 | 2.0002 | 893.7615 | 2.0002 | 547.5826
2.7173 | 963.1458 | 2.0002 | 894.6188 | 2.0002 | 547.608
2.7163 | 966.4783 | 2.0002 | 895.4471 | 2.0002 | 547.6327
2.7152 | 969.8109 | 2.0002 | 896.2468 | 2.0002 | 547.6569
2.7142 | 973.1438 | 2.0002 | 897.0195 | 2.0002 | 547.6805
2.7132 | 976.4764 | 2.0002 | 897.7667 | 2.0002 | 547.7037
2.7123 | 979.8092 | 2.0002 | 898.4897 | 2.0002 | 547.7264
2.7113 | 983.1419 | 2.0002 | 899.1893 | 2.0002 | 547.7488
2.7102 | 986.4745 | 2.0002 | 899.8671 | 2.0002 | 547.7706
2.7092 | 989.8073 | 2.0002 | 900.5236 | 2.0002 | 547.792
2.7082 | 993.1398 | 2.0002 | 901.1596 | 2.0001 | 547.813
2.7071 | 996.4725 | 2.0002 | 901.7762 | 2.0001 | 547.8151
2.7061 | 999.8052 | 2.0002 | 902.3739
2.7048 | 1003.138 | 2.0002 | 902.9535
2.7039 | 1006.471 | 2.0002 | 903.516
2.7027 | 1009.803 | 2.0002 | 904.0618
2.7018 | 1013.136 | 2.0002 | 904.5918
2.7006 | 1016.469 | 2.0002 | 905.1067
2.6995 | 1019.801 | 2.0002 | 905.6068
2.6984 | 1023.134 | 2.0002 | 906.0926
2.6972 | 1026.466 | 2.0002 | 906.5648
2.6961 | 1029.799 | 2.0002 | 907.0236
2.695 | 1033.132 | 2.0002 | 907.4693
2.6939 | 1036.464 | 2.0002 | 907.9027
2.6927 | 1039.797 | 2.0002 | 908.3237
2.6916 | 1043.13 | 2.0002 | 908.733
2.6905 | 1046.4624 | 2.0002 | 909.1306
2.6893 | 1049.795 | 2.0002 | 909.5169
2.688 | 1053.128 | 2.0002 | 909.8921
2.6869 | 1056.46 | 2.0002 | 910.2563
2.6858 | 1059.793 | 2.0002 | 910.6098
2.6847 | 1063.126 | 2.0002 | 910.9529
2.6834 | 1066.458 | 2.0002 | 911.2857
2.6822 | 1069.791 | 2.0002 | 911.6085
2.6811 | 1073.124 | 2.0002 | 911.922
2.6798 | 1076.457 | 2.0002 | 912.2259
2.6787 | 1079.789 | 2.0002 | 912.5208
2.6774 | 1083.122 | 2.0002 | 912.8068
2.6761 | 1086.454 | 2.0027 | 913.0854
2.675 | 1089.787 | 2.0004 | 913.3576
2.6737 | 1093.12 | 2.0002 | 913.6185
2.6724 | 1096.453 | 2.0002 | 913.8708
2.6711 | 1099.785 | 2.0002 | 914.1151
2.6698 | 1103.118 | 2.0002 | 914.3516
2.6685 | 1106.45 | 2.0002 | 914.5802
2.6672 | 1109.783 | 2.0002 | 914.8014
2.6659 | 1113.116 | 2.0002 | 915.0151
2.6646 | 1116.448 | 2.0002 | 915.2216
2.6633 | 1119.781 | 2.0002 | 915.4213
2.6619 | 1123.114 | 2.0002 | 915.6147
2.6606 | 1126.446 | 2.0002 | 915.8016
2.6592 | 1129.779 | 2.0002 | 915.9825
2.6579 | 1133.111 | 2.0002 | 916.1577
2.6564 | 1136.444 | 2.0002 | 916.3271
2.655 | 1139.777 | 2.0001 | 916.4909
2.6535 | 1143.109 | 2.0002 | 916.6492
2.6522 | 1146.442 | 2.0001 | 916.8019
2.6508 | 1149.775 | 2.0002 | 916.9491
2.6493 | 1153.1072 | 2.0002 | 917.0911
2.6479 | 1156.44 | 2.0002 | 917.2278
2.6464 | 1159.773 | 2.0002 | 917.3596
2.6448 | 1163.105 | 2.0002 | 917.4861
2.6433 | 1166.438 | 2.0002 | 917.6078
2.6417 | 1169.771 | 2.0002 | 917.7244
2.6403 | 1173.103 | 2.0002 | 917.8364
2.6388 | 1176.436 | 2.0002 | 917.9434
2.6372 | 1179.768 | 2.0002 | 918.0457
2.6356 | 1183.1008 | 2.0002 | 918.1436
2.634 | 1186.433 | 2.0002 | 918.237
2.6324 | 1189.766 | 2.0002 | 918.3263
2.6307 | 1193.099 | 2.0002 | 918.4119
2.629 | 1196.431 | 2.0002 | 918.4937
2.6274 | 1199.764 | 2.0002 | 918.5719
2.6257 | 1203.096 | 2.0002 | 918.6466
2.624 | 1206.429 | 2.0002 | 918.718
2.6222 | 1209.762 | 2.0002 | 918.7861
2.6204 | 1213.094 | 2.0002 | 918.851
2.6186 | 1216.427 | 2.0002 | 918.913
2.6169 | 1219.76 | 2.0002 | 918.972
2.6151 | 1223.092 | 2.0002 | 919.0282
2.6133 | 1226.425 | 2.0002 | 919.0817
2.6114 | 1229.757 | 2.0002 | 919.1326
2.6094 | 1233.09 | 2.0002 | 919.1812
2.6077 | 1236.422 | 2.0002 | 919.2276
2.6057 | 1239.755 | 2.0002 | 919.2722
2.6036 | 1243.088 | 2.0002 | 919.3148
2.6017 | 1246.42 | 2.0002 | 919.3557
2.5996 | 1249.753 | 2.0004 | 919.3951
2.5975 | 1253.086 | 2.0004 | 919.4333
2.5954 | 1256.418 | 2.0002 | 919.4702
2.5933 | 1259.751 | 2.0002 | 919.5062
2.591 | 1263.083 | 2.0002 | 919.5412
2.5889 | 1266.416 | 2.0002 | 919.5752
2.5865 | 1269.748 | 2.0002 | 919.6086
2.5843 | 1273.081 | 2.0002 | 919.6414
2.582 | 1276.4136 | 2.0002 | 919.6736
2.5796 | 1279.746 | 2.0002 | 919.7052
2.5772 | 1283.079 | 2.0002 | 919.7364
2.5746 | 1286.411 | 2.0002 | 919.7671
2.572 | 1289.744 | 2.0002 | 919.7973
2.5692 | 1293.077 | 2.0002 | 919.8271
2.5667 | 1296.409 | 2.0002 | 919.8565
2.5639 | 1299.742 | 2.0002 | 919.8855
2.561 | 1303.074 | 2.0002 | 919.9141
2.5581 | 1306.407 | 2.0002 | 919.9424
2.5552 | 1309.739 | 2.0002 | 919.9703
2.5521 | 1313.072 | 2.0002 | 919.9979
2.5491 | 1316.404 | 2.0004 | 920.025
2.5458 | 1319.737 | 2.0002 | 920.0519
2.5424 | 1323.069 | 2.0004 | 920.0786
2.5391 | 1326.402 | 2.0002 | 920.1048
2.5355 | 1329.735 | 2.0002 | 920.1308
2.5318 | 1333.0672 | 2.0002 | 920.1565
2.5281 | 1336.4 | 2.0002 | 920.182
2.5242 | 1339.732 | 2.0002 | 920.2071
2.5202 | 1343.065 | 2.0002 | 920.232
2.516 | 1346.398 | 2.0002 | 920.2566
2.5116 | 1349.73 | 2.0002 | 920.281
2.5071 | 1353.062 | 2.0002 | 920.3052
2.5027 | 1356.395 | 2.0002 | 920.3291
2.4979 | 1359.728 | 2.0004 | 920.3526
2.4929 | 1363.06 | 2.0004 | 920.376
2.4876 | 1366.393 | 2.0002 | 920.3992
2.4821 | 1369.725 | 2.0004 | 920.4221
2.4764 | 1373.058 | 2.0002 | 920.4449
2.4705 | 1376.39 | 2.0002 | 920.4673
2.4643 | 1379.723 | 2.0002 | 920.4896
2.4577 | 1383.055 | 2.0004 | 920.5116
2.4509 | 1386.388 | 2.0002 | 920.5335
2.4437 | 1389.72 | 2.0002 | 920.555
2.4362 | 1393.0528 | 2.0002 | 920.5764
2.4285 | 1396.385 | 2.0002 | 920.5976
2.4201 | 1399.718 | 2.0002 | 920.6186
2.4112 | 1403.0504 | 2.0004 | 920.6249
2.4019 | 1406.383
2.3918 | 1409.715
2.3812 | 1413.048
2.3699 | 1416.38
2.3576 | 1419.713
2.3447 | 1423.046
2.3303 | 1426.378
2.315 | 1429.711
2.2982 | 1433.043
2.2797 | 1436.375
2.2603 | 1439.708
2.2377 | 1443.04
2.2125 | 1446.373
2.1839 | 1449.705
2.151 | 1453.037
2.1129 | 1456.369
2.0679 | 1459.702
2.0153 | 1463.033
2.0015 | 1466.2008
2.0004 | 1469.059
2.0004 | 1471.64
2.0004 | 1473.973
2.0004 | 1476.077
2.0002 | 1477.964
2.0001 | 1479.634
2.0002 | 1481.104
2.0002 | 1482.402
2.0002 | 1483.527
2.0002 | 1484.496
2.0002 | 1485.327
2.0004 | 1486.041
2.0004 | 1486.6544
2.0004 | 1487.1832
2.0004 | 1487.643
2.0004 | 1488.048
2.0004 | 1488.409
2.0004 | 1488.735
2.0004 | 1489.032
1.9999 | 1489.308
2.0002 | 1489.563
2.0004 | 1489.8
2.0004 | 1490.022
2.0004 | 1490.231
2.0004 | 1490.427
2.0004 | 1490.613
2.0004 | 1490.788
2.0004 | 1490.954
2.0004 | 1491.112
2.0002 | 1491.262
2.0004 | 1491.4048
2.0004 | 1491.541
2.0002 | 1491.671
2.0002 | 1491.796
2.0004 | 1491.916
2.0004 | 1492.0304
2.0004 | 1492.141
2.0004 | 1492.247
2.0004 | 1492.349
2.0004 | 1492.448
2.0002 | 1492.543
2.0004 | 1492.636
2.0004 | 1492.726
2.0004 | 1492.812
2.0004 | 1492.897
2.0004 | 1492.979
2.0004 | 1493.059
2.0004 | 1493.137
2.0004 | 1493.212
2.0004 | 1493.286
2.0004 | 1493.3584
2.0004 | 1493.4288
2.0004 | 1493.4976
2.0004 | 1493.565
2.0004 | 1493.631
2.0002 | 1493.695
2.0004 | 1493.7584
2.0004 | 1493.82
2.0004 | 1493.881
2.0004 | 1493.94
2.0004 | 1493.999
2.0004 | 1494.056
2.0004 | 1494.112
2.0004 | 1494.168
2.0004 | 1494.222
2.0002 | 1494.275
2.0002 | 1494.327
2.0004 | 1494.379
2.0004 | 1494.43
2.0004 | 1494.479
2.0004 | 1494.528
2.0004 | 1494.576
2.0004 | 1494.624
2.0004 | 1494.671
2.0004 | 1494.716
2.0004 | 1494.7616
2.0004 | 1494.806
2.0004 | 1494.85
2.0004 | 1494.893
2.0004 | 1494.935
2.0004 | 1494.977
2.0004 | 1495.018
2.0004 | 1495.059
2.0004 | 1495.099
2.0004 | 1495.138
2.0004 | 1495.177
2.0004 | 1495.216
2.0004 | 1495.253
2.0004 | 1495.29
2.0004 | 1495.327
2.0004 | 1495.3632
2.0004 | 1495.399
2.0004 | 1495.434
2.0004 | 1495.4688
2.0004 | 1495.503
2.0004 | 1495.537
2.0004 | 1495.57
2.0004 | 1495.603
2.0002 | 1495.636
2.0004 | 1495.668
2.0004 | 1495.7
2.0004 | 1495.731
2.0004 | 1495.762
2.0004 | 1495.793
2.0004 | 1495.823
2.0004 | 1495.852
2.0004 | 1495.882
2.0004 | 1495.911
2.0004 | 1495.94
2.0004 | 1495.968
2.0004 | 1495.996
2.0004 | 1496.024
2.0004 | 1496.051
2.0004 | 1496.079
2.0004 | 1496.105
2.0004 | 1496.132
2.0004 | 1496.158
2.0004 | 1496.184
2.0004 | 1496.2096
2.0004 | 1496.2352
2.0004 | 1496.26
2.0004 | 1496.285
2.0002 | 1496.31
2.0004 | 1496.334
2.0004 | 1496.358
2.0004 | 1496.382
2.0004 | 1496.405
2.0006 | 1496.429
2.0004 | 1496.452
2.0004 | 1496.475
2.0004 | 1496.497
2.0004 | 1496.52
2.0004 | 1496.542
2.0004 | 1496.564
2.0006 | 1496.586
2.0004 | 1496.607
2.0004 | 1496.6288
2.0004 | 1496.65
2.0004 | 1496.671
2.0004 | 1496.679