## Sheet1
2voltage | 2capacity | 33.0voltage | 33.0capacity | 66.0voltage | 66.0capacity | 99.0voltage | 99.0capacity | 132.0voltage | 132.0capacity | 165.0voltage | 165.0capacity
3.3804 | 0 | 3.2253 | 0 | 2.9861 | 0 | 2.7898 | 0 | 2.4403 | 0 | 2.4066 | 0
3.0679 | 3.332008 | 2.8581 | 3.33125 | 2.6679 | 3.331642 | 2.3636 | 3.33145 | 2.0077 | 3.102225 | 2.0026 | 2.974508
2.952 | 6.66395 | 2.787 | 6.663025 | 2.5785 | 6.663206 | 2.1903 | 6.662744 | 2.0001 | 5.425622 | 2 | 5.103781
2.9076 | 9.995836 | 2.7625 | 9.994756 | 2.5267 | 9.994711 | 2.0558 | 9.993508 | 1.9998 | 7.360658 | 1.9998 | 6.873839
2.8868 | 13.32769 | 2.7486 | 13.32659 | 2.4887 | 13.32626 | 2.0029 | 13.24977 | 1.999 | 9.081972 | 1.9998 | 8.430097
2.8729 | 16.65955 | 2.738 | 16.65831 | 2.4565 | 16.65782 | 2.0001 | 16.26947 | 1.9998 | 10.6472 | 1.9998 | 9.865042
2.8624 | 19.99158 | 2.7296 | 19.99008 | 2.4264 | 19.98931 | 2 | 19.09522 | 2 | 12.10596 | 2 | 11.19379
2.8539 | 23.32326 | 2.7221 | 23.32192 | 2.4 | 23.32084 | 2 | 21.77216 | 1.9998 | 13.46994 | 2 | 12.434075
2.8461 | 26.65504 | 2.7154 | 26.65371 | 2.3746 | 26.65232 | 1.9998 | 24.33071 | 2 | 14.753025 | 2 | 13.59826
2.8392 | 29.98692 | 2.7096 | 29.98545 | 2.3517 | 29.98381 | 1.9998 | 26.78715 | 1.9998 | 15.96489 | 2 | 14.69532
2.833 | 33.318775 | 2.7037 | 33.31715 | 2.3301 | 33.31531 | 2 | 29.156025 | 2 | 17.11306 | 2 | 15.73095
2.8272 | 36.6506 | 2.6986 | 36.64885 | 2.3084 | 36.64675 | 2 | 31.44426 | 2 | 18.20315 | 2 | 16.70968
2.8222 | 39.98244 | 2.6937 | 39.98053 | 2.2886 | 39.97814 | 2 | 33.66054 | 2 | 19.23946 | 2 | 17.63481
2.8174 | 43.31427 | 2.6891 | 43.31221 | 2.2686 | 43.30953 | 2 | 35.80878 | 2 | 20.22566 | 2 | 18.50816
2.813 | 46.64613 | 2.6847 | 46.64392 | 2.2497 | 46.6409 | 2 | 37.89491 | 1.9998 | 21.1639 | 1.9998 | 19.33077
2.8091 | 49.97793 | 2.6805 | 49.9756 | 2.2313 | 49.97214 | 2 | 39.9217 | 2 | 22.05579 | 2 | 20.10424
2.8058 | 53.30979 | 2.6766 | 53.30709 | 2.2124 | 53.30323 | 2 | 41.89329 | 2 | 22.90283 | 2 | 20.83139
2.8025 | 56.64168 | 2.6728 | 56.63872 | 2.1945 | 56.63452 | 2 | 43.81251 | 1.9998 | 23.70617 | 2 | 21.51504
2.7998 | 59.97357 | 2.669 | 59.97048 | 2.1761 | 59.96586 | 2 | 45.68191 | 2 | 24.46788 | 2 | 22.15849
2.7972 | 63.30539 | 2.6655 | 63.30219 | 2.1586 | 63.29676 | 2 | 47.50447 | 1.9998 | 25.19078 | 2 | 22.765125
2.7949 | 66.63726 | 2.6621 | 66.63398 | 2.1412 | 66.62756 | 2 | 49.28176 | 2 | 25.87749 | 2 | 23.33806
2.793 | 69.96905 | 2.6589 | 69.96576 | 2.1235 | 69.95876 | 2 | 51.01692 | 2 | 26.53075 | 1.9998 | 23.88006
2.7912 | 73.3008 | 2.6558 | 73.29748 | 2.1065 | 73.28932 | 2 | 52.7109 | 2 | 27.15336 | 2 | 24.39375
2.7896 | 76.63269 | 2.6527 | 76.62932 | 2.0894 | 76.62057 | 2.0005 | 54.37323 | 2 | 27.7478 | 2 | 24.88139
2.7883 | 79.96458 | 2.6498 | 79.96104 | 2.0726 | 79.95148 | 2 | 55.99673 | 1.9998 | 28.31623 | 2 | 25.34507
2.787 | 83.29636 | 2.6469 | 83.29272 | 2.0565 | 83.28145 | 2 | 57.58059 | 2 | 28.86085 | 2 | 25.78673
2.7861 | 86.62823 | 2.6443 | 86.62462 | 2.0402 | 86.61079 | 2 | 59.12902 | 2 | 29.38332 | 2 | 26.20786
2.7851 | 89.96004 | 2.6418 | 89.95628 | 2.0253 | 89.94233 | 2 | 60.64328 | 2 | 29.88528 | 1.9998 | 26.60986
2.7843 | 93.29192 | 2.639 | 93.2879 | 2.0087 | 93.27276 | 1.9998 | 62.12502 | 2 | 30.36819 | 2 | 26.99399
2.7835 | 96.62377 | 2.6366 | 96.6197 | 2.0003 | 96.59316 | 1.9998 | 63.57456 | 2 | 30.83324 | 2 | 27.3615
2.7828 | 99.9556 | 2.6345 | 99.95147 | 1.9996 | 99.87612 | 2 | 64.99321 | 1.9998 | 31.28162 | 2 | 27.71354
2.7824 | 103.2874 | 2.6321 | 103.2831 | 2 | 103.1244 | 2 | 66.38106 | 2 | 31.71431 | 2 | 28.05101
2.7819 | 106.6193 | 2.6298 | 106.6147 | 2.0001 | 106.341 | 1.9998 | 67.73919 | 2 | 32.13221 | 2 | 28.37484
2.7814 | 109.951 | 2.6276 | 109.9462 | 1.9996 | 109.5257 | 2 | 69.06862 | 2 | 32.53614 | 2 | 28.68594
2.7811 | 113.2828 | 2.6255 | 113.2778 | 2.0001 | 112.6841 | 2 | 70.37009 | 2 | 32.92698 | 2 | 28.98501
2.7807 | 116.6146 | 2.6234 | 116.6095 | 2.0001 | 115.8164 | 1.9998 | 71.64362 | 1.9998 | 33.30535 | 2 | 29.27287
2.7806 | 119.9464 | 2.6214 | 119.9411 | 2.0003 | 118.9233 | 1.9998 | 72.89051 | 2 | 33.671925 | 2.0029 | 29.55159
2.7804 | 123.2782 | 2.6195 | 123.2727 | 2 | 122.0057 | 2 | 74.11166 | 2 | 34.027375 | 2 | 29.82127
2.7803 | 126.61 | 2.6174 | 126.6042 | 2.0001 | 125.0649 | 2 | 75.30745 | 2 | 34.37217 | 2 | 30.07996
2.7803 | 129.9418 | 2.6156 | 129.9358 | 2.0001 | 128.1009 | 2 | 76.47931 | 2 | 34.70681 | 2 | 30.3298
2.7803 | 133.2736 | 2.6135 | 133.2674 | 2.0001 | 131.1147 | 2 | 77.62755 | 2 | 35.03194 | 1.9998 | 30.5715
2.7803 | 136.6054 | 2.6119 | 136.599 | 2 | 134.1079 | 2 | 78.75317 | 2 | 35.34797 | 1.9998 | 30.80559
2.7804 | 139.9372 | 2.6101 | 139.9306 | 2.0001 | 137.081 | 2 | 79.85634 | 2 | 35.65537 | 2 | 31.03257
2.7804 | 143.269 | 2.6082 | 143.2623 | 2.0001 | 140.0343 | 2 | 80.93832 | 2 | 35.95458 | 1.9998 | 31.25292
2.7806 | 146.6008 | 2.6064 | 146.594 | 2 | 142.9674 | 2 | 81.99921 | 2 | 36.24596 | 2 | 31.46701
2.7807 | 149.9327 | 2.6045 | 149.9257 | 2 | 145.8818 | 2 | 83.04009 | 2 | 36.52989 | 2 | 31.67521
2.7809 | 153.2645 | 2.6027 | 153.2574 | 2 | 148.7778 | 2 | 84.06131 | 2.0037 | 36.80811 | 2 | 31.87787
2.7811 | 156.5963 | 2.6009 | 156.5886 | 2 | 151.6555 | 2 | 85.06346 | 2.0001 | 37.08042 | 2 | 32.0753
2.7814 | 159.9282 | 2.5991 | 159.9204 | 2 | 154.5161 | 2 | 86.04709 | 2 | 37.34476 | 2 | 32.2678
2.7815 | 163.26 | 2.5974 | 163.2521 | 2.0001 | 157.3584 | 2 | 87.01275 | 2 | 37.60282 | 2 | 32.45563
2.7819 | 166.5918 | 2.5956 | 166.5837 | 2 | 160.1846 | 2 | 87.96085 | 2 | 37.85506 | 2 | 32.63905
2.7822 | 169.9236 | 2.5938 | 169.9155 | 2 | 162.9946 | 2 | 88.89227 | 2 | 38.10181 | 2 | 32.81831
2.7824 | 173.2555 | 2.5919 | 173.2471 | 2.0001 | 165.7876 | 2 | 89.80716 | 2 | 38.34333 | 2 | 32.993625
2.7827 | 176.5873 | 2.5903 | 176.5788 | 2 | 168.5644 | 2 | 90.70559 | 2 | 38.57987 | 2 | 33.16521
2.783 | 179.9192 | 2.5883 | 179.9104 | 1.9998 | 171.3247 | 2 | 91.58872 | 2 | 38.81167 | 2 | 33.33325
2.7833 | 183.251 | 2.5866 | 183.2419 | 2 | 174.0693 | 2 | 92.45649 | 2 | 39.03896 | 2 | 33.49791
2.7836 | 186.5828 | 2.5846 | 186.5734 | 2.0001 | 176.7981 | 2 | 93.30963 | 2 | 39.26199 | 2 | 33.65934
2.784 | 189.9146 | 2.5827 | 189.905 | 2.0001 | 179.5113 | 2 | 94.14856 | 2 | 39.48089 | 2 | 33.81769
2.7843 | 193.2464 | 2.5809 | 193.2368 | 2 | 182.2092 | 2 | 94.97363 | 2 | 39.69585 | 2 | 33.97311
2.7846 | 196.5782 | 2.579 | 196.5684 | 2.0001 | 184.892 | 2 | 95.78557 | 2 | 39.90704 | 2 | 34.12571
2.7851 | 199.91 | 2.5772 | 199.9 | 2 | 187.5594 | 2 | 96.58423 | 2 | 40.1146 | 2 | 34.27564
2.7854 | 203.2419 | 2.5753 | 203.2318 | 2 | 190.212 | 2 | 97.37016 | 1.9998 | 40.3187 | 2 | 34.423
2.7857 | 206.5737 | 2.5733 | 206.5633 | 2 | 192.8498 | 2 | 98.14368 | 2 | 40.51945 | 2 | 34.5679
2.7861 | 209.9054 | 2.5714 | 209.8949 | 2 | 195.4735 | 2 | 98.90491 | 1.9998 | 40.71701 | 2 | 34.71044
2.7865 | 213.2373 | 2.5694 | 213.2267 | 2 | 198.0821 | 2 | 99.65457 | 2 | 40.91148 | 2 | 34.8507
2.7869 | 216.5691 | 2.5675 | 216.5584 | 2 | 200.6761 | 2 | 100.3926 | 2 | 41.10299 | 2 | 34.98879
2.7874 | 219.9009 | 2.5654 | 219.89 | 2 | 203.2552 | 2 | 101.1195 | 1.9998 | 41.29163 | 2 | 35.124775
2.7877 | 223.2327 | 2.5635 | 223.2218 | 2 | 205.819 | 2 | 101.8353 | 2 | 41.47753 | 2 | 35.25872
2.7882 | 226.5646 | 2.5614 | 226.5534 | 2 | 208.3687 | 2 | 102.5402 | 2 | 41.66077 | 2 | 35.39072
2.7885 | 229.8966 | 2.5594 | 229.8853 | 2 | 210.9034 | 2 | 103.2348 | 2 | 41.8414 | 2 | 35.52083
2.789 | 233.2285 | 2.5575 | 233.217 | 2 | 213.4231 | 2 | 103.9189 | 2 | 42.01957 | 2 | 35.64911
2.7893 | 236.5603 | 2.5554 | 236.5487 | 1.9998 | 215.9281 | 2 | 104.5932 | 2 | 42.195325 | 2 | 35.77564
2.7898 | 239.8921 | 2.5533 | 239.8804 | 2 | 218.4181 | 1.9998 | 105.2574 | 1.9998 | 42.36876 | 2 | 35.90047
2.7901 | 243.2237 | 2.5512 | 243.2121 | 2 | 220.8925 | 2 | 105.9119 | 2 | 42.53995 | 2 | 36.02367
2.7904 | 246.5554 | 2.5491 | 246.5438 | 2 | 223.3515 | 2 | 106.5567 | 2 | 42.70894 | 2 | 36.14527
2.7909 | 249.8872 | 2.547 | 249.8754 | 2 | 225.7953 | 2 | 107.1921 | 2 | 42.87582 | 2 | 36.26534
2.7912 | 253.219 | 2.5447 | 253.2071 | 2 | 228.2229 | 2 | 107.8183 | 1.9998 | 43.040625 | 2 | 36.38392
2.7917 | 256.5508 | 2.5426 | 256.5388 | 2 | 230.6342 | 2 | 108.4356 | 2 | 43.20343 | 2 | 36.50106
2.792 | 259.8827 | 2.5406 | 259.8703 | 2 | 233.029 | 1.9998 | 109.044 | 2 | 43.36431 | 2 | 36.61676
2.7924 | 263.2144 | 2.5383 | 263.202 | 2 | 235.4067 | 2 | 109.6439 | 2 | 43.52331 | 2 | 36.73109
2.7927 | 266.5462 | 2.5362 | 266.5336 | 1.9998 | 237.7666 | 2 | 110.2351 | 2 | 43.68047 | 2 | 36.8441
2.7932 | 269.8781 | 2.5341 | 269.8651 | 2 | 240.1085 | 2 | 110.8181 | 2 | 43.83586 | 1.9998 | 36.95583
2.7935 | 273.2099 | 2.5318 | 273.1967 | 2 | 242.431 | 2 | 111.3927 | 1.9998 | 43.98951 | 2 | 37.06631
2.7938 | 276.5417 | 2.5296 | 276.5283 | 2 | 244.7339 | 2 | 111.9595 | 2 | 44.141475 | 2 | 37.17556
2.7941 | 279.8736 | 2.5275 | 279.8599 | 2 | 247.0162 | 2.0001 | 112.5182 | 2 | 44.29179 | 2 | 37.28363
2.7945 | 283.2054 | 2.5252 | 283.1917 | 2 | 249.2777 | 2 | 113.0691 | 2 | 44.4405 | 2 | 37.390525
2.7949 | 286.5372 | 2.5228 | 286.523 | 2 | 251.5178 | 2 | 113.6124 | 2 | 44.58764 | 2 | 37.49627
2.7951 | 289.869 | 2.5207 | 289.8546 | 2 | 253.7364 | 2 | 114.1483 | 2 | 44.73325 | 2 | 37.60092
2.7956 | 293.2009 | 2.5183 | 293.1862 | 2 | 255.933 | 2 | 114.6767 | 2 | 44.87737 | 2 | 37.70448
2.7959 | 296.5327 | 2.516 | 296.5179 | 2 | 258.1075 | 2 | 115.198 | 2 | 45.02002 | 2 | 37.80701
2.7962 | 299.8646 | 2.5138 | 299.8494 | 2 | 260.2593 | 2 | 115.712 | 2 | 45.16126 | 2 | 37.90848
2.7966 | 303.1964 | 2.5115 | 303.1812 | 2 | 262.3891 | 2 | 116.2191 | 2 | 45.30112 | 2 | 38.00897
2.7969 | 306.5283 | 2.5092 | 306.5129 | 2 | 264.4966 | 2 | 116.7193 | 2 | 45.43961 | 2 | 38.10847
2.7972 | 309.8601 | 2.5068 | 309.8446 | 1.9998 | 266.5823 | 2 | 117.2128 | 2 | 45.57677 | 2 | 38.20699
2.7975 | 313.192 | 2.5046 | 313.1763 | 1.9998 | 268.647 | 2 | 117.6997 | 2 | 45.71262 | 2 | 38.30457
2.7978 | 316.5238 | 2.5023 | 316.5078 | 2 | 270.6914 | 2 | 118.1799 | 2 | 45.8472 | 2 | 38.40123
2.7982 | 319.8557 | 2.4999 | 319.8392 | 2 | 272.715 | 2 | 118.6538 | 2 | 45.98055 | 2 | 38.496975
2.7985 | 323.1875 | 2.4976 | 323.1701 | 2 | 274.7195 | 2 | 119.1213 | 2 | 46.11267 | 2 | 38.59184
2.7988 | 326.5194 | 2.4954 | 326.5012 | 1.9998 | 276.7044 | 1.9998 | 119.5827 | 2 | 46.24359 | 2 | 38.68584
2.7991 | 329.8512 | 2.4931 | 329.8328 | 2 | 278.6694 | 2 | 120.0379 | 2 | 46.37333 | 1.9998 | 38.77897
2.7993 | 333.1831 | 2.4907 | 333.1643 | 2 | 280.6161 | 2 | 120.4873 | 2 | 46.50194 | 2 | 38.87127
2.7996 | 336.515 | 2.4884 | 336.4958 | 2 | 282.544 | 2 | 120.9308 | 2 | 46.6294 | 2 | 38.96273
2.7999 | 339.8467 | 2.4862 | 339.8274 | 2.0001 | 284.4541 | 2 | 121.3686 | 2 | 46.75574 | 2 | 39.05339
2.8003 | 343.1785 | 2.4837 | 343.1591 | 2 | 286.3455 | 2.0001 | 121.8008 | 2 | 46.881 | 2 | 39.14325
2.8004 | 346.5103 | 2.4813 | 346.4907 | 2 | 288.2187 | 2 | 122.2275 | 2 | 47.00518 | 2 | 39.23231
2.8006 | 349.8421 | 2.4789 | 349.8224 | 2 | 290.0746 | 2 | 122.6488 | 2 | 47.12831 | 2 | 39.320625
2.8009 | 353.1742 | 2.4765 | 353.1541 | 2 | 291.9127 | 2 | 123.0649 | 2 | 47.25038 | 2 | 39.40818
2.8012 | 356.5064 | 2.474 | 356.4853 | 2 | 293.7334 | 2 | 123.4759 | 2 | 47.37142 | 2 | 39.49498
2.8014 | 359.8382 | 2.4715 | 359.8169 | 1.9998 | 295.5364 | 2 | 123.8817 | 2 | 47.49148 | 2 | 39.58103
2.8016 | 363.1701 | 2.469 | 363.1487 | 2 | 297.3221 | 2 | 124.2825 | 2 | 47.61054 | 2 | 39.66637
2.8017 | 366.502 | 2.4666 | 366.4804 | 2 | 299.0905 | 2 | 124.6783 | 2 | 47.72864 | 2 | 39.751
2.802 | 369.8338 | 2.4642 | 369.8121 | 2 | 300.8422 | 2 | 125.0694 | 2 | 47.84578 | 2 | 39.83492
2.8022 | 373.1654 | 2.4618 | 373.144 | 2 | 302.5768 | 2 | 125.4557 | 2 | 47.96198 | 2 | 39.91816
2.8024 | 376.4972 | 2.4594 | 376.4753 | 1.9998 | 304.2953 | 2 | 125.8373 | 2 | 48.07726 | 2 | 40.00072
2.8027 | 379.8291 | 2.4569 | 379.8067 | 2 | 305.9963 | 2 | 126.2145 | 2 | 48.19162 | 2 | 40.08261
2.8029 | 383.161 | 2.4545 | 383.1384 | 2 | 307.681 | 2 | 126.5872 | 2 | 48.30507 | 2 | 40.16384
2.8029 | 386.4928 | 2.4521 | 386.4699 | 2.0111 | 309.3506 | 2 | 126.9555 | 2 | 48.41764 | 2 | 40.24441
2.8032 | 389.8246 | 2.4497 | 389.8016 | 2.0008 | 311.0129 | 2 | 127.3195 | 2 | 48.52933 | 2 | 40.32435
2.8032 | 393.1564 | 2.4473 | 393.1334 | 2 | 312.6536 | 2 | 127.6792 | 2 | 48.64017 | 2 | 40.40365
2.8035 | 396.4882 | 2.4448 | 396.465 | 2 | 314.2744 | 2 | 128.0348 | 2 | 48.75015 | 2 | 40.48234
2.8035 | 399.8201 | 2.4422 | 399.7966 | 1.9998 | 315.8774 | 2 | 128.3862 | 1.9998 | 48.85929 | 2 | 40.56042
2.8038 | 403.152 | 2.4398 | 403.1277 | 2 | 317.4632 | 2 | 128.7336 | 2 | 48.9676 | 2 | 40.63789
2.8038 | 406.4839 | 2.4374 | 406.4595 | 2 | 319.0325 | 2 | 129.0771 | 2 | 49.07508 | 2 | 40.714775
2.804 | 409.8157 | 2.4348 | 409.7911 | 2 | 320.5849 | 1.9998 | 129.4166 | 2 | 49.18177 | 2 | 40.79106
2.8041 | 413.1475 | 2.4324 | 413.1225 | 2 | 322.1211 | 2 | 129.7523 | 1.9998 | 49.28765 | 2 | 40.866775
2.8041 | 416.4793 | 2.4301 | 416.4542 | 2 | 323.6412 | 2 | 130.0842 | 2 | 49.39275 | 2 | 40.94192
2.8043 | 419.8112 | 2.4276 | 419.7855 | 2 | 325.1453 | 2 | 130.4123 | 2 | 49.49707 | 2 | 41.0165
2.8045 | 423.143 | 2.4251 | 423.117 | 2 | 326.6339 | 2 | 130.7367 | 2 | 49.60062 | 2 | 41.09052
2.8046 | 426.4749 | 2.4227 | 426.4484 | 2 | 328.1067 | 2 | 131.0574 | 2 | 49.70344 | 2 | 41.16399
2.8046 | 429.8067 | 2.4203 | 429.78 | 2 | 329.5639 | 1.9998 | 131.3746 | 2 | 49.80551 | 2 | 41.23692
2.8048 | 433.1385 | 2.4179 | 433.1115 | 2 | 331.0063 | 2 | 131.6883 | 2 | 49.90684 | 2 | 41.30931
2.8048 | 436.4703 | 2.4153 | 436.4428 | 2 | 332.4334 | 2 | 131.9985 | 2 | 50.00745 | 2 | 41.38119
2.8048 | 439.8021 | 2.4129 | 439.7742 | 2 | 333.8456 | 1.9998 | 132.3053 | 2 | 50.10734 | 2 | 41.45253
2.805 | 443.1339 | 2.4104 | 443.1056 | 2 | 335.2427 | 2 | 132.6087 | 2 | 50.20651 | 2 | 41.52336
2.8051 | 446.4657 | 2.408 | 446.4371 | 2 | 336.6248 | 2 | 132.9088 | 2 | 50.30499 | 2 | 41.59369
2.8051 | 449.7976 | 2.4056 | 449.7684 | 2 | 337.992 | 2 | 133.2058 | 2 | 50.40277 | 2 | 41.66352
2.8051 | 453.1294 | 2.403 | 453.1004 | 2 | 339.3443 | 2 | 133.4996 | 2 | 50.49986 | 2 | 41.73285
2.8051 | 456.4612 | 2.4006 | 456.4317 | 2 | 340.6816 | 2 | 133.7902 | 1.9998 | 50.59628 | 2 | 41.80168
2.8051 | 459.7931 | 2.3982 | 459.7633 | 2 | 342.0043 | 2 | 134.0777 | 2 | 50.69201 | 2 | 41.87004
2.8051 | 463.1249 | 2.3959 | 463.0949 | 2 | 343.3123 | 2 | 134.362 | 2 | 50.78709 | 2 | 41.937925
2.8053 | 466.4567 | 2.3933 | 466.4267 | 2 | 344.6058 | 2 | 134.6433 | 2 | 50.88152 | 2 | 42.00533
2.8053 | 469.7885 | 2.3908 | 469.7582 | 2 | 345.8847 | 2.0085 | 134.9218 | 2 | 50.97529 | 2 | 42.07227
2.8053 | 473.1203 | 2.3883 | 473.0895 | 2 | 347.1489 | 2.0008 | 135.1991 | 2 | 51.06843 | 2 | 42.13874
2.8053 | 476.4521 | 2.3858 | 476.4209 | 2 | 348.399 | 2 | 135.4726 | 2 | 51.16093 | 2 | 42.20475
2.8051 | 479.7839 | 2.3832 | 479.7523 | 2 | 349.635 | 2 | 135.7425 | 2 | 51.2528 | 2 | 42.27032
2.8053 | 483.1158 | 2.3806 | 483.0841 | 2 | 350.8568 | 2 | 136.0093 | 2 | 51.34405 | 2 | 42.33543
2.8051 | 486.4476 | 2.378 | 486.4159 | 2 | 352.0647 | 2 | 136.2733 | 2 | 51.43469 | 2 | 42.4001
2.8051 | 489.7796 | 2.3754 | 489.7479 | 2 | 353.2582 | 2 | 136.5345 | 2 | 51.52471 | 2 | 42.46433
2.8051 | 493.1114 | 2.373 | 493.0797 | 2 | 354.4373 | 2 | 136.7929 | 2 | 51.61413 | 2 | 42.52814
2.8051 | 496.4432 | 2.3704 | 496.4112 | 2 | 355.6021 | 2 | 137.0486 | 2 | 51.70297 | 2 | 42.59153
2.805 | 499.7751 | 2.3678 | 499.7422 | 2 | 356.7524 | 2 | 137.3016 | 2 | 51.79122 | 2 | 42.65448
2.805 | 503.1069 | 2.3651 | 503.0736 | 2 | 357.8884 | 2 | 137.552 | 2 | 51.87889 | 2 | 42.71701
2.8048 | 506.4388 | 2.3625 | 506.4049 | 2 | 359.0099 | 2 | 137.7998 | 2 | 51.96598 | 2 | 42.77914
2.8048 | 509.7706 | 2.3599 | 509.7363 | 2 | 360.1165 | 2 | 138.0451 | 2 | 52.0525 | 2 | 42.84085
2.8048 | 513.1025 | 2.3573 | 513.0677 | 2 | 361.2088 | 2 | 138.288 | 2 | 52.13847 | 2 | 42.90216
2.8046 | 516.4344 | 2.3546 | 516.3993 | 2 | 362.2864 | 2 | 138.5284 | 2 | 52.22388 | 2 | 42.96306
2.8046 | 519.7662 | 2.352 | 519.7307 | 1.9998 | 363.3494 | 2 | 138.7664 | 2 | 52.30874 | 2 | 43.02357
2.8045 | 523.098 | 2.3491 | 523.0623 | 2 | 364.398 | 2 | 139.0019 | 2 | 52.39306 | 2 | 43.08368
2.8045 | 526.4298 | 2.3464 | 526.394 | 2 | 365.4319 | 2 | 139.235 | 2 | 52.47684 | 2 | 43.1434
2.8043 | 529.7616 | 2.3436 | 529.7255 | 2 | 366.4509 | 2 | 139.4658 | 2 | 52.56009 | 2 | 43.20275
2.8041 | 533.0936 | 2.3406 | 533.0568 | 2 | 367.4556 | 2 | 139.6942 | 2 | 52.64281 | 2 | 43.26171
2.804 | 536.4256 | 2.3377 | 536.3882 | 2 | 368.4455 | 2 | 139.9203 | 2 | 52.725 | 2 | 43.32029
2.8038 | 539.7575 | 2.3347 | 539.7193 | 2 | 369.4212 | 2 | 140.1441 | 2 | 52.80667 | 2 | 43.3785
2.8037 | 543.0893 | 2.3317 | 543.0508 | 2 | 370.3824 | 2 | 140.3658 | 2 | 52.88783 | 2 | 43.43634
2.8037 | 546.4212 | 2.3286 | 546.3821 | 2 | 371.3291 | 2 | 140.5851 | 2 | 52.96847 | 2 | 43.49381
2.8033 | 549.753 | 2.3255 | 549.7137 | 2 | 372.2618 | 2 | 140.8023 | 2 | 53.04861 | 2 | 43.55093
2.8033 | 553.0848 | 2.3223 | 553.0456 | 2 | 373.1806 | 2 | 141.0174 | 2 | 53.12826 | 2 | 43.60769
2.8032 | 556.4165 | 2.3189 | 556.3769 | 2 | 374.0854 | 2 | 141.2302 | 2 | 53.20743 | 2 | 43.6641
2.803 | 559.7482 | 2.3157 | 559.7083 | 2 | 374.9766 | 2 | 141.441 | 2 | 53.2861 | 2 | 43.72016
2.8027 | 563.0801 | 2.3123 | 563.0394 | 2 | 375.8543 | 2 | 141.6497 | 2 | 53.36429 | 2 | 43.77586
2.8025 | 566.4119 | 2.3089 | 566.3706 | 2 | 376.7187 | 2 | 141.8563 | 2 | 53.44201 | 2 | 43.83123
2.8024 | 569.7438 | 2.3054 | 569.7018 | 2 | 377.57 | 1.9998 | 142.0609 | 2 | 53.51926 | 2 | 43.88625
2.8022 | 573.0756 | 2.3017 | 573.0328 | 2 | 378.4086 | 2 | 142.2635 | 2 | 53.59602 | 2 | 43.94094
2.802 | 576.4074 | 2.2981 | 576.3642 | 2 | 379.2347 | 2 | 142.4641 | 2 | 53.67233 | 2 | 43.99529
2.8019 | 579.7392 | 2.2946 | 579.6955 | 2 | 380.0484 | 2 | 142.6627 | 2 | 53.74816 | 2 | 44.04931
2.8017 | 583.0711 | 2.2905 | 583.027 | 2 | 380.8496 | 2 | 142.8594 | 2 | 53.82354 | 2 | 44.10301
2.8016 | 586.4029 | 2.2866 | 586.3585 | 2 | 381.6389 | 2 | 143.0542 | 2 | 53.89848 | 2 | 44.15638
2.8012 | 589.7347 | 2.2829 | 589.6894 | 2 | 382.416 | 2 | 143.2471 | 2 | 53.97297 | 2 | 44.20944
2.8009 | 593.0664 | 2.2786 | 593.0208 | 2 | 383.1812 | 2 | 143.4381 | 2 | 54.047 | 2 | 44.26216
2.8008 | 596.3979 | 2.2744 | 596.3521 | 2 | 383.9347 | 2 | 143.6272 | 2 | 54.1206 | 2 | 44.31458
2.8006 | 599.7296 | 2.27 | 599.683 | 2 | 384.6764 | 2 | 143.8146 | 2 | 54.19376 | 2 | 44.366675
2.8003 | 603.0615 | 2.2653 | 603.0139 | 2 | 385.4066 | 2 | 144.0001 | 2 | 54.26646 | 2 | 44.41847
2.8001 | 606.3933 | 2.261 | 606.3451 | 2 | 386.1253 | 2 | 144.1838 | 2 | 54.33875 | 2 | 44.46997
2.7999 | 609.7252 | 2.2561 | 609.6764 | 2 | 386.833 | 2 | 144.3658 | 2 | 54.41062 | 1.9998 | 44.52116
2.7996 | 613.057 | 2.2513 | 613.0073 | 2 | 387.5294 | 2 | 144.5459 | 2 | 54.48206 | 2 | 44.57204
2.7993 | 616.3889 | 2.2461 | 616.3383 | 2 | 388.2147 | 2 | 144.7244 | 2 | 54.55307 | 1.9998 | 44.62263
2.799 | 619.7208 | 2.241 | 619.6692 | 2 | 388.8891 | 1.9998 | 144.9011 | 2 | 54.62367 | 2 | 44.67293
2.7988 | 623.0527 | 2.2358 | 623.0004 | 2 | 389.5523 | 2 | 145.0762 | 2 | 54.69386 | 2 | 44.72293
2.7985 | 626.3844 | 2.2303 | 626.3314 | 2 | 390.2045 | 2 | 145.2496 | 2 | 54.76362 | 2 | 44.77264
2.7982 | 629.7162 | 2.2247 | 629.6626 | 2 | 390.8458 | 2 | 145.4214 | 2 | 54.83301 | 2 | 44.82208
2.7978 | 633.0481 | 2.2192 | 632.994 | 2 | 391.4763 | 2 | 145.5915 | 2 | 54.90198 | 2 | 44.87122
2.7977 | 636.3799 | 2.2134 | 636.3249 | 2 | 392.0961 | 2 | 145.7601 | 2 | 54.97055 | 2 | 44.92008
2.7974 | 639.7117 | 2.2072 | 639.6559 | 2 | 392.7052 | 2 | 145.9271 | 2 | 55.03872 | 2 | 44.96867
2.797 | 643.0436 | 2.2006 | 642.9872 | 2 | 393.3036 | 2 | 146.0925 | 2 | 55.1065 | 2 | 45.01699
2.7967 | 646.3754 | 2.1946 | 646.3178 | 2 | 393.8914 | 2 | 146.2564 | 2 | 55.17388 | 2 | 45.06504
2.7964 | 649.7072 | 2.1877 | 649.6486 | 2 | 394.4688 | 2 | 146.4187 | 2 | 55.24089 | 2 | 45.112825
2.7959 | 653.039 | 2.1809 | 652.9796 | 2 | 395.0356 | 2 | 146.5796 | 2 | 55.30752 | 2 | 45.16033
2.7956 | 656.3708 | 2.1738 | 656.3099 | 2 | 395.5924 | 2 | 146.7389 | 2 | 55.37376 | 2 | 45.207575
2.7953 | 659.7027 | 2.1664 | 659.64 | 2 | 396.1393 | 2 | 146.8968 | 2 | 55.43963 | 2 | 45.25455
2.7951 | 663.0345 | 2.1588 | 662.9703 | 2 | 396.6761 | 2 | 147.0533 | 2 | 55.50514 | 2 | 45.301275
2.7946 | 666.3663 | 2.1511 | 666.3003 | 2 | 397.2031 | 2 | 147.2083 | 2 | 55.57026 | 2 | 45.34775
2.7943 | 669.6981 | 2.1425 | 669.6308 | 2 | 397.7204 | 2 | 147.3619 | 2 | 55.63502 | 2 | 45.39396
2.794 | 673.03 | 2.1343 | 672.9617 | 2 | 398.2282 | 2 | 147.5142 | 2 | 55.69942 | 2 | 45.43991
2.7935 | 676.3619 | 2.1256 | 676.2924 | 2 | 398.7266 | 2 | 147.665 | 2 | 55.76344 | 2 | 45.48562
2.7932 | 679.6937 | 2.116 | 679.623 | 2 | 399.2156 | 2 | 147.8145 | 2 | 55.82712 | 2 | 45.53108
2.7928 | 683.0255 | 2.107 | 682.9541 | 2 | 399.6956 | 2 | 147.9627 | 2 | 55.89044 | 2 | 45.57629
2.7925 | 686.3572 | 2.0965 | 686.2863 | 2 | 400.1668 | 2 | 148.1095 | 2 | 55.9534 | 2 | 45.62126
2.792 | 689.689 | 2.087 | 689.6168 | 2 | 400.6292 | 1.9998 | 148.2551 | 2 | 56.01602 | 1.9998 | 45.66599
2.7917 | 693.021 | 2.0758 | 692.9464 | 2 | 401.0832 | 2 | 148.3993 | 2 | 56.07828 | 2 | 45.71048
2.7914 | 696.3528 | 2.0641 | 696.2788 | 2 | 401.5289 | 2 | 148.5422 | 2 | 56.14019 | 2 | 45.75473
2.7909 | 699.6847 | 2.0523 | 699.6108 | 2 | 401.9664 | 2 | 148.6839 | 2 | 56.20177 | 2 | 45.79873
2.7906 | 703.0165 | 2.0395 | 702.9421 | 2 | 402.3958 | 2 | 148.8243 | 2 | 56.26302 | 2 | 45.84251
2.7901 | 706.3483 | 2.0256 | 706.2731 | 2 | 402.8173 | 2 | 148.9635 | 2 | 56.32391 | 2 | 45.88605
2.7898 | 709.6801 | 2.0113 | 709.6042 | 2 | 403.2309 | 2 | 149.1015 | 2 | 56.38447 | 2 | 45.92936
2.7895 | 713.012 | 2.0005 | 712.9263 | 2 | 403.6368 | 2 | 149.2383 | 2 | 56.44471 | 2 | 45.97244
2.789 | 716.3438 | 2.0001 | 716.1999 | 2 | 404.0352 | 2 | 149.3738 | 2 | 56.50461 | 2 | 46.0153
2.7885 | 719.6756 | 2 | 719.4266 | 2 | 404.426 | 2 | 149.5082 | 2 | 56.56418 | 2 | 46.05794
2.788 | 723.0074 | 2 | 722.6147 | 1.9998 | 404.8094 | 2 | 149.6414 | 2 | 56.62342 | 2 | 46.10036
2.7875 | 726.3392 | 2.0001 | 725.7711 | 2 | 405.1856 | 2 | 149.7735 | 2 | 56.68235 | 2 | 46.14256
2.7872 | 729.6711 | 2 | 728.8995 | 2 | 405.5545 | 2 | 149.9045 | 2 | 56.74096 | 2 | 46.18454
2.7867 | 733.0029 | 2.0001 | 732.0016 | 2 | 405.9163 | 2 | 150.0343 | 2 | 56.79924 | 2 | 46.2263
2.7862 | 736.3348 | 2.0001 | 735.0789 | 2 | 406.2712 | 1.9998 | 150.163 | 2 | 56.85722 | 2 | 46.26784
2.7857 | 739.6666 | 2.0001 | 738.1313 | 2 | 406.6194 | 2 | 150.2906 | 2 | 56.91489 | 2 | 46.309175
2.7854 | 742.9985 | 2 | 741.159 | 2 | 406.9608 | 2 | 150.4172 | 2 | 56.97224 | 2 | 46.35029
2.7848 | 746.3302 | 2.0001 | 744.1617 | 2 | 407.2958 | 2 | 150.5426 | 2 | 57.02929 | 2 | 46.3912
2.7845 | 749.662 | 2.0001 | 747.1406 | 2 | 407.6244 | 2 | 150.667 | 2 | 57.08603 | 2 | 46.43191
2.7838 | 752.9939 | 2.0001 | 750.0952 | 2 | 407.947 | 2 | 150.7904 | 2 | 57.14247 | 2 | 46.47241
2.7833 | 756.3257 | 2.0001 | 753.0263 | 2 | 408.2636 | 2 | 150.9127 | 2 | 57.19861 | 2 | 46.51268
2.783 | 759.6574 | 2 | 755.931 | 2 | 408.5742 | 2 | 151.034 | 2 | 57.25445 | 2 | 46.55276
2.7825 | 762.9894 | 2 | 758.8118 | 2 | 408.8795 | 2 | 151.1542 | 2 | 57.31 | 2 | 46.59262
2.7819 | 766.3212 | 2 | 761.6666 | 2 | 409.179 | 2 | 151.2735 | 2 | 57.36526 | 2 | 46.63229
2.7814 | 769.6531 | 2.0001 | 764.4962 | 2 | 409.4731 | 2 | 151.3918 | 2 | 57.42023 | 2 | 46.67176
2.7807 | 772.9849 | 2.0001 | 767.3004 | 2 | 409.7619 | 2 | 151.5091 | 2 | 57.47492 | 2 | 46.71104
2.7804 | 776.3167 | 2 | 770.0784 | 2 | 410.0455 | 2 | 151.6254 | 2 | 57.52932 | 2 | 46.75012
2.7798 | 779.6485 | 2.0001 | 772.8305 | 2.0066 | 410.3244 | 2 | 151.7407 | 2 | 57.58345 | 2 | 46.789
2.7793 | 782.9804 | 2 | 775.5541 | 2.0005 | 410.6008 | 1.9998 | 151.8552 | 2 | 57.63729 | 2 | 46.82769
2.7788 | 786.3122 | 2 | 778.2498 | 2 | 410.8704 | 2 | 151.9686 | 2 | 57.69084 | 2 | 46.86618
2.7782 | 789.644 | 2 | 780.9182 | 2 | 411.1346 | 2 | 152.0812 | 2 | 57.74412 | 2 | 46.90449
2.7777 | 792.9759 | 2 | 783.5595 | 1.9998 | 411.3938 | 2 | 152.1928 | 2 | 57.79713 | 2 | 46.94259
2.7772 | 796.3076 | 2 | 786.1728 | 2 | 411.6484 | 2 | 152.3035 | 2 | 57.84987 | 2 | 46.98051
2.7765 | 799.6396 | 2 | 788.7571 | 2 | 411.8982 | 2 | 152.4133 | 2 | 57.90233 | 2 | 47.01824
2.7761 | 802.9713 | 2 | 791.313 | 2 | 412.1436 | 2 | 152.5222 | 1.9998 | 57.95453 | 2 | 47.05578
2.7756 | 806.3032 | 2 | 793.8404 | 2 | 412.3844 | 2 | 152.6302 | 2 | 58.00647 | 2 | 47.09314
2.7749 | 809.635 | 2 | 796.3392 | 2 | 412.6208 | 2 | 152.7373 | 2 | 58.05814 | 2 | 47.13032
2.7744 | 812.9668 | 2 | 798.8099 | 2 | 412.8528 | 2 | 152.8435 | 2 | 58.10955 | 2 | 47.1673
2.774 | 816.2987 | 2 | 801.2521 | 2 | 413.0805 | 2 | 152.9489 | 2 | 58.16071 | 2 | 47.20409
2.7733 | 819.6306 | 2 | 803.6659 | 2 | 413.3042 | 2 | 153.0534 | 2 | 58.21161 | 2 | 47.24071
2.7728 | 822.9624 | 1.9998 | 806.0515 | 2 | 413.5238 | 2 | 153.1571 | 2 | 58.26224 | 2 | 47.27714
2.7722 | 826.2942 | 2 | 808.409 | 2 | 413.7394 | 2 | 153.2599 | 2 | 58.31263 | 2 | 47.31341
2.7715 | 829.626 | 2 | 810.7376 | 1.9998 | 413.9512 | 2 | 153.362 | 2 | 58.36276 | 2 | 47.34948
2.7711 | 832.9579 | 2 | 813.037 | 2 | 414.159 | 2 | 153.4632 | 2 | 58.41265 | 2 | 47.38538
2.7704 | 836.2894 | 2 | 815.3073 | 2 | 414.3631 | 2 | 153.5637 | 2 | 58.46228 | 2 | 47.4211
2.7699 | 839.6211 | 2 | 817.5483 | 2 | 414.5636 | 2 | 153.6633 | 2 | 58.51167 | 2 | 47.45664
2.7693 | 842.9529 | 2 | 819.7586 | 2 | 414.7604 | 2 | 153.7621 | 2 | 58.56081 | 2 | 47.49201
2.7686 | 846.2846 | 2 | 821.9382 | 1.9998 | 414.9536 | 2 | 153.8601 | 2 | 58.60971 | 2.0001 | 47.52721
2.768 | 849.6164 | 2 | 824.0869 | 2 | 415.1435 | 2 | 153.9574 | 2 | 58.65837 | 2 | 47.56224
2.7675 | 852.9483 | 2 | 826.2039 | 2 | 415.3299 | 2 | 154.0539 | 2 | 58.7068 | 2 | 47.59709
2.7667 | 856.2802 | 2 | 828.2884 | 2 | 415.5131 | 2 | 154.1496 | 2 | 58.75499 | 2 | 47.63177
2.7662 | 859.612 | 1.9998 | 830.341 | 2 | 415.6932 | 2 | 154.2446 | 2 | 58.80296 | 2 | 47.66628
2.7656 | 862.9439 | 2 | 832.3608 | 2 | 415.8701 | 2 | 154.3389 | 2 | 58.85068 | 2 | 47.70062
2.7649 | 866.2756 | 2 | 834.348 | 2 | 416.044 | 2 | 154.4324 | 2 | 58.89818 | 2 | 47.73479
2.7643 | 869.6075 | 2 | 836.303 | 2 | 416.2149 | 2 | 154.5251 | 2 | 58.94544 | 2 | 47.76879
2.7636 | 872.9393 | 2 | 838.2251 | 2 | 416.3829 | 1.9998 | 154.6172 | 2 | 58.99248 | 2 | 47.80262
2.763 | 876.2711 | 2 | 840.1151 | 2 | 416.5481 | 2 | 154.7085 | 2 | 59.03929 | 2 | 47.83628
2.7623 | 879.603 | 1.9998 | 841.9736 | 2 | 416.7105 | 2 | 154.7991 | 2 | 59.08588 | 2 | 47.86978
2.7617 | 882.9348 | 1.9998 | 843.8004 | 2 | 416.8701 | 2 | 154.8891 | 2 | 59.13226 | 2 | 47.90311
2.761 | 886.2663 | 2 | 845.5968 | 2 | 417.027 | 2 | 154.9783 | 2 | 59.17842 | 2 | 47.93628
2.7604 | 889.5982 | 2 | 847.3631 | 2 | 417.1812 | 2 | 155.0669 | 2 | 59.22436 | 2 | 47.96928
2.7598 | 892.93 | 2 | 849.1002 | 2 | 417.3329 | 2 | 155.1548 | 2 | 59.27008 | 2 | 48.00213
2.7591 | 896.2619 | 2 | 850.8091 | 2 | 417.4821 | 2 | 155.2421 | 2 | 59.31558 | 2 | 48.03481
2.7585 | 899.5936 | 2 | 852.4905 | 2 | 417.6289 | 2 | 155.3286 | 2 | 59.36087 | 2 | 48.06732
2.7578 | 902.9255 | 2.0047 | 854.1564 | 2 | 417.7733 | 2 | 155.4146 | 2 | 59.40594 | 2 | 48.09967
2.7572 | 906.2573 | 2.0001 | 855.7999 | 2 | 417.9154 | 2 | 155.4999 | 2 | 59.45079 | 2 | 48.13186
2.7564 | 909.5893 | 2 | 857.4083 | 2 | 418.0553 | 2 | 155.5845 | 2 | 59.49544 | 2 | 48.16389
2.7557 | 912.9212 | 2 | 858.9908 | 2 | 418.1929 | 2 | 155.6685 | 2 | 59.53987 | 2 | 48.19576
2.7549 | 916.2531 | 2 | 860.5501 | 2 | 418.3284 | 2 | 155.7519 | 2 | 59.58411 | 2 | 48.22746
2.7543 | 919.5849 | 1.9998 | 862.0876 | 2 | 418.4617 | 2 | 155.8347 | 2 | 59.62814 | 2 | 48.25902
2.7536 | 922.9166 | 2 | 863.6038 | 2 | 418.593 | 2 | 155.9168 | 2 | 59.67197 | 2 | 48.2904
2.753 | 926.2481 | 2 | 865.0996 | 2 | 418.7223 | 2 | 155.9983 | 2 | 59.71558 | 2 | 48.32163
2.7522 | 929.5798 | 2 | 866.5757 | 1.9998 | 418.8495 | 2 | 156.0791 | 2 | 59.75901 | 2 | 48.3527
2.7515 | 932.9116 | 2 | 868.0331 | 2 | 418.9748 | 2 | 156.1594 | 2 | 59.80222 | 2 | 48.38362
2.7507 | 936.2434 | 2 | 869.4721 | 2 | 419.0981 | 2 | 156.2391 | 2 | 59.84523 | 2 | 48.41438
2.7499 | 939.5752 | 2 | 870.8935 | 2 | 419.2196 | 2 | 156.3182 | 2 | 59.88806 | 2 | 48.44498
2.7493 | 942.9069 | 2 | 872.2976 | 2 | 419.3392 | 2 | 156.3967 | 2 | 59.93067 | 2 | 48.47543
2.7486 | 946.2386 | 2 | 873.6853 | 2 | 419.4571 | 2 | 156.4746 | 2 | 59.97311 | 2 | 48.50572
2.7478 | 949.5703 | 2 | 875.0568 | 2 | 419.5731 | 2 | 156.552 | 2 | 60.01534 | 2 | 48.53586
2.7472 | 952.902 | 2 | 876.4126 | 2 | 419.6875 | 2 | 156.6287 | 2 | 60.05738 | 2 | 48.56584
2.7464 | 956.2339 | 2 | 877.7532 | 2 | 419.8002 | 2 | 156.7049 | 2 | 60.09924 | 2 | 48.59566
2.7455 | 959.5656 | 2 | 879.0792 | 2 | 419.9112 | 2 | 156.7806 | 2 | 60.1409 | 2 | 48.62533
2.7447 | 962.8976 | 2 | 880.3906 | 2 | 420.0207 | 2 | 156.8556 | 2 | 60.18238 | 2 | 48.65485
2.7443 | 966.2295 | 2 | 881.6881 | 2 | 420.1286 | 2 | 156.9302 | 2 | 60.22366 | 2 | 48.68421
2.7433 | 969.5613 | 2 | 882.9716 | 2 | 420.235 | 2 | 157.0041 | 2 | 60.26477 | 2 | 48.71342
2.7426 | 972.8927 | 2 | 884.2414 | 2 | 420.3398 | 2 | 157.0775 | 2 | 60.30568 | 2 | 48.74248
2.7418 | 976.2244 | 2 | 885.4982 | 2 | 420.4432 | 2 | 157.1504 | 2 | 60.34641 | 2 | 48.77139
2.741 | 979.5562 | 2 | 886.7418 | 2 | 420.545 | 2 | 157.2227 | 2 | 60.38696 | 2 | 48.80015
2.7402 | 982.888 | 2 | 887.9724 | 2 | 420.6456 | 2 | 157.2945 | 2 | 60.42732 | 2 | 48.82876
2.7394 | 986.2198 | 2 | 889.1904 | 2 | 420.7447 | 2 | 157.3658 | 2 | 60.46749 | 2 | 48.85719
2.7388 | 989.5516 | 1.9998 | 890.3958 | 2 | 420.8424 | 2 | 157.4365 | 2 | 60.50749 | 2 | 48.88549
2.738 | 992.8834 | 2 | 891.5892 | 2 | 420.9388 | 2 | 157.5068 | 2 | 60.54731 | 2 | 48.91362
2.7372 | 996.2151 | 2 | 892.7706 | 2 | 421.0339 | 2 | 157.5765 | 2 | 60.58694 | 2 | 48.94161
2.7363 | 999.547 | 2 | 893.9401 | 2 | 421.1277 | 2 | 157.6457 | 2 | 60.62641 | 2 | 48.96944
2.7355 | 1002.879 | 2 | 895.0982 | 2 | 421.2202 | 2 | 157.7144 | 2 | 60.66571 | 2 | 48.99712
2.7347 | 1006.211 | 2 | 896.2454 | 2 | 421.3116 | 2 | 157.7826 | 2 | 60.70481 | 2 | 49.02464
2.7339 | 1009.5424 | 2 | 897.3816 | 2 | 421.4017 | 2 | 157.8504 | 2 | 60.74374 | 2 | 49.05201
2.7331 | 1012.874 | 2 | 898.5074 | 2 | 421.4907 | 2 | 157.9176 | 2 | 60.78251 | 2 | 49.07923
2.7323 | 1016.206 | 2 | 899.6227 | 2 | 421.5784 | 2 | 157.9843 | 2 | 60.82111 | 2 | 49.10629
2.7315 | 1019.538 | 2 | 900.7279 | 2 | 421.665 | 2 | 158.0506 | 2 | 60.85953 | 2 | 49.13319
2.7307 | 1022.87 | 2 | 901.8233 | 2 | 421.7506 | 2 | 158.1164 | 2 | 60.89778 | 2 | 49.15995
2.7299 | 1026.202 | 2 | 902.9091 | 2 | 421.835 | 2 | 158.1816 | 2 | 60.93587 | 2 | 49.18654
2.7291 | 1029.533 | 2 | 903.9851 | 2 | 421.9183 | 2 | 158.2465 | 2 | 60.97378 | 2 | 49.21298
2.7283 | 1032.865 | 2 | 905.0518 | 1.9998 | 422.0005 | 2 | 158.3109 | 2 | 61.01152 | 2 | 49.23928
2.7275 | 1036.197 | 2 | 906.1092 | 2 | 422.0818 | 2 | 158.3748 | 2 | 61.04911 | 2 | 49.26541
2.7265 | 1039.528 | 2 | 907.1576 | 2 | 422.162 | 2 | 158.4382 | 2 | 61.08652 | 2 | 49.29138
2.7257 | 1042.86 | 2 | 908.1973 | 2 | 422.2413 | 2 | 158.5013 | 2 | 61.12375 | 2.0001 | 49.3172
2.7249 | 1046.192 | 2 | 909.2282 | 2 | 422.3196 | 2 | 158.5639 | 2 | 61.16083 | 2 | 49.34286
2.7239 | 1049.524 | 2 | 910.2507 | 2 | 422.3969 | 2 | 158.626 | 2 | 61.19774 | 2 | 49.36835
2.7231 | 1052.856 | 2 | 911.2649 | 2 | 422.4733 | 2 | 158.6877 | 2 | 61.23448 | 2 | 49.39368
2.7223 | 1056.188 | 2 | 912.2708 | 2 | 422.5488 | 2 | 158.7489 | 2 | 61.27107 | 2 | 49.41884
2.7215 | 1059.519 | 2 | 913.2687 | 2 | 422.6235 | 2 | 158.8097 | 2 | 61.30748 | 2 | 49.44384
2.7205 | 1062.851 | 2 | 914.2589 | 2 | 422.6972 | 2 | 158.8701 | 2 | 61.34374 | 2 | 49.46868
2.7197 | 1066.183 | 2 | 915.2414 | 2 | 422.77 | 2 | 158.9301 | 2 | 61.37983 | 2 | 49.49335
2.7188 | 1069.514 | 2 | 916.2163 | 2 | 422.8421 | 2 | 158.9896 | 2 | 61.41577 | 2 | 49.51785
2.7179 | 1072.846 | 2 | 917.1835 | 2 | 422.9133 | 2 | 159.0487 | 2 | 61.45154 | 2 | 49.54218
2.7171 | 1076.178 | 2 | 918.1435 | 2 | 422.9837 | 2 | 159.1074 | 2 | 61.48716 | 2 | 49.56634
2.7162 | 1079.51 | 2 | 919.0961 | 2 | 423.0532 | 2 | 159.1657 | 2 | 61.52261 | 2 | 49.59032
2.7152 | 1082.841 | 1.9998 | 920.0416 | 2 | 423.122 | 2 | 159.2236 | 2 | 61.55792 | 2 | 49.61413
2.7142 | 1086.173 | 2 | 920.9801 | 2 | 423.19 | 2 | 159.2811 | 2 | 61.59307 | 2 | 49.63775
2.7134 | 1089.505 | 2 | 921.9116 | 2 | 423.2573 | 2 | 159.3382 | 2 | 61.62804 | 2 | 49.66119
2.7125 | 1092.837 | 2 | 922.8361 | 2 | 423.3237 | 2 | 159.3949 | 2 | 61.66287 | 2 | 49.68446
2.7115 | 1096.169 | 2 | 923.7541 | 2 | 423.3895 | 2 | 159.4513 | 2 | 61.69753 | 2 | 49.70753
2.7105 | 1099.5 | 2 | 924.6652 | 2 | 423.4544 | 2 | 159.5072 | 2 | 61.73204 | 2 | 49.73042
2.7096 | 1102.832 | 2 | 925.5699 | 2 | 423.5188 | 2 | 159.5628 | 2 | 61.7664 | 2 | 49.75311
2.7087 | 1106.164 | 2 | 926.468 | 2 | 423.5824 | 2 | 159.618 | 2 | 61.80059 | 2 | 49.77562
2.7078 | 1109.496 | 2 | 927.3596 | 2 | 423.6452 | 2 | 159.6727 | 2 | 61.83464 | 2 | 49.79793
2.7066 | 1112.827 | 2 | 928.2451 | 2 | 423.7074 | 2 | 159.7272 | 2 | 61.86853 | 2 | 49.82005
2.7058 | 1116.1592 | 2 | 929.1242 | 2 | 423.7689 | 2 | 159.7812 | 2 | 61.90226 | 2 | 49.84197
2.7049 | 1119.491 | 2 | 929.997 | 2 | 423.8298 | 2 | 159.8349 | 2 | 61.93584 | 2 | 49.8637
2.7037 | 1122.823 | 1.9998 | 930.8636 | 2 | 423.89 | 2 | 159.8882 | 2 | 61.96927 | 2 | 49.88522
2.7028 | 1126.154 | 2 | 931.7243 | 2 | 423.9496 | 2 | 159.9412 | 2 | 62.00255 | 2 | 49.90654
2.7018 | 1129.486 | 2 | 932.5791 | 2 | 424.0085 | 2 | 159.9938 | 2 | 62.03568 | 2 | 49.92767
2.7008 | 1132.818 | 2 | 933.428 | 2 | 424.0669 | 2 | 160.046 | 2 | 62.06867 | 2 | 49.94859
2.6997 | 1136.15 | 2 | 934.2712 | 2 | 424.1245 | 2 | 160.0979 | 2 | 62.10149 | 2 | 49.95068
2.6987 | 1139.481 | 2 | 935.1085 | 2 | 424.1817 | 2 | 160.1494 | 2 | 62.13416
2.6978 | 1142.813 | 2 | 935.9404 | 2 | 424.2382 | 2 | 160.2006 | 2 | 62.16668
2.6966 | 1146.145 | 2 | 936.7665 | 2 | 424.2941 | 2 | 160.2515 | 2 | 62.19906
2.6957 | 1149.477 | 2 | 937.5869 | 2 | 424.3495 | 2 | 160.302 | 2 | 62.23128
2.6945 | 1152.808 | 2 | 938.402 | 2 | 424.4043 | 2 | 160.3522 | 2 | 62.26336
2.6936 | 1156.14 | 2 | 939.2115 | 2 | 424.4585 | 2 | 160.402 | 1.9998 | 62.29527
2.6924 | 1159.472 | 2 | 940.0154 | 2 | 424.5121 | 2 | 160.4516 | 2 | 62.32703
2.6915 | 1162.804 | 2 | 940.814 | 2 | 424.5652 | 2 | 160.5008 | 2 | 62.35865
2.6903 | 1166.135 | 2 | 941.6074 | 2 | 424.6179 | 2 | 160.5497 | 2 | 62.39012
2.6892 | 1169.467 | 2 | 942.3953 | 2 | 424.6699 | 2 | 160.5982 | 2 | 62.42142
2.6882 | 1172.799 | 2 | 943.178 | 2 | 424.7214 | 2 | 160.6465 | 2 | 62.45258
2.6871 | 1176.1304 | 2 | 943.9554 | 2 | 424.7724 | 2 | 160.6944 | 2 | 62.48359
2.686 | 1179.462 | 2 | 944.7278 | 2 | 424.8229 | 2 | 160.742 | 2 | 62.51444
2.6847 | 1182.794 | 2 | 945.4952 | 2 | 424.8729 | 2 | 160.7893 | 2 | 62.54515
2.6837 | 1186.126 | 2 | 946.2574 | 2 | 424.9224 | 2 | 160.8363 | 2 | 62.57569
2.6826 | 1189.457 | 2 | 947.0148 | 2 | 424.9714 | 2 | 160.883 | 2 | 62.6061
2.6815 | 1192.789 | 2 | 947.7673 | 2 | 425.0199 | 2 | 160.9293 | 2 | 62.63636
2.6803 | 1196.121 | 2 | 948.5148 | 2 | 425.0679 | 2 | 160.9754 | 2 | 62.66646
2.679 | 1199.453 | 2 | 949.2576 | 2 | 425.1155 | 2 | 161.0212 | 2 | 62.69641
2.6779 | 1202.785 | 2 | 949.9954 | 2 | 425.1627 | 2 | 161.0666 | 2 | 62.72619
2.6766 | 1206.117 | 2 | 950.7285 | 2 | 425.2093 | 2 | 161.1118 | 2 | 62.75583
2.6755 | 1209.448 | 2 | 951.4569 | 2 | 425.2555 | 2 | 161.1567 | 2 | 62.78532
2.6744 | 1212.78 | 2 | 952.1806 | 2 | 425.3013 | 2 | 161.2013 | 2 | 62.81466
2.6731 | 1216.112 | 2 | 952.9 | 2 | 425.3466 | 2 | 161.2456 | 2 | 62.84382
2.6718 | 1219.443 | 2 | 953.6146 | 2 | 425.3915 | 2 | 161.2896 | 2 | 62.87283
2.6705 | 1222.775 | 2 | 954.3246 | 2 | 425.436 | 2 | 161.3333 | 2 | 62.90169
2.6692 | 1226.107 | 2 | 955.0301 | 2 | 425.4801 | 2 | 161.3767 | 2 | 62.93038
2.6679 | 1229.438 | 2 | 955.731 | 2 | 425.5237 | 2 | 161.4198 | 2 | 62.95892
2.6666 | 1232.77 | 2 | 956.4277 | 2 | 425.5669 | 2 | 161.4627 | 2 | 62.98729
2.6652 | 1236.102 | 1.9998 | 957.1199 | 2 | 425.6098 | 2 | 161.5052 | 2 | 63.01551
2.6639 | 1239.433 | 2 | 957.8078 | 2 | 425.6522 | 2 | 161.5475 | 2 | 63.04356
2.6624 | 1242.765 | 2 | 958.4914 | 2 | 425.6942 | 2.0001 | 161.5895 | 2 | 63.07145
2.661 | 1246.097 | 2 | 959.1707 | 2 | 425.7359 | 2 | 161.6312 | 2 | 63.09918
2.6597 | 1249.428 | 2 | 959.8455 | 2 | 425.7772 | 2 | 161.6727 | 2 | 63.12675
2.6581 | 1252.76 | 2 | 960.516 | 2 | 425.8181 | 2 | 161.7138 | 2 | 63.15414
2.6568 | 1256.091 | 2 | 961.1821 | 2 | 425.8587 | 2 | 161.7547 | 2 | 63.18138
2.6553 | 1259.423 | 2 | 961.8441 | 2 | 425.8988 | 2 | 161.7953 | 2 | 63.20844
2.6537 | 1262.755 | 2 | 962.5018 | 2 | 425.9386 | 2 | 161.8356 | 2 | 63.23533
2.6523 | 1266.087 | 2 | 963.1554 | 2 | 425.978 | 2 | 161.8757 | 2 | 63.26206
2.6506 | 1269.418 | 2 | 963.8046 | 2 | 426.0171 | 2 | 161.9155 | 2 | 63.28861
2.649 | 1272.75 | 2 | 964.4497 | 2 | 426.0558 | 2 | 161.9551 | 2 | 63.31498
2.6474 | 1276.082 | 2 | 965.0907 | 2 | 426.0942 | 2 | 161.9944 | 2 | 63.34117
2.6458 | 1279.414 | 2 | 965.7276 | 2 | 426.1322 | 2 | 162.0334 | 2 | 63.36718
2.6442 | 1282.746 | 2 | 966.3603 | 2 | 426.1699 | 2 | 162.0721 | 2 | 63.39302
2.6424 | 1286.078 | 2 | 966.989 | 2 | 426.2073 | 2 | 162.1106 | 2 | 63.41867
2.6406 | 1289.409 | 2 | 967.6136 | 2 | 426.2443 | 2 | 162.1488 | 2 | 63.44414
2.6389 | 1292.741 | 2 | 968.2342 | 2 | 426.281 | 2 | 162.1868 | 2 | 63.46943
2.6372 | 1296.073 | 2 | 968.8509 | 2 | 426.3174 | 2 | 162.2245 | 2 | 63.49453
2.6353 | 1299.404 | 2 | 969.4636 | 2 | 426.3534 | 2 | 162.2619 | 2 | 63.51944
2.6335 | 1302.736 | 2 | 970.0725 | 2 | 426.3892 | 2 | 162.2991 | 2 | 63.54416
2.6314 | 1306.068 | 2 | 970.6775 | 2 | 426.4245 | 2 | 162.336 | 2 | 63.56868
2.6295 | 1309.399 | 2 | 971.2786 | 2 | 426.4596 | 2 | 162.3727 | 2 | 63.59301
2.6276 | 1312.731 | 2 | 971.8758 | 2 | 426.4944 | 2 | 162.4091 | 2 | 63.61713
2.6255 | 1316.063 | 2 | 972.4694 | 2 | 426.529 | 2 | 162.4453 | 2 | 63.64107
2.6234 | 1319.394 | 2 | 973.059 | 2 | 426.5632 | 2 | 162.4812 | 2 | 63.66481
2.6213 | 1322.726 | 2 | 973.6449 | 2 | 426.597 | 2 | 162.5169 | 2 | 63.68836
2.6192 | 1326.058 | 2 | 974.2268 | 2 | 426.6306 | 2 | 162.5523 | 2 | 63.71169
2.6167 | 1329.389 | 2 | 974.8049 | 2 | 426.6639 | 2 | 162.5874 | 2 | 63.73484
2.6145 | 1332.721 | 2 | 975.3792 | 2 | 426.6969 | 2 | 162.6223 | 2 | 63.7578
2.6122 | 1336.053 | 2 | 975.9498 | 2 | 426.7296 | 2 | 162.657 | 2 | 63.78057
2.6096 | 1339.385 | 2 | 976.5165 | 2 | 426.7621 | 2 | 162.6914 | 2 | 63.80313
2.6072 | 1342.717 | 2 | 977.0796 | 2 | 426.7943 | 2 | 162.7255 | 2 | 63.82551
2.6046 | 1346.048 | 2 | 977.6389 | 1.9998 | 426.8261 | 2 | 162.7594 | 2 | 63.84771
2.6021 | 1349.38 | 2 | 978.1947 | 2 | 426.8578 | 2 | 162.7931 | 2 | 63.86971
2.5991 | 1352.712 | 2 | 978.7465 | 2 | 426.8891 | 2 | 162.8265 | 2 | 63.89154
2.5966 | 1356.044 | 2 | 979.2946 | 2 | 426.9202 | 2 | 162.8597 | 2 | 63.91318
2.5935 | 1359.375 | 2 | 979.8389 | 2 | 426.951 | 2 | 162.8926 | 2 | 63.93464
2.5904 | 1362.707 | 2 | 980.3794 | 2 | 426.9816 | 2 | 162.9253 | 2 | 63.95592
2.5874 | 1366.039 | 2 | 980.916 | 2 | 427.0118 | 2 | 162.9577 | 2 | 63.97703
2.5843 | 1369.3704 | 2 | 981.449 | 2 | 427.0419 | 2 | 162.9899 | 2 | 63.99799
2.5809 | 1372.702 | 2 | 981.9781 | 2 | 427.0716 | 2 | 163.0219 | 2 | 64.00424
2.5775 | 1376.0336 | 2 | 982.5036 | 2 | 427.1012 | 2 | 163.0536
2.5738 | 1379.366 | 2 | 983.0252 | 2 | 427.1305 | 2 | 163.0851
2.5703 | 1382.697 | 2 | 983.543 | 2 | 427.1595 | 2 | 163.1163
2.5664 | 1386.029 | 2 | 984.0572 | 2 | 427.1883 | 2 | 163.1473
2.5625 | 1389.361 | 2 | 984.5676 | 2 | 427.2168 | 2 | 163.1781
2.5583 | 1392.692 | 2 | 985.0742 | 2 | 427.2451 | 2 | 163.2086
2.5541 | 1396.024 | 2 | 985.5773 | 2 | 427.2732 | 2 | 163.2389
2.5494 | 1399.356 | 1.9998 | 986.0769 | 2 | 427.301 | 2.0001 | 163.2689
2.5449 | 1402.688 | 2 | 986.5729 | 2 | 427.3286 | 2 | 163.2987
2.5401 | 1406.0192 | 2 | 987.0652 | 2 | 427.356 | 2 | 163.3283
2.5351 | 1409.351 | 2 | 987.554 | 2 | 427.3831 | 2 | 163.3577
2.5296 | 1412.682 | 1.9998 | 988.0393 | 2 | 427.4099 | 2 | 163.3868
2.5242 | 1416.014 | 2 | 988.5208 | 2 | 427.4366 | 2 | 163.4157
2.5184 | 1419.346 | 2 | 988.9988 | 2 | 427.4631 | 2 | 163.4443
2.5125 | 1422.678 | 2 | 989.4732 | 2 | 427.4892 | 2 | 163.4727
2.506 | 1426.009 | 2 | 989.944 | 2 | 427.5152 | 2 | 163.5009
2.4996 | 1429.341 | 2 | 990.4113 | 2 | 427.541 | 2 | 163.5289
2.4923 | 1432.673 | 2 | 990.8749 | 2 | 427.5665 | 2 | 163.5566
2.485 | 1436.004 | 2 | 991.3351 | 1.9998 | 427.5918 | 2 | 163.5841
2.477 | 1439.336 | 2 | 991.7918 | 1.9998 | 427.6169 | 2 | 163.6114
2.4689 | 1442.667 | 2 | 992.2451 | 2 | 427.6418 | 2 | 163.6384
2.46 | 1445.999 | 2 | 992.6949 | 2 | 427.6664 | 2 | 163.6652
2.451 | 1449.331 | 2 | 993.1414 | 2 | 427.6909 | 2 | 163.6918
2.441 | 1452.662 | 2 | 993.5846 | 2 | 427.7152 | 2 | 163.7181
2.4305 | 1455.994 | 2 | 994.0247 | 2 | 427.7392 | 2 | 163.7443
2.419 | 1459.326 | 2 | 994.4614 | 2 | 427.7631 | 2 | 163.7701
2.4066 | 1462.657 | 2 | 994.895 | 2 | 427.7868 | 2 | 163.7958
2.3937 | 1465.989 | 2 | 995.3254 | 2 | 427.8102 | 2 | 163.8212
2.3793 | 1469.32 | 2 | 995.7525 | 2 | 427.8334 | 2 | 163.8464
2.3641 | 1472.652 | 2 | 996.1766 | 2 | 427.8564 | 2 | 163.8714
2.347 | 1475.983 | 2 | 996.5976 | 2 | 427.8792 | 2 | 163.8962
2.3289 | 1479.315 | 2 | 997.0154 | 2 | 427.9018 | 2 | 163.9207
2.3081 | 1482.647 | 2 | 997.4303 | 2 | 427.9243 | 2 | 163.945
2.2858 | 1485.978 | 1.9998 | 997.8423 | 2 | 427.9464 | 2 | 163.969
2.2598 | 1489.31 | 2 | 998.2511 | 2 | 427.9685 | 2 | 163.9928
2.2313 | 1492.642 | 2 | 998.6572 | 2 | 427.9904 | 2 | 164.0164
2.1975 | 1495.973 | 2 | 999.0604 | 2 | 428.012 | 2 | 164.0398
2.1593 | 1499.304 | 2 | 999.4608 | 2 | 428.0334 | 2 | 164.0629
2.1112 | 1502.635 | 2 | 999.8585 | 2 | 428.0547 | 2 | 164.0858
2.0539 | 1505.965 | 2 | 1000.253 | 2 | 428.0756 | 2 | 164.1085
2.0048 | 1509.241 | 2 | 1000.645 | 2 | 428.0903 | 2 | 164.1309
2.0001 | 1512.155 | 2 | 1001.035 |  |  | 2 | 164.1531
1.9998 | 1514.6752 | 2 | 1001.4216 |  |  | 2 | 164.175
1.9998 | 1516.862 | 2 | 1001.806 |  |  | 2 | 164.1968
2 | 1518.761 | 2 | 1002.187 |  |  | 2 | 164.2183
1.9996 | 1520.394 | 2 | 1002.566 |  |  | 2 | 164.2395
1.9998 | 1521.817 | 2 | 1002.9424 |  |  | 2 | 164.2606
1.9998 | 1523.053 | 2 | 1003.316 |  |  | 2 | 164.2731
1.9998 | 1524.112 | 2 | 1003.687
2 | 1525.013 | 2 | 1004.056
2 | 1525.775 | 2 | 1004.4224
2 | 1526.416 | 2 | 1004.786
2 | 1526.954 | 2 | 1005.147
2 | 1527.4048 | 2 | 1005.506
1.9998 | 1527.784 | 2 | 1005.863
2 | 1528.104 | 2 | 1006.216
1.9995 | 1528.377 | 2 | 1006.568
1.9998 | 1528.612 | 2 | 1006.917
1.9998 | 1528.818 | 2 | 1007.264
1.9998 | 1529.001 | 2 | 1007.609
1.9998 | 1529.166 | 2 | 1007.951
2 | 1529.316 | 2 | 1008.292
2 | 1529.456 | 2 | 1008.63
2 | 1529.586 | 2 | 1008.966
2 | 1529.71 | 2 | 1009.3
2 | 1529.826 | 2 | 1009.631
2 | 1529.937 | 2 | 1009.9608
2 | 1530.043 | 2 | 1010.288
2 | 1530.144 | 2 | 1010.613
2 | 1530.242 | 2 | 1010.936
2 | 1530.335 | 2 | 1011.258
2 | 1530.4256 | 2 | 1011.576
2 | 1530.513 | 2 | 1011.893
2 | 1530.5968 | 2 | 1012.208
2 | 1530.678 | 2 | 1012.521
2 | 1530.757 | 2 | 1012.831
2 | 1530.833 | 2 | 1013.14
2 | 1530.9072 | 2 | 1013.446
2 | 1530.979 | 2 | 1013.75
2 | 1531.0496 | 2 | 1014.052
2 | 1531.118 | 2 | 1014.351
2 | 1531.184 | 2 | 1014.649
2 | 1531.249 | 2 | 1014.944
2 | 1531.313 | 2 | 1015.237
2 | 1531.3744 | 2 | 1015.528
2 | 1531.435 | 2 | 1015.816
2 | 1531.494 | 2 | 1016.103
2 | 1531.551 | 2 | 1016.386
2 | 1531.608 | 2 | 1016.668
2 | 1531.663 | 2 | 1016.948
2 | 1531.717 | 2.0053 | 1017.226
2 | 1531.77 | 2.0022 | 1017.504
2 | 1531.822 | 2.0001 | 1017.78
2 | 1531.873 | 2 | 1018.052
2 | 1531.923 | 2 | 1018.322
2 | 1531.972 | 2 | 1018.59
2 | 1532.02 | 2 | 1018.856
2 | 1532.067 | 2 | 1019.121
2 | 1532.113 | 2 | 1019.383
2 | 1532.159 | 2 | 1019.644
2 | 1532.204 | 2 | 1019.903
2.0001 | 1532.248 | 2 | 1020.1608
2 | 1532.291 | 2 | 1020.416
2 | 1532.334 | 2 | 1020.67
2 | 1532.375 | 2 | 1020.922
2 | 1532.417 | 2 | 1021.173
2 | 1532.457 | 2 | 1021.422
2 | 1532.497 | 2 | 1021.669
2.0001 | 1532.536 | 2 | 1021.914
2 | 1532.575 | 2 | 1022.158
2 | 1532.613 | 2 | 1022.4
2 | 1532.651 | 2 | 1022.641
2 | 1532.688 | 2 | 1022.879
2 | 1532.7248 | 2 | 1023.116
2 | 1532.761 | 2 | 1023.352
2.0001 | 1532.797 | 2 | 1023.585
2 | 1532.832 | 2 | 1023.8176
2 | 1532.866 | 2 | 1024.048
2.0001 | 1532.9008 | 2 | 1024.277
2 | 1532.935 | 2 | 1024.504
2.0001 | 1532.968 | 2 | 1024.729
2 | 1533.001 | 2 | 1024.9528
2.0001 | 1533.034 | 2 | 1025.175
2 | 1533.066 | 2 | 1025.395
2.0001 | 1533.098 | 2 | 1025.614
2 | 1533.129 | 2 | 1025.831
2 | 1533.16 | 2 | 1026.047
2 | 1533.191 | 2 | 1026.2608
2 | 1533.221 | 2.0001 | 1026.473
2 | 1533.251 | 2 | 1026.684
2 | 1533.281 | 2 | 1026.893
2.0001 | 1533.31 | 2 | 1027.101
2 | 1533.339 | 2 | 1027.307
2 | 1533.368 | 2 | 1027.512
2 | 1533.396 | 2 | 1027.715
2 | 1533.424 | 2 | 1027.917
2 | 1533.452 | 2 | 1028.1168
2 | 1533.479 | 2 | 1028.316
2 | 1533.507 | 2 | 1028.513
2 | 1533.533 | 2 | 1028.71
2.0001 | 1533.56 | 2 | 1028.904
2 | 1533.586 | 2 | 1029.098
2 | 1533.612 | 2 | 1029.29
2.0001 | 1533.638 | 2 | 1029.481
2 | 1533.664 | 2 | 1029.671
2 | 1533.689 | 2 | 1029.859
2 | 1533.714 | 2 | 1030.047
2 | 1533.738 | 2 | 1030.233
2.0001 | 1533.763 | 2 | 1030.418
2 | 1533.787 | 2 | 1030.602
2.0001 | 1533.8112 | 2 | 1030.784
2 | 1533.8352 | 2 | 1030.966
2.0001 | 1533.859 | 2 | 1031.1464
2.0001 | 1533.882 | 2 | 1031.326
2.0001 | 1533.905 | 2 | 1031.504
2 | 1533.928 | 2 | 1031.681
2.0001 | 1533.951 | 2 | 1031.858
2 | 1533.974 | 2 | 1032.033
2 | 1533.996 | 2 | 1032.206
2.0001 | 1534.018 | 2 | 1032.379
2 | 1534.04 | 2 | 1032.551
2 | 1534.062 | 2 | 1032.722
2 | 1534.084 | 2 | 1032.892
2 | 1534.105 | 2 | 1033.061
2 | 1534.126 | 2 | 1033.228
2 | 1534.1472 | 2 | 1033.3952
2 | 1534.168 | 2 | 1033.5608
|  | 2 | 1033.726
|  | 2 | 1033.889
|  | 2 | 1034.052
|  | 2 | 1034.214
|  | 2 | 1034.375
|  | 2 | 1034.534
|  | 2 | 1034.693
|  | 2 | 1034.851
|  | 2 | 1035.008
|  | 2 | 1035.164
|  | 2 | 1035.319
|  | 2 | 1035.473
|  | 2 | 1035.626
|  | 2 | 1035.778
|  | 2 | 1035.929
|  | 2 | 1036.079
|  | 2 | 1036.229
|  | 2 | 1036.377
|  | 2 | 1036.524
|  | 2 | 1036.671
|  | 2 | 1036.816
|  | 2 | 1036.961
|  | 2 | 1037.105
|  | 2 | 1037.247
|  | 2 | 1037.39
|  | 2 | 1037.53
|  | 2 | 1037.671
|  | 2 | 1037.81
|  | 2 | 1037.948
|  | 2 | 1038.086
|  | 1.9998 | 1038.223
|  | 2 | 1038.3584
|  | 2 | 1038.493
|  | 2 | 1038.627
|  | 2 | 1038.7608
|  | 2 | 1038.893
|  | 2 | 1039.025
|  | 2 | 1039.155
|  | 2 | 1039.285
|  | 2 | 1039.414
|  | 2 | 1039.542
|  | 2 | 1039.67
|  | 2 | 1039.796
|  | 2 | 1039.922
|  | 2 | 1040.046
|  | 2 | 1040.17
|  | 2 | 1040.293
|  | 2 | 1040.416
|  | 2 | 1040.537
|  | 2 | 1040.658
|  | 2 | 1040.778
|  | 2 | 1040.8976
|  | 2 | 1041.016
|  | 2 | 1041.134
|  | 2 | 1041.251
|  | 2 | 1041.368
|  | 2 | 1041.483
|  | 2 | 1041.599
|  | 2 | 1041.713
|  | 2 | 1041.827
|  | 2 | 1041.94
|  | 2 | 1042.052
|  | 2 | 1042.164
|  | 2 | 1042.275
|  | 2 | 1042.385
|  | 2 | 1042.495
|  | 2 | 1042.604
|  | 2 | 1042.7128
|  | 2 | 1042.821
|  | 2 | 1042.928
|  | 2 | 1043.034
|  | 2 | 1043.141
|  | 2 | 1043.246
|  | 2 | 1043.351
|  | 2 | 1043.455
|  | 2 | 1043.558
|  | 2 | 1043.661
|  | 2 | 1043.763
|  | 2 | 1043.865
|  | 2 | 1043.966
|  | 2 | 1044.066
|  | 2 | 1044.166
|  | 2 | 1044.2648
|  | 2 | 1044.363
|  | 2 | 1044.461
|  | 2 | 1044.5584
|  | 2 | 1044.655
|  | 2 | 1044.7512
|  | 2 | 1044.847
|  | 2 | 1044.942
|  | 2 | 1045.036
|  | 2 | 1045.13
|  | 2 | 1045.223
|  | 2 | 1045.315
|  | 2 | 1045.408
|  | 2 | 1045.4992
|  | 2 | 1045.59
|  | 2 | 1045.681
|  | 2 | 1045.7704
|  | 2 | 1045.86
|  | 2 | 1045.948
|  | 2 | 1046.037
|  | 2 | 1046.125
|  | 2 | 1046.212
|  | 2 | 1046.298
|  | 2 | 1046.3848
|  | 2 | 1046.471
|  | 2 | 1046.556
|  | 2 | 1046.64
|  | 2 | 1046.725
|  | 2 | 1046.808
|  | 2 | 1046.892
|  | 2 | 1046.975
|  | 2 | 1047.057
|  | 2 | 1047.139
|  | 2 | 1047.22
|  | 2 | 1047.301
|  | 2 | 1047.382
|  | 2 | 1047.462
|  | 2 | 1047.541
|  | 1.9998 | 1047.621
|  | 2 | 1047.699
|  | 2 | 1047.778
|  | 2 | 1047.856
|  | 2 | 1047.933
|  | 2 | 1048.01
|  | 2 | 1048.087
|  | 2 | 1048.1632
|  | 2 | 1048.239
|  | 2 | 1048.314
|  | 2 | 1048.389
|  | 2 | 1048.464
|  | 2 | 1048.538
|  | 2 | 1048.612
|  | 2 | 1048.685
|  | 2 | 1048.758
|  | 2 | 1048.831
|  | 2 | 1048.9032
|  | 2 | 1048.975
|  | 2 | 1049.046
|  | 2 | 1049.1176
|  | 2 | 1049.188
|  | 2 | 1049.258
|  | 2 | 1049.328
|  | 2 | 1049.398
|  | 2 | 1049.467
|  | 2 | 1049.536
|  | 2 | 1049.604
|  | 2 | 1049.672
|  | 2 | 1049.7392
|  | 2 | 1049.8064
|  | 2 | 1049.873
|  | 2 | 1049.94
|  | 2 | 1050.006
|  | 2 | 1050.0712
|  | 2 | 1050.136
|  | 2 | 1050.201
|  | 2 | 1050.266
|  | 2 | 1050.33
|  | 2 | 1050.394
|  | 2 | 1050.457
|  | 2 | 1050.52
|  | 2 | 1050.583
|  | 2 | 1050.645
|  | 2 | 1050.707
|  | 2 | 1050.768
|  | 2 | 1050.83
|  | 2 | 1050.89
|  | 2 | 1050.951
|  | 2 | 1051.011
|  | 2 | 1051.0704
|  | 2 | 1051.13
|  | 2 | 1051.1888
|  | 2 | 1051.247
|  | 2 | 1051.306
|  | 2 | 1051.364
|  | 2 | 1051.421
|  | 2 | 1051.479
|  | 2 | 1051.536
|  | 2 | 1051.592
|  | 2 | 1051.648
|  | 2 | 1051.705
|  | 2 | 1051.76
|  | 2 | 1051.815
|  | 2 | 1051.87
|  | 2 | 1051.925
|  | 2 | 1051.9792
|  | 2 | 1052.033
|  | 2 | 1052.087
|  | 2 | 1052.14
|  | 2 | 1052.193
|  | 2 | 1052.246
|  | 2 | 1052.299
|  | 2 | 1052.351
|  | 2 | 1052.402
|  | 2 | 1052.454
|  | 2 | 1052.505
|  | 2 | 1052.556
|  | 2 | 1052.607
|  | 2 | 1052.6576
|  | 2 | 1052.708
|  | 2.0001 | 1052.7576
|  | 2 | 1052.8072
|  | 2 | 1052.857
|  | 2 | 1052.9056
|  | 2 | 1052.954
|  | 2 | 1053.003
|  | 2 | 1053.051
|  | 2 | 1053.099
|  | 2 | 1053.147
|  | 2 | 1053.195
|  | 2 | 1053.242
|  | 2 | 1053.289
|  | 2 | 1053.336
|  | 2 | 1053.3824
|  | 2 | 1053.429
|  | 2 | 1053.475
|  | 2 | 1053.521
|  | 2 | 1053.566
|  | 2 | 1053.612
|  | 2 | 1053.657
|  | 2 | 1053.702
|  | 2 | 1053.747
|  | 2 | 1053.791
|  | 2 | 1053.836
|  | 2 | 1053.88
|  | 2 | 1053.924
|  | 2 | 1053.968
|  | 2 | 1054.011
|  | 2 | 1054.054
|  | 2 | 1054.0976
|  | 2 | 1054.141
|  | 2 | 1054.183
|  | 2 | 1054.226
|  | 2 | 1054.268
|  | 2 | 1054.311
|  | 2.0001 | 1054.353
|  | 2 | 1054.3944
|  | 2 | 1054.436
|  | 2 | 1054.478
|  | 2 | 1054.519
|  | 2 | 1054.56
|  | 2 | 1054.6008
|  | 2 | 1054.6416
|  | 2 | 1054.682
|  | 2 | 1054.723
|  | 2 | 1054.763
|  | 2 | 1054.803
|  | 2 | 1054.843
|  | 2 | 1054.883
|  | 2 | 1054.922
|  | 2 | 1054.962
|  | 2 | 1055.001
|  | 2 | 1055.04
|  | 2 | 1055.079
|  | 2 | 1055.118
|  | 2 | 1055.157
|  | 2 | 1055.195
|  | 2 | 1055.234
|  | 2 | 1055.272
|  | 2 | 1055.31
|  | 2 | 1055.348
|  | 2 | 1055.386
|  | 2 | 1055.423
|  | 2 | 1055.4608
|  | 2 | 1055.498
|  | 2 | 1055.535
|  | 2 | 1055.573
|  | 2 | 1055.609
|  | 2 | 1055.646
|  | 2 | 1055.683
|  | 2 | 1055.7192
|  | 2 | 1055.756
|  | 2 | 1055.792
|  | 2 | 1055.828
|  | 2 | 1055.864
|  | 2 | 1055.9
|  | 2 | 1055.936
|  | 2 | 1055.971
|  | 2 | 1056.0064
|  | 2 | 1056.042
|  | 2 | 1056.077
|  | 2 | 1056.112
|  | 2 | 1056.147
|  | 2 | 1056.1816
|  | 2 | 1056.216
|  | 2 | 1056.251
|  | 2 | 1056.285
|  | 2 | 1056.319
|  | 2 | 1056.354
|  | 2 | 1056.388
|  | 2 | 1056.422
|  | 2 | 1056.455
|  | 2 | 1056.489
|  | 2 | 1056.523
|  | 2 | 1056.556
|  | 2 | 1056.589
|  | 2 | 1056.623
|  | 2 | 1056.656
|  | 2 | 1056.689
|  | 2 | 1056.7216
|  | 2 | 1056.7544
|  | 2 | 1056.787
|  | 2 | 1056.82
|  | 2 | 1056.852
|  | 2 | 1056.884
|  | 2 | 1056.917
|  | 2 | 1056.949
|  | 2 | 1056.981
|  | 2 | 1057.012
|  | 2 | 1057.044
|  | 2 | 1057.076
|  | 2 | 1057.107
|  | 2 | 1057.139
|  | 2 | 1057.17
|  | 2 | 1057.2016
|  | 2 | 1057.233
|  | 2 | 1057.264
|  | 2 | 1057.295
|  | 2 | 1057.326
|  | 2 | 1057.357
|  | 2 | 1057.387
|  | 2 | 1057.4176
|  | 2 | 1057.448
|  | 2 | 1057.479
|  | 2 | 1057.5088
|  | 2 | 1057.539
|  | 2 | 1057.569
|  | 2 | 1057.599
|  | 2 | 1057.629
|  | 2 | 1057.659
|  | 2 | 1057.688
|  | 2 | 1057.718
|  | 2 | 1057.748
|  | 2 | 1057.777
|  | 2 | 1057.8064
|  | 2 | 1057.836
|  | 1.9998 | 1057.865
|  | 2 | 1057.894
|  | 2 | 1057.923
|  | 2 | 1057.952
|  | 2 | 1057.981
|  | 2 | 1058.009
|  | 2 | 1058.038
|  | 2 | 1058.066
|  | 2 | 1058.095
|  | 2 | 1058.123
|  | 2 | 1058.152
|  | 2 | 1058.18
|  | 2 | 1058.208
|  | 2 | 1058.236
|  | 2 | 1058.264
|  | 2 | 1058.292
|  | 2 | 1058.32
|  | 2 | 1058.347
|  | 2 | 1058.375
|  | 2 | 1058.403
|  | 2 | 1058.43
|  | 2 | 1058.458
|  | 2 | 1058.4848
|  | 2 | 1058.512
|  | 2 | 1058.539
|  | 2 | 1058.566
|  | 2 | 1058.593
|  | 2 | 1058.62
|  | 2 | 1058.6472
|  | 2 | 1058.674
|  | 2 | 1058.701
|  | 2 | 1058.727
|  | 1.9998 | 1058.754
|  | 2 | 1058.78
|  | 2 | 1058.807
|  | 2 | 1058.833
|  | 2 | 1058.8592
|  | 2 | 1058.885
|  | 2 | 1058.911
|  | 2 | 1058.9376
|  | 2 | 1058.963
|  | 2 | 1058.989
|  | 2 | 1059.015
|  | 2 | 1059.041
|  | 2 | 1059.066
|  | 1.9998 | 1059.092
|  | 2 | 1059.118
|  | 2 | 1059.1432
|  | 2 | 1059.168
|  | 2 | 1059.194
|  | 2 | 1059.219
|  | 2 | 1059.244
|  | 2 | 1059.269
|  | 2 | 1059.2944
|  | 2 | 1059.319
|  | 2 | 1059.344
|  | 2 | 1059.369
|  | 2 | 1059.394
|  | 2 | 1059.419
|  | 2 | 1059.4432
|  | 2 | 1059.468
|  | 2 | 1059.492
|  | 2 | 1059.5168
|  | 2 | 1059.541
|  | 2 | 1059.565
|  | 2 | 1059.59
|  | 2 | 1059.614
|  | 2 | 1059.638
|  | 2 | 1059.662
|  | 2 | 1059.686
|  | 2 | 1059.71
|  | 2 | 1059.734
|  | 2 | 1059.7576
|  | 2 | 1059.781
|  | 2 | 1059.805
|  | 2 | 1059.829
|  | 2 | 1059.852
|  | 2 | 1059.876
|  | 2 | 1059.8992
|  | 2 | 1059.923
|  | 2 | 1059.946
|  | 2 | 1059.969
|  | 2 | 1059.992
|  | 2 | 1060.015
|  | 2 | 1060.039
|  | 2 | 1060.0616
|  | 2 | 1060.085
|  | 1.9998 | 1060.107
|  | 2 | 1060.13
|  | 2 | 1060.153
|  | 2 | 1060.176
|  | 2 | 1060.199
|  | 2 | 1060.221
|  | 2 | 1060.244
|  | 2 | 1060.266
|  | 2 | 1060.289
|  | 2 | 1060.311
|  | 2 | 1060.334
|  | 2 | 1060.356
|  | 2 | 1060.378
|  | 2 | 1060.4
|  | 2 | 1060.422
|  | 2 | 1060.444
|  | 2 | 1060.4664
|  | 2 | 1060.488
|  | 2 | 1060.51
|  | 2 | 1060.532
|  | 2 | 1060.554
|  | 2 | 1060.576
|  | 2 | 1060.597
|  | 2 | 1060.619
|  | 2 | 1060.641
|  | 2 | 1060.662
|  | 2 | 1060.684
|  | 2 | 1060.705
|  | 2 | 1060.726
|  | 2 | 1060.748
|  | 2 | 1060.769
|  | 2 | 1060.7904
|  | 2 | 1060.812
|  | 2 | 1060.833
|  | 2 | 1060.854
|  | 2 | 1060.875
|  | 2 | 1060.896
|  | 2 | 1060.917
|  | 2 | 1060.938
|  | 2 | 1060.95