## Sheet1
2voltage | 2capacity | 44.0voltage | 44.0capacity | 88.0voltage | 88.0capacity | 132.0voltage | 132.0capacity | 176.0voltage | 176.0capacity | 220.0voltage | 220.0capacity
3.3538 | 0 | 2.9596 | 0 | 2.8972 | 0 | 2.4705 | 0 | 2.3315 | 0 | 2.2639 | 0
3.0332 | 3.332414 | 2.6238 | 3.332089 | 2.5231 | 3.332067 | 2.0099 | 3.121619 | 2.0047 | 3.002989 | 2.0015 | 2.923656
2.9091 | 6.664783 | 2.5481 | 6.664336 | 2.3899 | 6.664189 | 2.0003 | 5.459594 | 2 | 5.160047 | 1.9999 | 4.988028
2.8657 | 9.997108 | 2.5076 | 9.99655 | 2.2894 | 9.996289 | 2 | 7.389506 | 2 | 6.935375 | 1.9997 | 6.684156
2.8454 | 13.32944 | 2.4795 | 13.32869 | 2.2039 | 13.328425 | 1.9997 | 9.087328 | 1.9999 | 8.488711 | 2 | 8.187264
2.833 | 16.66178 | 2.456 | 16.66082 | 2.1248 | 16.66065 | 1.9999 | 10.6268 | 2 | 9.915711 | 1.9999 | 9.566092
2.8239 | 19.99409 | 2.4363 | 19.99302 | 2.0472 | 19.99286 | 2 | 12.05456 | 2 | 11.23275 | 1.9999 | 10.84039
2.8168 | 23.3264 | 2.4188 | 23.32517 | 2.0026 | 23.29614 | 2 | 13.384625 | 2 | 12.45927 | 2 | 12.02897
2.8105 | 26.65874 | 2.4025 | 26.65735 | 2 | 26.4397 | 2 | 14.63182 | 1.9999 | 13.60807 | 2 | 13.14283
2.805 | 29.99108 | 2.3878 | 29.98952 | 2 | 29.43193 | 2 | 15.80696 | 2 | 14.68767 | 2 | 14.19007
2.8002 | 33.3234 | 2.374 | 33.32172 | 2 | 32.30584 | 2 | 16.917025 | 2 | 15.70464 | 1.9999 | 15.17541
2.7958 | 36.65579 | 2.3615 | 36.6539 | 2 | 35.08247 | 2 | 17.96824 | 2 | 16.6628 | 2 | 16.10261
2.792 | 39.98811 | 2.3494 | 39.9861 | 2 | 37.77776 | 1.9999 | 18.96489 | 2 | 17.56545 | 2 | 16.97324
2.7886 | 43.320425 | 2.3383 | 43.318325 | 2 | 40.40195 | 2 | 19.91063 | 1.9999 | 18.41411 | 2 | 17.78896
2.7855 | 46.65274 | 2.3276 | 46.65048 | 2 | 42.96255 | 1.9999 | 20.80743 | 2 | 19.21057 | 2 | 18.55099
2.7826 | 49.98508 | 2.3178 | 49.98262 | 2 | 45.46566 | 2 | 21.65754 | 1.9999 | 19.95663 | 2 | 19.261575
2.7802 | 53.31739 | 2.3083 | 53.31473 | 2 | 47.91563 | 2 | 22.46219 | 2 | 20.65501 | 2 | 19.92309
2.7781 | 56.64973 | 2.2996 | 56.64688 | 2 | 50.31665 | 2 | 23.22319 | 2 | 21.3082 | 2 | 20.53827
2.776 | 59.98211 | 2.2913 | 59.97908 | 2 | 52.67125 | 2 | 23.94266 | 2 | 21.91938 | 2 | 21.10994
2.7742 | 63.31449 | 2.2834 | 63.31117 | 2 | 54.98204 | 2 | 24.62312 | 2 | 22.49117 | 2 | 21.64125
2.7726 | 66.6468 | 2.2762 | 66.64334 | 2 | 57.25129 | 2 | 25.26706 | 2 | 23.02697 | 1.9999 | 22.13528
2.7711 | 69.97912 | 2.2689 | 69.97539 | 2 | 59.48049 | 2 | 25.87696 | 2 | 23.52914 | 2 | 22.595
2.77 | 73.31142 | 2.2623 | 73.30749 | 2 | 61.67175 | 2 | 26.455575 | 2 | 24.00067 | 1.9999 | 23.02361
2.7687 | 76.64372 | 2.2558 | 76.63972 | 2 | 63.82586 | 2 | 27.004975 | 2 | 24.44381 | 2 | 23.42371
2.7678 | 79.9761 | 2.2499 | 79.97192 | 2.0002 | 65.94469 | 2 | 27.52763 | 2 | 24.861125 | 2 | 23.798
2.7668 | 83.30846 | 2.244 | 83.30397 | 2 | 68.02909 | 2 | 28.02535 | 2 | 25.254425 | 2 | 24.1489
2.7661 | 86.64081 | 2.2386 | 86.6361 | 2.0002 | 70.07987 | 2 | 28.49995 | 2 | 25.62579 | 2 | 24.47859
2.7655 | 89.97314 | 2.2331 | 89.96828 | 2 | 72.09849 | 2.0002 | 28.95298 | 2 | 25.97677 | 2 | 24.78911
2.7649 | 93.30549 | 2.2281 | 93.30041 | 2.0002 | 74.08532 | 2 | 29.38593 | 2 | 26.30908 | 2 | 25.08234
2.7644 | 96.63788 | 2.2229 | 96.6325 | 2 | 76.04137 | 2 | 29.80023 | 2 | 26.62419 | 2.0013 | 25.3617
2.764 | 99.97022 | 2.2182 | 99.96454 | 2 | 77.96707 | 2 | 30.19701 | 2.0002 | 26.92362 | 2 | 25.62726
2.7637 | 103.3025 | 2.2135 | 103.2966 | 2.0002 | 79.8635 | 2 | 30.5775 | 2 | 27.20866 | 2 | 25.8785
2.7634 | 106.6348 | 2.2089 | 106.6287 | 2 | 81.73047 | 2.0002 | 30.94261 | 2.0005 | 27.48356 | 1.9999 | 26.11792
2.7632 | 109.9671 | 2.2043 | 109.9609 | 2 | 83.56841 | 2 | 31.29344 | 2 | 27.74431 | 1.9999 | 26.34687
2.7631 | 113.2994 | 2.2 | 113.2928 | 2 | 85.37787 | 2 | 31.63086 | 2 | 27.99344 | 2 | 26.56628
2.7631 | 116.6317 | 2.1955 | 116.6249 | 2 | 87.15935 | 2 | 31.95579 | 2 | 28.23234 | 2 | 26.77705
2.7631 | 119.964 | 2.1911 | 119.9571 | 2 | 88.91293 | 2 | 32.269025 | 2 | 28.46201 | 2 | 26.97989
2.7631 | 123.2964 | 2.1868 | 123.2891 | 2.0002 | 90.63896 | 2 | 32.57134 | 2 | 28.68315 | 2 | 27.17546
2.7631 | 126.6287 | 2.1821 | 126.621 | 2.0002 | 92.33799 | 2 | 32.86351 | 2 | 28.896525 | 2 | 27.36437
2.7632 | 129.961 | 2.1777 | 129.953 | 2.0141 | 94.01121 | 2 | 33.14621 | 2 | 29.10269 | 2 | 27.54706
2.7634 | 133.2934 | 2.1732 | 133.2851 | 2.0005 | 95.66669 | 2.001 | 33.42269 | 2 | 29.30221 | 2 | 27.72406
2.7636 | 136.6257 | 2.1688 | 136.617 | 2 | 97.28922 | 2 | 33.6893 | 2 | 29.495575 | 2 | 27.89571
2.7637 | 139.9581 | 2.1642 | 139.9492 | 2 | 98.88374 | 2 | 33.94729 | 2 | 29.68321 | 2 | 28.06242
2.764 | 143.2904 | 2.1596 | 143.2814 | 2 | 100.4518 | 2 | 34.19782 | 2 | 29.86551 | 2 | 28.22448
2.7644 | 146.6227 | 2.155 | 146.6134 | 2.0002 | 101.994 | 2 | 34.44137 | 2 | 30.04278 | 1.9999 | 28.38219
2.7647 | 149.955 | 2.1504 | 149.9458 | 2 | 103.511 | 2 | 34.67844 | 2 | 30.21537 | 2 | 28.5358
2.7649 | 153.2873 | 2.1454 | 153.278 | 2 | 105.0027 | 2.0002 | 34.9093 | 2 | 30.38358 | 2 | 28.68556
2.7653 | 156.6197 | 2.1408 | 156.6099 | 2 | 106.4698 | 2 | 35.13436 | 2 | 30.54759 | 2 | 28.83169
2.7657 | 159.952 | 2.1359 | 159.942 | 2 | 107.9126 | 2 | 35.35387 | 2 | 30.70767 | 2 | 28.97437
2.766 | 163.2843 | 2.1311 | 163.2739 | 2 | 109.3312 | 2.0002 | 35.56818 | 2 | 30.86406 | 2 | 29.11381
2.7665 | 166.6167 | 2.1262 | 166.6058 | 2 | 110.7262 | 2 | 35.77751 | 2 | 31.01692 | 2 | 29.250125
2.767 | 169.949 | 2.1214 | 169.9378 | 2 | 112.0976 | 2 | 35.98215 | 2 | 31.16643 | 2 | 29.3835
2.7673 | 173.2814 | 2.1164 | 173.2699 | 2 | 113.4461 | 2 | 36.18229 | 2 | 31.31277 | 2 | 29.51408
2.7678 | 176.6138 | 2.1112 | 176.6022 | 2 | 114.7719 | 2 | 36.37816 | 2 | 31.45607 | 2 | 29.64199
2.7682 | 179.9461 | 2.1062 | 179.9346 | 2 | 116.0755 | 2.0002 | 36.56994 | 2 | 31.59651 | 1.9999 | 29.76734
2.7687 | 183.2784 | 2.1009 | 183.267 | 2 | 117.3574 | 2 | 36.75786 | 2 | 31.73418 | 2 | 29.89025
2.7692 | 186.6107 | 2.0957 | 186.599 | 2 | 118.618 | 2 | 36.94202 | 2 | 31.86923 | 2 | 30.01081
2.7697 | 189.9431 | 2.0906 | 189.9315 | 2 | 119.8576 | 2 | 37.12264 | 2 | 32.00176 | 2 | 30.12913
2.7702 | 193.2754 | 2.0849 | 193.2636 | 2 | 121.0767 | 2 | 37.29986 | 2 | 32.13188 | 2 | 30.24529
2.7708 | 196.6077 | 2.0796 | 196.596 | 2 | 122.2759 | 2 | 37.47381 | 2.0002 | 32.2597 | 2 | 30.35937
2.7711 | 199.94 | 2.0739 | 199.9282 | 2 | 123.4554 | 2 | 37.64461 | 2 | 32.3853 | 2 | 30.47145
2.7718 | 203.2723 | 2.0685 | 203.2602 | 2 | 124.6163 | 2 | 37.81241 | 2 | 32.50877 | 2 | 30.5816
2.7723 | 206.6047 | 2.0628 | 206.592 | 2.0002 | 125.7584 | 2 | 37.97728 | 2 | 32.63018 | 2 | 30.68989
2.7728 | 209.9369 | 2.0572 | 209.9241 | 2 | 126.8823 | 2 | 38.13941 | 2 | 32.74961 | 2 | 30.79639
2.7732 | 213.2692 | 2.0515 | 213.2558 | 2 | 127.9891 | 2 | 38.298825 | 2 | 32.86712 | 2 | 30.90115
2.7737 | 216.6015 | 2.0455 | 216.5875 | 2 | 129.0792 | 2.0002 | 38.45569 | 2 | 32.98277 | 2 | 31.00423
2.7744 | 219.9338 | 2.0399 | 219.9195 | 2 | 130.1527 | 2.0002 | 38.61006 | 2 | 33.09662 | 2 | 31.10569
2.7749 | 223.2662 | 2.0339 | 223.251 | 2 | 131.2101 | 2 | 38.76204 | 2.0002 | 33.20875 | 2 | 31.20557
2.7753 | 226.5985 | 2.0279 | 226.5823 | 2 | 132.2513 | 2 | 38.91171 | 2.0002 | 33.3192 | 2 | 31.30392
2.7758 | 229.9308 | 2.0218 | 229.9144 | 2.0002 | 133.2774 | 2 | 39.05914 | 2.0002 | 33.42802 | 2 | 31.40078
2.7763 | 233.2631 | 2.0155 | 233.2463 | 2 | 134.2888 | 2 | 39.20439 | 2 | 33.53527 | 2 | 31.49622
2.7768 | 236.5954 | 2.0095 | 236.5784 | 2.0002 | 135.2851 | 2 | 39.34757 | 2 | 33.641 | 2 | 31.59025
2.7774 | 239.9277 | 2.0033 | 239.9096 | 2.0002 | 136.2672 | 2.0002 | 39.48869 | 2 | 33.74524 | 2 | 31.68294
2.7779 | 243.26 | 2.0002 | 243.235 | 2 | 137.2353 | 2 | 39.62786 | 2 | 33.84805 | 2 | 31.77431
2.7786 | 246.5924 | 2.0002 | 246.5431 | 2 | 138.1896 | 2 | 39.76513 | 2 | 33.94945 | 2 | 31.86439
2.7789 | 249.9248 | 2.0002 | 249.8337 | 2 | 139.1304 | 2 | 39.90056 | 2 | 34.0495 | 2 | 31.95324
2.7794 | 253.2571 | 2 | 253.109 | 2 | 140.0579 | 2 | 40.03421 | 2 | 34.14821 | 2 | 32.04088
2.78 | 256.5894 | 2 | 256.3706 | 2 | 140.9724 | 2.0002 | 40.16613 | 2 | 34.24562 | 2 | 32.12732
2.7805 | 259.9217 | 2 | 259.6189 | 2 | 141.8742 | 2 | 40.29634 | 2 | 34.34177 | 2 | 32.21261
2.781 | 263.254 | 2 | 262.8543 | 2 | 142.7633 | 2 | 40.42491 | 2 | 34.43669 | 2 | 32.29676
2.7815 | 266.5864 | 2 | 266.0773 | 2 | 143.64 | 2.0002 | 40.55187 | 2 | 34.53042 | 2 | 32.37982
2.782 | 269.9187 | 2.0002 | 269.288 | 2 | 144.5045 | 2.0002 | 40.67729 | 2.0002 | 34.62298 | 2 | 32.4618
2.7824 | 273.2511 | 2 | 272.4868 | 2 | 145.357 | 2 | 40.80119 | 2 | 34.7144 | 2 | 32.54272
2.7828 | 276.5834 | 2 | 275.6738 | 2.0002 | 146.1978 | 2 | 40.92361 | 2.0002 | 34.80471 | 2 | 32.62263
2.7833 | 279.9158 | 2 | 278.8499 | 2.0002 | 147.027 | 2 | 41.04459 | 2 | 34.893925 | 2 | 32.70156
2.7837 | 283.2482 | 2.0002 | 282.0145 | 2.0002 | 147.8449 | 2 | 41.16416 | 2 | 34.98208 | 2 | 32.77949
2.7842 | 286.5804 | 2.0002 | 285.1683 | 2 | 148.6515 | 2.0002 | 41.28234 | 2 | 35.06919 | 2 | 32.85649
2.7847 | 289.9128 | 2 | 288.311 | 2 | 149.4472 | 2 | 41.3992 | 2.0002 | 35.15529 | 2 | 32.93257
2.785 | 293.2451 | 2.0002 | 291.442 | 2.0002 | 150.2321 | 2 | 41.51474 | 2 | 35.24039 | 2 | 33.00773
2.7855 | 296.5774 | 2.0002 | 294.5625 | 2 | 151.0063 | 2 | 41.62898 | 2 | 35.3245 | 2 | 33.081975
2.786 | 299.9096 | 2 | 297.6724 | 2 | 151.7701 | 2 | 41.742 | 2 | 35.40766 | 2 | 33.15533
2.7865 | 303.2421 | 2.0002 | 300.7714 | 2 | 152.5235 | 2 | 41.853775 | 2 | 35.48988 | 2.0002 | 33.22784
2.7868 | 306.5745 | 2 | 303.8601 | 2 | 153.267 | 2.0002 | 41.96436 | 2 | 35.57119 | 2 | 33.29949
2.7873 | 309.9069 | 1.9999 | 306.9383 | 2.0002 | 154.0005 | 2 | 42.07377 | 2.0002 | 35.65161 | 2 | 33.37032
2.7876 | 313.2392 | 1.9999 | 310.006 | 2 | 154.7242 | 2 | 42.18202 | 2 | 35.73114 | 2 | 33.44032
2.7881 | 316.5716 | 2.0002 | 313.0634 | 2 | 155.4384 | 2 | 42.28914 | 2 | 35.80979 | 2 | 33.50952
2.7884 | 319.9039 | 2.0002 | 316.1104 | 2 | 156.1432 | 2 | 42.39516 | 2 | 35.8876 | 2 | 33.57794
2.7887 | 323.2362 | 2 | 319.1468 | 2 | 156.8387 | 2 | 42.500075 | 2 | 35.96458 | 2 | 33.64559
2.7891 | 326.5687 | 2 | 322.173 | 2 | 157.525 | 2 | 42.60392 | 2 | 36.04076 | 2 | 33.71248
2.7894 | 329.901 | 2 | 325.1888 | 2 | 158.2022 | 2 | 42.70675 | 2.0002 | 36.11614 | 2 | 33.778625
2.7897 | 333.2334 | 2 | 328.195 | 2 | 158.8706 | 2 | 42.80855 | 2 | 36.190725 | 2 | 33.84405
2.7902 | 336.5658 | 2.0002 | 331.1905 | 2 | 159.5301 | 2 | 42.90934 | 2 | 36.26452 | 2 | 33.90874
2.7905 | 339.8981 | 2 | 334.176 | 2 | 160.1809 | 2 | 43.00916 | 2 | 36.33756 | 2 | 33.97274
2.7908 | 343.2305 | 2 | 337.1515 | 2 | 160.8231 | 2 | 43.10802 | 2 | 36.40985 | 2 | 34.03605
2.7912 | 346.5628 | 2 | 340.117 | 2 | 161.4569 | 2 | 43.205925 | 2 | 36.4814 | 2 | 34.09866
2.7915 | 349.8952 | 2 | 343.0724 | 2 | 162.0823 | 2 | 43.30289 | 2 | 36.55223 | 2 | 34.1606
2.7916 | 353.2276 | 2 | 346.0179 | 2 | 162.6993 | 2 | 43.39892 | 2 | 36.62235 | 2 | 34.22189
2.792 | 356.56 | 2.0002 | 348.9534 | 2 | 163.3079 | 2.0002 | 43.49406 | 2.0002 | 36.69177 | 2 | 34.28254
2.7923 | 359.8924 | 2 | 351.8793 | 2 | 163.9083 | 2 | 43.58831 | 2.0002 | 36.7605 | 2 | 34.34254
2.7926 | 363.2248 | 2.0002 | 354.7958 | 2 | 164.5007 | 2 | 43.681675 | 2.0002 | 36.82857 | 2 | 34.40191
2.7928 | 366.5571 | 2 | 357.7025 | 2 | 165.0851 | 2.0002 | 43.77418 | 2 | 36.89595 | 2 | 34.46066
2.7931 | 369.8895 | 2.0002 | 360.5991 | 2 | 165.6614 | 2 | 43.86584 | 2 | 36.96269 | 2 | 34.51881
2.7933 | 373.2219 | 2 | 363.4857 | 2 | 166.2299 | 2 | 43.95667 | 2 | 37.02879 | 2 | 34.57636
2.7936 | 376.5543 | 2 | 366.3624 | 2 | 166.7906 | 2 | 44.046675 | 2.0002 | 37.09426 | 2 | 34.63333
2.7937 | 379.8866 | 2.0002 | 369.2289 | 2 | 167.3438 | 2 | 44.13588 | 2.0002 | 37.1591 | 2 | 34.68972
2.7939 | 383.219 | 2 | 372.0856 | 2 | 167.8895 | 2 | 44.22429 | 2 | 37.22331 | 2 | 34.74554
2.7942 | 386.5514 | 2 | 374.9322 | 2 | 168.4279 | 2.0002 | 44.31192 | 2 | 37.28692 | 2 | 34.8008
2.7944 | 389.8838 | 2 | 377.7685 | 2 | 168.9591 | 2 | 44.39877 | 2 | 37.34992 | 2 | 34.85551
2.7945 | 393.2163 | 2 | 380.5951 | 2 | 169.4829 | 2 | 44.48486 | 2 | 37.41234 | 2 | 34.90968
2.7947 | 396.5486 | 2 | 383.4116 | 2 | 169.9997 | 2 | 44.5702 | 2 | 37.47419 | 2 | 34.96332
2.7949 | 399.881 | 2 | 386.2181 | 2 | 170.5094 | 2 | 44.65482 | 2 | 37.53546 | 2 | 35.01644
2.7952 | 403.2134 | 2 | 389.0147 | 2 | 171.0123 | 2 | 44.7387 | 2 | 37.59615 | 2 | 35.06903
2.7952 | 406.5457 | 2 | 391.8011 | 2 | 171.5082 | 2 | 44.821875 | 2 | 37.65629 | 2 | 35.12112
2.7955 | 409.878 | 2.0002 | 394.5774 | 2 | 171.9972 | 2 | 44.90435 | 2 | 37.71588 | 2 | 35.1727
2.7957 | 413.2105 | 2 | 397.3438 | 2 | 172.4796 | 2 | 44.98614 | 2 | 37.77492 | 2 | 35.2238
2.7957 | 416.5429 | 2 | 400.1002 | 2 | 172.9554 | 2 | 45.06724 | 2 | 37.833425 | 2 | 35.2744
2.7958 | 419.8752 | 2 | 402.8462 | 2.0002 | 173.4247 | 2 | 45.14766 | 2 | 37.89141 | 2 | 35.32451
2.796 | 423.2076 | 2 | 405.582 | 2 | 173.8875 | 2.0002 | 45.22741 | 2 | 37.948875 | 2 | 35.37416
2.7962 | 426.5401 | 2.0002 | 408.3074 | 2.0002 | 174.344 | 2 | 45.30652 | 2 | 38.00584 | 2 | 35.42333
2.7962 | 429.8724 | 2 | 411.0222 | 2 | 174.7943 | 2.0002 | 45.384975 | 2 | 38.06229 | 2 | 35.47205
2.7963 | 433.2049 | 2.0002 | 413.7262 | 2 | 175.2385 | 2 | 45.46278 | 2 | 38.11824 | 2 | 35.52032
2.7963 | 436.5372 | 2 | 416.4191 | 2 | 175.6766 | 2.0002 | 45.53997 | 2 | 38.17371 | 2.0002 | 35.56813
2.7965 | 439.8696 | 2 | 419.1008 | 2 | 176.1085 | 2 | 45.61653 | 2 | 38.228675 | 2.0002 | 35.61551
2.7965 | 443.202 | 2 | 421.7711 | 2 | 176.5345 | 2.0002 | 45.692475 | 2 | 38.28317 | 2 | 35.66245
2.7966 | 446.5344 | 2.0002 | 424.43 | 2 | 176.9547 | 2 | 45.76781 | 2 | 38.33719 | 2 | 35.70896
2.7966 | 449.8668 | 2.0002 | 427.0776 | 2 | 177.3691 | 2 | 45.84256 | 2 | 38.39074 | 2 | 35.75506
2.7966 | 453.1992 | 2 | 429.7135 | 2 | 177.778 | 2 | 45.91672 | 2 | 38.44382 | 2.0002 | 35.80074
2.7966 | 456.5316 | 2.0002 | 432.3374 | 2 | 178.1811 | 2 | 45.99029 | 2 | 38.49645 | 2 | 35.84602
2.7968 | 459.864 | 2.0002 | 434.9491 | 2 | 178.5787 | 2 | 46.06329 | 2 | 38.54863 | 2 | 35.89089
2.7968 | 463.1964 | 2 | 437.5486 | 2 | 178.971 | 2 | 46.135725 | 2 | 38.60037 | 2 | 35.93536
2.7968 | 466.5287 | 2 | 440.1353 | 2 | 179.3581 | 2 | 46.20759 | 2.0002 | 38.65167 | 2 | 35.97941
2.7968 | 469.8611 | 2.0002 | 442.7095 | 2.0002 | 179.74 | 2.0002 | 46.27891 | 2.0002 | 38.70254 | 2 | 36.02309
2.7968 | 473.1935 | 2 | 445.2707 | 2 | 180.1168 | 2 | 46.34969 | 2 | 38.75299 | 2 | 36.06638
2.7966 | 476.5259 | 2 | 447.8188 | 2 | 180.4887 | 2 | 46.419925 | 2.0002 | 38.80301 | 2 | 36.1093
2.7968 | 479.8583 | 2 | 450.3535 | 2 | 180.8557 | 2 | 46.48963 | 2 | 38.85262 | 2 | 36.15184
2.7966 | 483.1907 | 2 | 452.8741 | 2 | 181.218 | 2 | 46.5588 | 2 | 38.90181 | 2 | 36.19401
2.7966 | 486.5231 | 2 | 455.3804 | 2 | 181.5756 | 2 | 46.62746 | 2 | 38.9506 | 2 | 36.23583
2.7966 | 489.8555 | 2 | 457.8717 | 2 | 181.9286 | 2.0002 | 46.69561 | 2 | 38.999 | 2 | 36.27727
2.7965 | 493.1879 | 2.0002 | 460.3482 | 2 | 182.2771 | 2 | 46.76325 | 2 | 39.04701 | 2 | 36.31836
2.7965 | 496.5203 | 2 | 462.8093 | 2 | 182.6212 | 2 | 46.83039 | 2 | 39.09461 | 2 | 36.3591
2.7963 | 499.8527 | 2 | 465.2548 | 2 | 182.9609 | 2 | 46.89704 | 2 | 39.14184 | 2 | 36.3995
2.7963 | 503.185 | 2 | 467.6844 | 2 | 183.2964 | 2 | 46.96321 | 2 | 39.18869 | 2 | 36.43957
2.7963 | 506.5174 | 2 | 470.0975 | 2.0002 | 183.6277 | 2 | 47.02888 | 2 | 39.23516 | 2 | 36.47928
2.7962 | 509.8498 | 2 | 472.4935 | 2 | 183.9548 | 2.0002 | 47.09408 | 2 | 39.28126 | 2 | 36.51867
2.7962 | 513.1821 | 2 | 474.8716 | 2.0002 | 184.278 | 2 | 47.1588 | 2 | 39.32699 | 2 | 36.55773
2.796 | 516.5146 | 2.0002 | 477.2316 | 2 | 184.5972 | 2 | 47.22305 | 2 | 39.37238 | 2 | 36.59647
2.7958 | 519.8469 | 2 | 479.5728 | 2 | 184.9125 | 2 | 47.28684 | 2 | 39.41741 | 2 | 36.63489
2.7957 | 523.1792 | 2 | 481.8944 | 2 | 185.2239 | 2 | 47.35017 | 2 | 39.462075 | 2 | 36.67299
2.7955 | 526.5115 | 2 | 484.1958 | 2 | 185.5315 | 2 | 47.41306 | 2 | 39.50639 | 2 | 36.71079
2.7954 | 529.8439 | 2 | 486.4768 | 2 | 185.8355 | 2 | 47.47549 | 2 | 39.55036 | 2 | 36.74827
2.7952 | 533.1763 | 2.0002 | 488.7373 | 2 | 186.1358 | 2 | 47.53749 | 2 | 39.594 | 2 | 36.78545
2.795 | 536.5087 | 2 | 490.9768 | 2 | 186.4325 | 2.0002 | 47.59906 | 2.0002 | 39.6373 | 2 | 36.82232
2.795 | 539.8411 | 2.0002 | 493.1947 | 2 | 186.7257 | 2 | 47.66019 | 2 | 39.68026 | 2 | 36.8589
2.7947 | 543.1734 | 2 | 495.3907 | 2 | 187.0154 | 2 | 47.7209 | 2 | 39.72291 | 2 | 36.89518
2.7945 | 546.5058 | 2 | 497.5642 | 2 | 187.3017 | 2 | 47.78119 | 2 | 39.76522 | 2 | 36.931175
2.7944 | 549.8382 | 2 | 499.7145 | 2 | 187.5847 | 2 | 47.84107 | 2 | 39.80721 | 2 | 36.96691
2.7942 | 553.1706 | 2 | 501.8412 | 2.0002 | 187.8643 | 2 | 47.90053 | 2.0002 | 39.8489 | 2 | 37.00235
2.7941 | 556.5029 | 2 | 503.9435 | 2.0029 | 188.142 | 2 | 47.95961 | 2 | 39.89026 | 2 | 37.03751
2.7939 | 559.8353 | 2.0002 | 506.0207 | 2.0002 | 188.417 | 2.0002 | 48.01828 | 2 | 39.93131 | 2 | 37.07241
2.7936 | 563.1676 | 2.0002 | 508.0724 | 2 | 188.6876 | 2 | 48.07656 | 2.0002 | 39.97206 | 2 | 37.10702
2.7934 | 566.5 | 2 | 510.0976 | 2 | 188.9548 | 2 | 48.13444 | 2 | 40.0125 | 2 | 37.14137
2.7931 | 569.8324 | 2 | 512.0956 | 2 | 189.2188 | 2 | 48.19193 | 2 | 40.05265 | 2 | 37.17545
2.7929 | 573.1648 | 2 | 514.0658 | 2 | 189.4798 | 2 | 48.24903 | 2.0002 | 40.09251 | 2 | 37.20926
2.7926 | 576.4971 | 2 | 516.0079 | 2 | 189.7378 | 2 | 48.30576 | 2 | 40.13207 | 2 | 37.24281
2.7923 | 579.8294 | 2 | 517.9213 | 2.0002 | 189.9929 | 2 | 48.3621 | 2 | 40.17133 | 2 | 37.27611
2.7921 | 583.1618 | 2 | 519.8053 | 2 | 190.2451 | 2 | 48.41807 | 2.0002 | 40.21032 | 2 | 37.30914
2.7918 | 586.4942 | 2 | 521.6597 | 2 | 190.4944 | 2.0002 | 48.47369 | 2 | 40.24902 | 2 | 37.34193
2.7916 | 589.8265 | 2 | 523.484 | 2 | 190.7409 | 2 | 48.52893 | 2 | 40.28744 | 2 | 37.37445
2.7913 | 593.159 | 2 | 525.278 | 2 | 190.9847 | 2 | 48.58382 | 2 | 40.32557 | 2 | 37.40674
2.791 | 596.4913 | 2 | 527.0414 | 2 | 191.2257 | 2 | 48.63834 | 2.0002 | 40.36343 | 2 | 37.43877
2.7907 | 599.8237 | 2 | 528.7738 | 2.0002 | 191.464 | 2 | 48.69252 | 2 | 40.401025 | 2 | 37.47056
2.7904 | 603.156 | 2 | 530.4748 | 2 | 191.6998 | 2 | 48.74634 | 2.0002 | 40.43835 | 2 | 37.50211
2.79 | 606.4885 | 2.0068 | 532.1467 | 2 | 191.9329 | 2 | 48.79981 | 2 | 40.4754 | 2 | 37.53342
2.7897 | 609.8208 | 2.0003 | 533.7984 | 2 | 192.1635 | 2 | 48.85293 | 2 | 40.51219 | 2 | 37.56449
2.7894 | 613.1532 | 2 | 535.4092 | 2 | 192.3915 | 2 | 48.90572 | 2 | 40.54872 | 2 | 37.59534
2.7891 | 616.4856 | 2 | 536.9845 | 2 | 192.617 | 2.0002 | 48.9582 | 2.0002 | 40.58499 | 2 | 37.62595
2.7887 | 619.818 | 2 | 538.5266 | 2 | 192.8401 | 2 | 49.01034 | 2 | 40.62101 | 2 | 37.65633
2.7884 | 623.1504 | 2 | 540.0358 | 2 | 193.0607 | 2 | 49.06216 | 2.0002 | 40.65677 | 2 | 37.68648
2.7879 | 626.4828 | 2 | 541.5125 | 2 | 193.2788 | 2 | 49.11365 | 2 | 40.69228 | 2 | 37.7164
2.7876 | 629.8152 | 2 | 542.9564 | 2 | 193.4946 | 2 | 49.16483 | 2.0002 | 40.72754 | 2 | 37.74609
2.7873 | 633.1474 | 2.0002 | 544.3676 | 2 | 193.7082 | 2 | 49.21569 | 2 | 40.76255 | 2 | 37.77557
2.7868 | 636.4799 | 2 | 545.7463 | 2 | 193.9194 | 2 | 49.26623 | 2.0002 | 40.79731 | 2 | 37.80482
2.7865 | 639.8124 | 2 | 547.0918 | 2 | 194.1284 | 2 | 49.31646 | 2 | 40.83183 | 2 | 37.83385
2.786 | 643.1448 | 2 | 548.4046 | 2 | 194.3351 | 2 | 49.36638 | 2 | 40.86612 | 2 | 37.86266
2.7857 | 646.4772 | 2 | 549.6847 | 2 | 194.5397 | 2 | 49.41598 | 2 | 40.90016 | 2.0002 | 37.89126
2.7852 | 649.8096 | 2.0002 | 550.9323 | 2 | 194.7422 | 2 | 49.46528 | 2 | 40.93396 | 2 | 37.91963
2.7849 | 653.1419 | 2 | 552.1473 | 2 | 194.9425 | 2.0002 | 49.51429 | 2 | 40.96752 | 2 | 37.94779
2.7844 | 656.4742 | 2 | 553.3301 | 2 | 195.1407 | 2 | 49.56301 | 2 | 41.00085 | 2 | 37.97574
2.7839 | 659.8067 | 2 | 554.4811 | 2 | 195.3368 | 2 | 49.61142 | 2 | 41.03395 | 2 | 38.00348
2.7836 | 663.139 | 2 | 555.6002 | 2 | 195.5308 | 2.0002 | 49.65953 | 2 | 41.06683 | 2 | 38.031
2.7831 | 666.4715 | 2 | 556.6882 | 2 | 195.7229 | 2 | 49.70737 | 2 | 41.09949 | 2 | 38.058325
2.7828 | 669.8038 | 2 | 557.7452 | 2 | 195.913 | 2 | 49.75493 | 2 | 41.13193 | 2 | 38.08543
2.7823 | 673.1363 | 2 | 558.7716 | 2 | 196.1011 | 2 | 49.80219 | 2 | 41.16414 | 2 | 38.11233
2.7816 | 676.4686 | 2 | 559.7684 | 2 | 196.2873 | 2.0002 | 49.84919 | 2 | 41.19612 | 2 | 38.13903
2.7813 | 679.801 | 2.0002 | 560.736 | 2 | 196.4716 | 2 | 49.89592 | 2 | 41.22787 | 2.0002 | 38.16552
2.7807 | 683.1334 | 2 | 561.6753 | 2 | 196.654 | 2 | 49.94235 | 2 | 41.25941 | 2 | 38.19181
2.7803 | 686.4657 | 2 | 562.5869 | 2 | 196.8346 | 2 | 49.98851 | 2 | 41.29074 | 2 | 38.21788
2.7799 | 689.7982 | 2 | 563.472 | 2 | 197.0133 | 2 | 50.03442 | 2 | 41.32184 | 2 | 38.24376
2.7792 | 693.1306 | 2 | 564.3312 | 2 | 197.1902 | 2.0002 | 50.08004 | 2 | 41.352725 | 2 | 38.26944
2.7787 | 696.463 | 2 | 565.1653 | 2 | 197.3654 | 2.0002 | 50.12541 | 2 | 41.38339 | 2 | 38.29492
2.7782 | 699.7954 | 2 | 565.9751 | 2 | 197.5387 | 2 | 50.1705 | 2 | 41.41385 | 2 | 38.32022
2.7778 | 703.1278 | 2 | 566.7614 | 2 | 197.7103 | 2 | 50.21533 | 2 | 41.44409 | 2 | 38.34531
2.7771 | 706.4601 | 2 | 567.5247 | 2 | 197.8801 | 2 | 50.25992 | 2 | 41.47412 | 2 | 38.37022
2.7766 | 709.7925 | 2 | 568.2657 | 2 | 198.0482 | 2 | 50.30424 | 2 | 41.50394 | 2 | 38.39494
2.7761 | 713.1248 | 2.0002 | 568.9855 | 2.0002 | 198.2147 | 2 | 50.3483 | 2 | 41.53356 | 2 | 38.41947
2.7755 | 716.4572 | 2 | 569.6845 | 2 | 198.3795 | 2 | 50.39211 | 2 | 41.56297 | 2 | 38.44381
2.775 | 719.7896 | 2 | 570.3636 | 2 | 198.5426 | 2.0002 | 50.43568 | 2 | 41.59218 | 2 | 38.46796
2.7744 | 723.1221 | 2 | 571.0234 | 2 | 198.7041 | 2 | 50.479 | 2 | 41.62118 | 2 | 38.49192
2.7739 | 726.4544 | 2.0002 | 571.6643 | 2 | 198.8639 | 2 | 50.52208 | 2 | 41.649975 | 2 | 38.51572
2.7732 | 729.7869 | 2 | 572.2871 | 2 | 199.0222 | 2 | 50.56491 | 2 | 41.67857 | 2 | 38.53933
2.7726 | 733.1193 | 2 | 572.8921 | 2 | 199.1789 | 2 | 50.60749 | 2 | 41.70696 | 2.0002 | 38.56276
2.7721 | 736.4516 | 2 | 573.4802 | 2 | 199.3341 | 2.0002 | 50.64984 | 2 | 41.73514 | 2 | 38.586025
2.7715 | 739.784 | 2 | 574.0516 | 2 | 199.4877 | 2 | 50.69193 | 2 | 41.76314 | 2 | 38.60912
2.7708 | 743.1164 | 2 | 574.6071 | 2 | 199.6398 | 2 | 50.73381 | 2 | 41.79093 | 2 | 38.63204
2.7702 | 746.4488 | 2 | 575.147 | 2 | 199.7904 | 2 | 50.77544 | 2 | 41.81853 | 2 | 38.65478
2.7697 | 749.7812 | 2 | 575.6721 | 2 | 199.9395 | 2 | 50.81686 | 2 | 41.84593 | 2 | 38.67737
2.769 | 753.1135 | 2 | 576.183 | 2 | 200.0872 | 2 | 50.85803 | 2 | 41.87314 | 2 | 38.69979
2.7684 | 756.4459 | 2 | 576.6801 | 2 | 200.2333 | 2 | 50.89899 | 2 | 41.90016 | 2 | 38.72205
2.7678 | 759.7782 | 2 | 577.164 | 2 | 200.3781 | 2 | 50.93973 | 2.0002 | 41.92699 | 2 | 38.74414
2.7671 | 763.1107 | 2 | 577.6352 | 2 | 200.5214 | 2 | 50.98023 | 2 | 41.953625 | 2 | 38.7661
2.7665 | 766.443 | 2 | 578.094 | 2 | 200.6634 | 2 | 51.02053 | 2 | 41.98008 | 2 | 38.78789
2.7657 | 769.7756 | 2 | 578.5409 | 2 | 200.804 | 2 | 51.06061 | 2 | 42.00635 | 2 | 38.80951
2.765 | 773.108 | 2 | 578.9763 | 2 | 200.9433 | 2.0002 | 51.10045 | 2 | 42.032425 | 2 | 38.83099
2.7644 | 776.4404 | 2 | 579.4004 | 2 | 201.0812 | 2 | 51.14007 | 2 | 42.05832 | 2 | 38.85232
2.7637 | 779.7727 | 2 | 579.8137 | 2 | 201.2178 | 2.0002 | 51.17949 | 2 | 42.08403 | 2 | 38.8735
2.7631 | 783.1051 | 2 | 580.2165 | 2 | 201.3531 | 2 | 51.21869 | 2 | 42.10957 | 2 | 38.89454
2.7624 | 786.4373 | 2 | 580.6091 | 2 | 201.487 | 2 | 51.25769 | 2 | 42.13494 | 2 | 38.915425
2.7618 | 789.7699 | 2.0002 | 580.9917 | 2 | 201.6196 | 2.0002 | 51.29646 | 2 | 42.160125
2.7611 | 793.1022 | 2 | 581.3647 | 2 | 201.751 | 2 | 51.33502 | 2 | 42.18515
2.7603 | 796.4345 | 2 | 581.7282 | 2 | 201.8811 | 2 | 51.37338 | 2 | 42.21
2.7597 | 799.767 | 2 | 582.0826 | 2 | 202.0099 | 2.0002 | 51.41152 | 2 | 42.234675
2.7589 | 803.0994 | 2 | 582.428 | 2.0002 | 202.1374 | 2 | 51.44946 | 2 | 42.25919
2.7582 | 806.4316 | 2 | 582.7647 | 2 | 202.2637 | 2 | 51.48721 | 2.0002 | 42.28354
2.7576 | 809.7641 | 2 | 583.0929 | 2 | 202.3887 | 2 | 51.52475 | 2 | 42.307725
2.7568 | 813.0964 | 2 | 583.4129 | 2 | 202.5126 | 2 | 51.56209 | 2 | 42.33176
2.756 | 816.4288 | 2 | 583.7247 | 2 | 202.6352 | 2 | 51.59923 | 2 | 42.35564
2.7553 | 819.7612 | 2 | 584.0288 | 2 | 202.7567 | 2 | 51.63617 | 2 | 42.37936
2.7547 | 823.0937 | 2.0002 | 584.325 | 2 | 202.877 | 2 | 51.67291 | 2 | 42.40292
2.7539 | 826.4261 | 2 | 584.6138 | 2 | 202.9961 | 2 | 51.70946 | 2 | 42.42633
2.7531 | 829.7585 | 2 | 584.8954 | 2.0002 | 203.1141 | 2 | 51.74581 | 2 | 42.44959
2.7523 | 833.0909 | 2.001 | 585.1728 | 2 | 203.231 | 2 | 51.78196 | 2 | 42.4727
2.7516 | 836.4233 | 2.0002 | 585.442 | 2 | 203.3468 | 2 | 51.81792 | 2 | 42.49566
2.7508 | 839.7556 | 2 | 585.7031 | 2 | 203.4614 | 2 | 51.85369 | 2 | 42.51848
2.75 | 843.088 | 2 | 585.9575 | 2 | 203.5749 | 2 | 51.88926 | 2 | 42.54114
2.7492 | 846.4203 | 2 | 586.2056 | 2 | 203.6873 | 2 | 51.92464 | 2 | 42.56367
2.7486 | 849.7526 | 2 | 586.4476 | 2 | 203.7987 | 2 | 51.95983 | 2 | 42.58607
2.7477 | 853.0852 | 2 | 586.6836 | 2 | 203.909 | 2 | 51.99484 | 2 | 42.60832
2.7469 | 856.4175 | 2.0002 | 586.9138 | 2 | 204.0182 | 2 | 52.02966 | 2 | 42.63045
2.7461 | 859.7498 | 2 | 587.1385 | 2 | 204.1264 | 2 | 52.06429 | 2 | 42.65244
2.7453 | 863.0821 | 2 | 587.3579 | 2 | 204.2336 | 2 | 52.09873 | 2 | 42.67429
2.7445 | 866.4145 | 2 | 587.572 | 2 | 204.3397 | 2 | 52.13299 | 2 | 42.69602
2.7437 | 869.7468 | 2 | 587.781 | 2.0002 | 204.4448 | 2 | 52.16706 | 2 | 42.71761
2.7429 | 873.0793 | 2 | 587.9849 | 2 | 204.5488 | 2 | 52.20095 | 2 | 42.73907
2.7421 | 876.4116 | 2 | 588.1841 | 2 | 204.6519 | 2 | 52.23467 | 2 | 42.76042
2.7413 | 879.744 | 2 | 588.3784 | 2 | 204.754 | 2 | 52.26819 | 2 | 42.78164
2.7403 | 883.0764 | 2 | 588.5682 | 2 | 204.855 | 2 | 52.30153 | 2 | 42.80275
2.7395 | 886.4087 | 2 | 588.7536 | 2 | 204.9551 | 2 | 52.33468 | 2 | 42.823725
2.7387 | 889.7412 | 2 | 588.9347 | 2 | 205.0543 | 2 | 52.36767 | 2 | 42.84042
2.7379 | 893.0735 | 2 | 589.1115 | 2 | 205.1525 | 2 | 52.40047
2.7371 | 896.4059 | 2 | 589.2843 | 2 | 205.2497 | 2 | 52.43309
2.7361 | 899.7382 | 2 | 589.4532 | 2 | 205.3461 | 2 | 52.46554
2.7353 | 903.0707 | 2 | 589.6183 | 2 | 205.4414 | 2 | 52.49781
2.7345 | 906.403 | 2 | 589.7796 | 2 | 205.5359 | 2 | 52.52989
2.7337 | 909.7354 | 2 | 589.9375 | 2 | 205.6294 | 2 | 52.56181
2.7327 | 913.0677 | 2 | 590.0918 | 2 | 205.722 | 2 | 52.59355
2.7319 | 916.4002 | 2 | 590.2428 | 2 | 205.8138 | 2 | 52.62512
2.731 | 919.7325 | 2 | 590.3906 | 2 | 205.9046 | 2 | 52.65651
2.7302 | 923.0649 | 2 | 590.5352 | 2 | 205.9946 | 2 | 52.68773
2.7292 | 926.3973 | 2 | 590.6768 | 2 | 206.0838 | 2.0002 | 52.71878
2.7284 | 929.7297 | 2 | 590.8153 | 2 | 206.172 | 2 | 52.74966
2.7274 | 933.062 | 2.0002 | 590.9511 | 2 | 206.2593 | 2 | 52.78037
2.7264 | 936.3944 | 2 | 591.0841 | 2 | 206.3458 | 2 | 52.81091
2.7256 | 939.7268 | 2 | 591.2144 | 2 | 206.4315 | 2 | 52.84128
2.7247 | 943.0592 | 2.0002 | 591.3421 | 2 | 206.5163 | 2 | 52.87149
2.7239 | 946.3916 | 2 | 591.4674 | 2 | 206.6003 | 2 | 52.90154
2.7229 | 949.724 | 2.0002 | 591.59 | 2 | 206.6835 | 2 | 52.93142
2.7219 | 953.0564 | 2 | 591.7104 | 2 | 206.7659 | 2 | 52.96113
2.7211 | 956.3887 | 2 | 591.8283 | 2 | 206.8475 | 2 | 52.99068
2.7201 | 959.7211 | 2 | 591.944 | 2 | 206.9283 | 2 | 53.02008
2.7192 | 963.0535 | 2 | 592.0574 | 2 | 207.0083 | 2 | 53.04932
2.7182 | 966.3858 | 2 | 592.1686 | 2 | 207.0875 | 2 | 53.07839
2.7172 | 969.7181 | 2 | 592.2776 | 2.0002 | 207.166 | 2 | 53.10732
2.7163 | 973.0506 | 2 | 592.3847 | 2 | 207.2436 | 2 | 53.13609
2.7153 | 976.383 | 2.0002 | 592.4898 | 2 | 207.3206 | 2 | 53.16471
2.7143 | 979.7154 | 2 | 592.5931 | 2 | 207.3967 | 2.0002 | 53.19318
2.7134 | 983.0477 | 2 | 592.6944 | 2 | 207.4722 | 2 | 53.2215
2.7124 | 986.3801 | 2 | 592.7938 | 2 | 207.5468 | 2 | 53.24967
2.7114 | 989.7124 | 2 | 592.8916 | 2 | 207.6208 | 2.0002 | 53.27769
2.7105 | 993.0449 | 2.0002 | 592.9878 | 2 | 207.694 | 2 | 53.30558
2.7095 | 996.3772 | 2 | 593.0824 | 2 | 207.7665 | 2 | 53.33331
2.7085 | 999.7097 | 2.0002 | 593.1755 | 2.0002 | 207.8382 | 2.0002 | 53.3609
2.7076 | 1003.042 | 2 | 593.2671 | 2 | 207.9093 | 2 | 53.38836
2.7066 | 1006.374 | 2 | 593.3573 | 2 | 207.9797 | 2 | 53.41567
2.7056 | 1009.707 | 2 | 593.446 | 2 | 208.0494 | 2 | 53.44284
2.7047 | 1013.0392 | 2 | 593.5334 | 2 | 208.1183 | 2 | 53.46989
2.7035 | 1016.372 | 2.0002 | 593.6195 | 2 | 208.1866 | 2 | 53.49679
2.7026 | 1019.704 | 2 | 593.7042 | 2 | 208.2542 | 2 | 53.52357
2.7014 | 1023.037 | 2 | 593.7877 | 2.0002 | 208.3212 | 2 | 53.55021
2.7005 | 1026.369 | 2.0002 | 593.87 | 2 | 208.3875 | 2.0002 | 53.57672
2.6993 | 1029.701 | 2 | 593.9511 | 2.0002 | 208.4531 | 2 | 53.60311
2.6984 | 1033.0336 | 2 | 594.031 | 2 | 208.5181 | 2 | 53.62936
2.6974 | 1036.366 | 2 | 594.1098 | 2 | 208.5825 | 2.0002 | 53.65548
2.6963 | 1039.698 | 2 | 594.1875 | 2 | 208.6462 | 2 | 53.68148
2.6951 | 1043.031 | 2.0002 | 594.2641 | 2 | 208.7093 | 2 | 53.70737
2.6942 | 1046.363 | 2 | 594.3397 | 2 | 208.7717 | 2 | 53.73312
2.693 | 1049.695 | 2 | 594.4144 | 2 | 208.8336 | 2 | 53.75877
2.6919 | 1053.028 | 2.0002 | 594.488 | 2 | 208.8948 | 2 | 53.78429
2.6908 | 1056.36 | 2.0002 | 594.5609 | 2 | 208.9554 | 2 | 53.80968
2.6898 | 1059.693 | 2 | 594.6327 | 2 | 209.0155 | 2 | 53.83497
2.6887 | 1063.025 | 2 | 594.7036 | 2.0002 | 209.0749 | 2 | 53.86012
2.6875 | 1066.357 | 2.0002 | 594.7737 | 2 | 209.1338 | 2 | 53.88517
2.6864 | 1069.69 | 2.0002 | 594.8431 | 2.0002 | 209.192 | 2.0002 | 53.9101
2.6853 | 1073.022 | 2.0002 | 594.9116 | 2 | 209.2497 | 2 | 53.93492
2.6842 | 1076.354 | 2 | 594.9793 | 2.0002 | 209.3068 | 2 | 53.95963
2.683 | 1079.687 | 2 | 595.0464 | 2 | 209.3634 | 2 | 53.98423
2.6819 | 1083.0192 | 2 | 595.1127 | 2 | 209.4194 | 2 | 54.00873
2.6806 | 1086.352 | 2 | 595.1783 | 2 | 209.4748 | 2.0002 | 54.03312
2.6795 | 1089.684 | 2 | 595.2431 | 2 | 209.5297 | 2 | 54.05741
2.6783 | 1093.016 | 2.0002 | 595.3075 | 2 | 209.584 | 2 | 54.08158
2.6772 | 1096.349 | 2.0002 | 595.371 | 2 | 209.6378 | 2 | 54.10564
2.6761 | 1099.681 | 2 | 595.434 | 2 | 209.6911 | 2 | 54.12961
2.6748 | 1103.013 | 2 | 595.4963 | 2 | 209.7438 | 2 | 54.15348
2.6735 | 1106.346 | 2 | 595.558 | 2 | 209.796 | 2 | 54.17724
2.6724 | 1109.678 | 2.0002 | 595.6192 | 2 | 209.8477 | 2 | 54.2009
2.6711 | 1113.0104 | 2 | 595.6796 | 2 | 209.8989 | 2 | 54.22446
2.67 | 1116.343 | 2 | 595.7395 | 2 | 209.9496 | 2 | 54.24793
2.6687 | 1119.675 | 2.0002 | 595.7989 | 2 | 209.9997 | 2.0002 | 54.27129
2.6675 | 1123.007 | 2 | 595.8578 | 2 | 210.0494 | 2 | 54.29457
2.6662 | 1126.34 | 2 | 595.916 | 2 | 210.0986 | 2 | 54.31774
2.665 | 1129.672 | 2 | 595.9737 | 2 | 210.1473 | 2 | 54.34082
2.6637 | 1133.005 | 2 | 596.031 | 2 | 210.1955 | 2 | 54.36381
2.6624 | 1136.337 | 2 | 596.0877 | 2 | 210.2433 | 2 | 54.38669
2.6611 | 1139.669 | 2 | 596.1439 | 2.0002 | 210.2905 | 2 | 54.4095
2.6598 | 1143.002 | 2 | 596.1995 | 2 | 210.3373 | 2.0002 | 54.43222
2.6585 | 1146.334 | 2 | 596.2547 | 2 | 210.3836 | 2.0002 | 54.45484
2.6572 | 1149.666 | 2 | 596.3094 | 2 | 210.4295 | 2 | 54.47739
2.6558 | 1152.999 | 2 | 596.3637 | 2 | 210.4749 | 2 | 54.49983
2.6545 | 1156.331 | 2.0002 | 596.4174 | 2 | 210.5199 | 2 | 54.52219
2.653 | 1159.663 | 2.0002 | 596.4707 | 2 | 210.5644 | 2 | 54.54447
2.6517 | 1162.996 | 2 | 596.5235 | 2 | 210.6085 | 2 | 54.56666
2.6503 | 1166.328 | 2 | 596.5758 | 2 | 210.6521 | 2 | 54.58876
2.6488 | 1169.661 | 2 | 596.6278 | 2 | 210.6954 | 2 | 54.61078
2.6475 | 1172.993 | 2 | 596.6794 | 2 | 210.7382 | 2.0002 | 54.63272
2.6461 | 1176.325 | 2.0002 | 596.7304 | 2 | 210.7805 | 2.0002 | 54.65457
2.6445 | 1179.6576 | 2 | 596.781 | 2 | 210.8225 | 2 | 54.67635
2.643 | 1182.99 | 2 | 596.8314 | 2 | 210.8641 | 2 | 54.69804
2.6416 | 1186.3224 | 2 | 596.8812 | 2 | 210.9052 | 2 | 54.71964
2.6401 | 1189.655 | 2.0002 | 596.9306 | 2 | 210.946 | 2.0002 | 54.74117
2.6385 | 1192.9872 | 2 | 596.9797 | 2 | 210.9863 | 2.0002 | 54.76263
2.637 | 1196.32 | 2 | 597.0284 | 2 | 211.0262 | 2 | 54.78399
2.6354 | 1199.652 | 2 | 597.0767 | 2 | 211.0658 | 2 | 54.80529
2.6338 | 1202.984 | 2 | 597.1245 | 2 | 211.105 | 2.0002 | 54.8265
2.6324 | 1206.317 | 2 | 597.172 | 2 | 211.1438 | 2.0002 | 54.84764
2.6307 | 1209.649 | 2 | 597.2192 | 2 | 211.1822 | 2 | 54.8687
2.6291 | 1212.982 | 2 | 597.266 | 2 | 211.2202 | 2 | 54.88969
2.6275 | 1216.314 | 2 | 597.3124 | 2 | 211.2579 | 2 | 54.91061
2.6257 | 1219.646 | 2.0002 | 597.3585 | 2 | 211.2952 | 2 | 54.9252
2.624 | 1222.979 | 2 | 597.4042 | 2.0002 | 211.3321
2.6222 | 1226.311 | 2.0002 | 597.4495 | 2 | 211.3687
2.6206 | 1229.643 | 2 | 597.4946 | 2 | 211.4049
2.6186 | 1232.976 | 2.0002 | 597.5393 | 2 | 211.4408
2.6169 | 1236.308 | 2 | 597.5836 | 2 | 211.4763
2.6151 | 1239.64 | 2 | 597.6277 | 2 | 211.5114
2.6131 | 1242.973 | 2.0002 | 597.6715 | 2 | 211.5463
2.6114 | 1246.305 | 2 | 597.7148 | 2 | 211.5808
2.6093 | 1249.637 | 2 | 597.7579 | 2 | 211.6149
2.6072 | 1252.97 | 2 | 597.8005 | 2 | 211.6487
2.6052 | 1256.302 | 2 | 597.843 | 2 | 211.6822
2.6031 | 1259.634 | 2.0002 | 597.8851 | 2 | 211.7154
2.601 | 1262.967 | 2.0002 | 597.9268 | 2 | 211.7483
2.5988 | 1266.2992 | 2 | 597.9684 | 2 | 211.7808
2.5967 | 1269.632 | 2 | 598.0095 | 2 | 211.813
2.5944 | 1272.964 | 2 | 598.0504 | 2 | 211.845
2.5922 | 1276.296 | 2 | 598.091 | 2 | 211.8766
2.5897 | 1279.629 | 2 | 598.1313 | 2 | 211.9079
2.5873 | 1282.961 | 2 | 598.1713 | 2 | 211.9389
2.5847 | 1286.293 | 2 | 598.211 | 2 | 211.9696
2.5822 | 1289.626 | 2 | 598.2505 | 2 | 212
2.5796 | 1292.958 | 2 | 598.2895 | 2 | 212.0301
2.5768 | 1296.2904 | 2.0002 | 598.3284 | 2 | 212.06
2.5739 | 1299.623 | 2 | 598.3669 | 2 | 212.0895
2.571 | 1302.955 | 2.0002 | 598.4053 | 2 | 212.1188
2.568 | 1306.287 | 2 | 598.4433 | 2 | 212.1478
2.5651 | 1309.62 | 2 | 598.4811 | 2 | 212.1766
2.562 | 1312.952 | 2 | 598.5187 | 2 | 212.205
2.5586 | 1316.285 | 2 | 598.5559 | 2 | 212.2332
2.5552 | 1319.6168 | 2.0002 | 598.5928 | 2 | 212.2612
2.5517 | 1322.949 | 2 | 598.6296 | 2 | 212.2888
2.5481 | 1326.282 | 2 | 598.6661 | 2 | 212.3163
2.5442 | 1329.614 | 2 | 598.7024 | 2 | 212.3434
2.5404 | 1332.946 | 2 | 598.7383 | 2 | 212.3704
2.5363 | 1336.279 | 2 | 598.774 | 2 | 212.3971
2.532 | 1339.611 | 2 | 598.8094 | 2 | 212.4236
2.5278 | 1342.943 | 2 | 598.8447 | 2 | 212.4498
2.5231 | 1346.276 | 2.0002 | 598.8796 | 2 | 212.4758
2.5182 | 1349.608 | 2 | 598.9144 | 2 | 212.5016
2.5132 | 1352.94 | 2 | 598.9489 | 2 | 212.5271
2.5079 | 1356.273 | 2 | 598.9831 | 2 | 212.5524
2.5024 | 1359.605 | 2 | 599.0172 | 2 | 212.5776
2.4966 | 1362.937 | 2.0002 | 599.051 | 2 | 212.6024
2.4907 | 1366.27 | 2 | 599.0845 | 2 | 212.6271
2.4842 | 1369.602 | 2.0002 | 599.1179 | 2 | 212.6516
2.4774 | 1372.9344 | 2.0002 | 599.1509 | 2.0002 | 212.6759
2.4705 | 1376.267 | 2 | 599.1838 | 2 | 212.7
2.4631 | 1379.599 | 2 | 599.2165 | 2 | 212.7238
2.4551 | 1382.931 | 2.0002 | 599.249 | 2 | 212.7475
2.4466 | 1386.264 | 2.0002 | 599.2812 | 2 | 212.7709
2.4377 | 1389.596 | 2 | 599.3132 | 2 | 212.7942
2.428 | 1392.928 | 2 | 599.345 | 2 | 212.8173
2.4179 | 1396.261 | 2 | 599.3766 | 2 | 212.8402
2.4069 | 1399.593 | 2 | 599.408 | 2 | 212.863
2.3951 | 1402.925 | 2.0002 | 599.4392 | 2 | 212.8855
2.3822 | 1406.2576 | 2 | 599.4701 | 2 | 212.9079
2.3685 | 1409.59 | 2.0002 | 599.5008 | 2 | 212.93
2.3535 | 1412.9224 | 2 | 599.5315 | 2 | 212.9521
2.3378 | 1416.255 | 2.0002 | 599.5618 | 2 | 212.9739
2.3196 | 1419.587 | 2 | 599.592 | 2 | 212.9956
2.2996 | 1422.919 | 2.0002 | 599.622 | 2 | 213.0171
2.2771 | 1426.251 | 2 | 599.6517 | 2 | 213.0384
2.2516 | 1429.584 | 2.0002 | 599.6813 | 2 | 213.0596
2.2221 | 1432.916 | 2.0002 | 599.7106 | 2 | 213.0806
2.1874 | 1436.248 | 2 | 599.7399 | 2 | 213.0953
2.1458 | 1439.58 | 2.0002 | 599.7689
2.0946 | 1442.911 | 2 | 599.7976
2.0425 | 1446.199 | 2 | 599.8263
2.0037 | 1449.342 | 2 | 599.8547
2.0003 | 1452.102 | 2 | 599.883
2 | 1454.465 | 2 | 599.9111
2.0002 | 1456.491 | 2 | 599.939
1.9997 | 1458.226 | 2 | 599.9668
2 | 1459.693 | 2 | 599.9944
2 | 1460.964 | 2 | 600.0217
2.0002 | 1462.042 | 2 | 600.049
2.0002 | 1462.953 | 2.0002 | 600.076
2.0002 | 1463.72 | 2 | 600.1028
2.0002 | 1464.367 | 2.0002 | 600.1296
2.0002 | 1464.911 | 2 | 600.1563
2.0002 | 1465.372 | 2.0002 | 600.1826
2.0002 | 1465.765 | 2 | 600.209
2.0002 | 1466.101 | 2 | 600.2351
2.0013 | 1466.3936 | 2 | 600.261
2 | 1466.649 | 2 | 600.2868
2 | 1466.875 | 2 | 600.3124
2.0002 | 1467.078 | 2 | 600.3379
2.0002 | 1467.262 | 2 | 600.3632
2.0002 | 1467.433 | 2 | 600.3884
2.0002 | 1467.591 | 2 | 600.4135
2.0002 | 1467.739 | 2 | 600.4384
2.0003 | 1467.879 | 2 | 600.4632
2.0002 | 1468.012 | 2 | 600.4878
2.0002 | 1468.1392 | 2.0002 | 600.5124
2.0002 | 1468.26 | 2 | 600.5368
2.0002 | 1468.376 | 2 | 600.561
2.0002 | 1468.487 | 2.0002 | 600.5852
2.0002 | 1468.594 | 2 | 600.6091
2.0002 | 1468.697 | 2 | 600.6329
2.0002 | 1468.796 | 2 | 600.6567
2.0003 | 1468.892 | 2 | 600.6803
2.0003 | 1468.985 | 2 | 600.7038
2.0002 | 1469.075 | 2 | 600.7272
2.0002 | 1469.162 | 2 | 600.7504
2.0003 | 1469.247 | 2 | 600.7736
2.0002 | 1469.329 | 2 | 600.7965
2.0002 | 1469.409 | 2 | 600.8195
2.0003 | 1469.488 | 2 | 600.8421
2.0003 | 1469.564 | 2 | 600.8648
2.0003 | 1469.638 | 2 | 600.8874
2.0002 | 1469.711 | 2 | 600.9098
2.0003 | 1469.782 | 2 | 600.9321
2.0002 | 1469.851 | 2 | 600.9543
2.0002 | 1469.919 | 2.0002 | 600.9764
2.0002 | 1469.985 | 2 | 600.9984
2.0002 | 1470.0504 | 2 | 601.0203
2.0002 | 1470.114 | 2 | 601.042
2.0002 | 1470.177 | 2 | 601.0636
2.0002 | 1470.238 | 2 | 601.0853
2.0002 | 1470.298 | 2 | 601.1068
2.0002 | 1470.357 | 2 | 601.128
2.0002 | 1470.415 | 2 | 601.1493
2.0002 | 1470.472 | 2 | 601.1704
2.0002 | 1470.528 | 2 | 601.1915
2.0002 | 1470.582 | 2 | 601.2125
2.0003 | 1470.637 | 2 | 601.2271
2.0002 | 1470.689
2.0003 | 1470.742
2.0002 | 1470.7928
2.0002 | 1470.8432
2.0002 | 1470.893
2.0003 | 1470.941
2.0002 | 1470.989
2.0002 | 1471.037
2.0002 | 1471.083
2.0003 | 1471.129
2.0002 | 1471.174
2.0002 | 1471.218
2.0002 | 1471.262
2.0003 | 1471.305
2.0002 | 1471.347
2.0002 | 1471.389
2.0002 | 1471.43
2.0002 | 1471.471
2.0002 | 1471.51
2.0003 | 1471.5496
2.0002 | 1471.588
2.0002 | 1471.627
2.0003 | 1471.664
2.0003 | 1471.702
2.0002 | 1471.738
2.0003 | 1471.774
2.0002 | 1471.81
2.0003 | 1471.845
2.0003 | 1471.88
2.0002 | 1471.914
2.0002 | 1471.948
2.0003 | 1471.981
2.0002 | 1472.014
2.0002 | 1472.047
2.0002 | 1472.079
2.0002 | 1472.1104
2.0003 | 1472.142
2.0002 | 1472.173
2.0002 | 1472.203
2.0002 | 1472.2336
2.0002 | 1472.263
2.0002 | 1472.293
2.0003 | 1472.322
2.0002 | 1472.351
2.0002 | 1472.379
2.0002 | 1472.407
2.0002 | 1472.435
2.0002 | 1472.463
2.0002 | 1472.49
2.0002 | 1472.5168
2.0002 | 1472.543
2.0002 | 1472.5696
2.0002 | 1472.596
2.0002 | 1472.621
2.0002 | 1472.647
2.0002 | 1472.672
2.0002 | 1472.697
2.0002 | 1472.721
2.0002 | 1472.7456
2.0002 | 1472.7696
2.0002 | 1472.793
2.0003 | 1472.817
2.0002 | 1472.84
2.0002 | 1472.863
2.0002 | 1472.886
2.0002 | 1472.909
2.0002 | 1472.931
2.0002 | 1472.953
2.0002 | 1472.975
2.0002 | 1472.9968
2.0003 | 1473.018
2.0002 | 1473.04
2.0003 | 1473.061
2.0002 | 1473.075