## Sheet1
2voltage | 2capacity | 25.0voltage | 25.0capacity | 50.0voltage | 50.0capacity | 75.0voltage | 75.0capacity | 100.0voltage | 100.0capacity | 125.0voltage | 125.0capacity
3.3925 | 0 | 3.366 | 0 | 3.0858 | 0 | 3.0671 | 0 | 2.7893 | 0 | 2.6822 | 0
3.0509 | 3.332683 | 3.0186 | 3.332506 | 2.7783 | 3.332381 | 2.693 | 3.332314 | 2.3366 | 3.332092 | 2.0517 | 3.257894
2.9247 | 6.665311 | 2.9116 | 6.664956 | 2.6848 | 6.664844 | 2.5805 | 6.664642 | 2.117 | 6.664183 | 2.0032 | 5.861931
2.8784 | 9.997872 | 2.8737 | 9.997406 | 2.6391 | 9.997261 | 2.5163 | 9.996867 | 2.0086 | 9.923711 | 2.0002 | 7.982642
2.8572 | 13.33043 | 2.8572 | 13.32986 | 2.6062 | 13.32968 | 2.4635 | 13.32912 | 2.0006 | 12.87261 | 2.0001 | 9.830303
2.8449 | 16.66299 | 2.8474 | 16.6623 | 2.5809 | 16.66206 | 2.4183 | 16.66144 | 1.9999 | 15.55517 | 1.9998 | 11.48525
2.8357 | 19.99558 | 2.8401 | 19.9947 | 2.5579 | 19.99442 | 2.3755 | 19.99367 | 2.0001 | 18.04452 | 1.9999 | 13.01061
2.8283 | 23.32814 | 2.834 | 23.32712 | 2.5379 | 23.32682 | 2.3374 | 23.32591 | 1.9999 | 20.38298 | 2.0001 | 14.4369
2.822 | 26.6607 | 2.8288 | 26.65957 | 2.519 | 26.65922 | 2.3003 | 26.65806 | 2.0001 | 22.59742 | 2.0001 | 15.77097
2.8165 | 29.99326 | 2.8241 | 29.99197 | 2.5019 | 29.99159 | 2.2667 | 29.99023 | 2.0001 | 24.70466 | 2.0001 | 17.0245
2.8115 | 33.32582 | 2.8199 | 33.32437 | 2.4853 | 33.32396 | 2.2332 | 33.32246 | 2.0001 | 26.71692 | 2.0001 | 18.20735
2.8072 | 36.65836 | 2.8162 | 36.656775 | 2.4698 | 36.65636 | 2.2017 | 36.65467 | 1.9999 | 28.64342 | 2.0001 | 19.32647
2.8031 | 39.9909 | 2.8127 | 39.98915 | 2.4558 | 39.98877 | 2.1694 | 39.98687 | 1.9999 | 30.49116 | 2.0001 | 20.38727
2.7997 | 43.32345 | 2.8094 | 43.32158 | 2.4419 | 43.32113 | 2.1386 | 43.319 | 2.0001 | 32.26642 | 2.0001 | 21.39401
2.7964 | 46.65601 | 2.8064 | 46.65396 | 2.4293 | 46.65347 | 2.1069 | 46.65112 | 2.0001 | 33.97419 | 2.0001 | 22.34993
2.7935 | 49.98852 | 2.8035 | 49.98636 | 2.4167 | 49.98583 | 2.0763 | 49.98331 | 2.0001 | 35.62204 | 1.9999 | 23.25744
2.7909 | 53.32104 | 2.8007 | 53.31881 | 2.4052 | 53.31817 | 2.045 | 53.31552 | 2.0001 | 37.21167 | 1.9999 | 24.11831
2.7884 | 56.65354 | 2.7981 | 56.65126 | 2.3938 | 56.65049 | 2.0153 | 56.64764 | 1.9999 | 38.7444 | 1.9999 | 24.93402
2.7862 | 59.98606 | 2.7957 | 59.98368 | 2.3831 | 59.98279 | 2.0011 | 59.95746 | 1.9999 | 40.22387 | 1.9999 | 25.70609
2.7843 | 63.3186 | 2.7935 | 63.31604 | 2.3725 | 63.3151 | 2.0001 | 63.19549 | 2.0001 | 41.65335 | 1.9999 | 26.43643
2.7825 | 66.65114 | 2.7912 | 66.64842 | 2.3625 | 66.64744 | 2.0001 | 66.36645 | 1.9999 | 43.03543 | 1.9999 | 27.12686
2.781 | 69.98371 | 2.7891 | 69.98081 | 2.3529 | 69.97975 | 2.0002 | 69.48041 | 1.9999 | 44.371875 | 2.0001 | 27.7799
2.7794 | 73.31624 | 2.787 | 73.31321 | 2.3436 | 73.31207 | 2.0002 | 72.54365 | 2.0001 | 45.66472 | 1.9999 | 28.398075
2.7781 | 76.64877 | 2.7851 | 76.64558 | 2.3349 | 76.64441 | 2.0001 | 75.56083 | 2.0001 | 46.91558 | 2.0001 | 28.98395
2.777 | 79.98134 | 2.7831 | 79.97801 | 2.326 | 79.97668 | 2.0001 | 78.53545 | 2.0001 | 48.12584 | 1.9999 | 29.54008
2.776 | 83.3139 | 2.7813 | 83.31038 | 2.3179 | 83.30902 | 2.0001 | 81.47028 | 2.0001 | 49.29686 | 2.0001 | 30.06879
2.7752 | 86.64642 | 2.7797 | 86.64279 | 2.3097 | 86.64136 | 2.0001 | 84.36705 | 2.0001 | 50.43018 | 2.0001 | 30.5722
2.7744 | 89.97897 | 2.7781 | 89.97522 | 2.3018 | 89.97368 | 2.0001 | 87.22753 | 1.9999 | 51.52725 | 1.9999 | 31.0524
2.7736 | 93.31153 | 2.7765 | 93.30758 | 2.294 | 93.30601 | 2.0001 | 90.0533 | 2.0001 | 52.5892 | 2.0001 | 31.51119
2.773 | 96.64402 | 2.7749 | 96.63998 | 2.2864 | 96.63828 | 2.0001 | 92.84524 | 2.0001 | 53.61753 | 1.9999 | 31.9502
2.7725 | 99.97653 | 2.7734 | 99.97239 | 2.2793 | 99.97056 | 2.0001 | 95.6051 | 1.9999 | 54.61354 | 2.0001 | 32.37119
2.772 | 103.309 | 2.7721 | 103.3048 | 2.2721 | 103.3028 | 2.0001 | 98.33311 | 1.9999 | 55.57864 | 2.0001 | 32.77494
2.7715 | 106.6415 | 2.7707 | 106.6372 | 2.2653 | 106.6351 | 2.0001 | 101.0304 | 2.0001 | 56.51395 | 2.0001 | 33.16282
2.7712 | 109.974 | 2.7694 | 109.9696 | 2.2584 | 109.9674 | 2.0002 | 103.6974 | 2.0001 | 57.42072 | 2.0001 | 33.53598
2.771 | 113.3065 | 2.7683 | 113.302 | 2.2517 | 113.2996 | 2.0001 | 106.3349 | 2.0001 | 58.29986 | 2.0001 | 33.895325
2.7707 | 116.639 | 2.767 | 116.6344 | 2.2451 | 116.6319 | 2.0002 | 108.9432 | 2.0001 | 59.15268 | 2.0001 | 34.24187
2.7705 | 119.9716 | 2.7657 | 119.9668 | 2.2385 | 119.9642 | 2.0001 | 111.5229 | 1.9999 | 59.9802 | 2.0001 | 34.57632
2.7704 | 123.3041 | 2.7646 | 123.2991 | 2.2322 | 123.2965 | 2.0002 | 114.074 | 2.0001 | 60.78368 | 2.0001 | 34.89943
2.7704 | 126.6366 | 2.7634 | 126.6315 | 2.2259 | 126.6287 | 2.0001 | 116.5974 | 2.0001 | 61.56388 | 2.0001 | 35.21187
2.7704 | 129.9691 | 2.7623 | 129.964 | 2.2198 | 129.9611 | 2.0002 | 119.0931 | 1.9999 | 62.32223 | 2.0001 | 35.51427
2.7704 | 133.3016 | 2.7613 | 133.2963 | 2.2136 | 133.2933 | 2.0001 | 121.5613 | 2.0001 | 63.05978 | 2.0001 | 35.807225
2.7704 | 136.6342 | 2.7602 | 136.6288 | 2.2075 | 136.6256 | 2.0001 | 124.0021 | 2.0001 | 63.77716 | 2.0001 | 36.09132
2.7705 | 139.9667 | 2.7594 | 139.9612 | 2.2014 | 139.9578 | 2.0001 | 126.4162 | 1.9999 | 64.47564 | 2.0014 | 36.36899
2.7705 | 143.2993 | 2.7584 | 143.2936 | 2.1952 | 143.2901 | 2.0001 | 128.8031 | 2.0001 | 65.15596 | 2.0001 | 36.63845
2.7709 | 146.6319 | 2.7575 | 146.6259 | 2.1891 | 146.6223 | 2.0001 | 131.1632 | 2.0001 | 65.81908 | 2.0001 | 36.89911
2.771 | 149.9644 | 2.7565 | 149.9583 | 2.183 | 149.9545 | 2.0001 | 133.496 | 2.0001 | 66.46567 | 2.0001 | 37.152425
2.7712 | 153.297 | 2.7557 | 153.2907 | 2.1767 | 153.2867 | 2.0001 | 135.8017 | 1.9999 | 67.09649 | 2.0001 | 37.39894
2.7713 | 156.6294 | 2.7547 | 156.6231 | 2.1704 | 156.6189 | 2.0001 | 138.0801 | 2.0001 | 67.71209 | 2.0001 | 37.639
2.7717 | 159.962 | 2.7537 | 159.9555 | 2.1636 | 159.9512 | 2.0001 | 140.3312 | 2.0001 | 68.31329 | 2.0001 | 37.87298
2.772 | 163.2946 | 2.7529 | 163.2879 | 2.1571 | 163.2834 | 1.9999 | 142.5541 | 2.0001 | 68.90055 | 2.0001 | 38.10114
2.7723 | 166.6272 | 2.7521 | 166.6203 | 2.1504 | 166.6157 | 2.0002 | 144.7488 | 2.0001 | 69.47449 | 2.0001 | 38.32378
2.7725 | 169.9597 | 2.7513 | 169.9526 | 2.1436 | 169.9479 | 2.0001 | 146.9152 | 2.0001 | 70.03557 | 2.0001 | 38.54114
2.7728 | 173.2922 | 2.7505 | 173.285 | 2.1366 | 173.2801 | 2.0002 | 149.0531 | 2.0001 | 70.58433 | 2.0001 | 38.7535
2.7731 | 176.6247 | 2.7497 | 176.6174 | 2.1292 | 176.6123 | 2.0001 | 151.1624 | 2.0001 | 71.12118 | 1.9999 | 38.96104
2.7734 | 179.9573 | 2.7489 | 179.9498 | 2.122 | 179.9446 | 2.0001 | 153.2428 | 2.0001 | 71.64651 | 1.9999 | 39.163975
2.7739 | 183.2898 | 2.7481 | 183.2822 | 2.1144 | 183.2768 | 2.0001 | 155.2944 | 2.0001 | 72.16074 | 1.9999 | 39.362475
2.7742 | 186.6224 | 2.7473 | 186.6146 | 2.1068 | 186.609 | 2.0001 | 157.3172 | 2.0001 | 72.66426 | 2.0001 | 39.55675
2.7746 | 189.955 | 2.7465 | 189.947 | 2.0989 | 189.9412 | 2.0001 | 159.311 | 1.9999 | 73.15743 | 2.0001 | 39.74694
2.775 | 193.2875 | 2.7458 | 193.2794 | 2.091 | 193.2734 | 2.0002 | 161.2756 | 2.0001 | 73.64049 | 2.0001 | 39.93322
2.7754 | 196.62 | 2.745 | 196.6118 | 2.0824 | 196.6057 | 2.0001 | 163.2111 | 2.0001 | 74.11392 | 2.0001 | 40.11574
2.7759 | 199.9526 | 2.7444 | 199.9442 | 2.074 | 199.9379 | 2.0002 | 165.1174 | 1.9999 | 74.57792 | 2.0001 | 40.29463
2.7762 | 203.2851 | 2.7436 | 203.2766 | 2.0653 | 203.27 | 2.0001 | 166.9946 | 2.0001 | 75.03299 | 2.0001 | 40.47002
2.7767 | 206.6176 | 2.7429 | 206.6089 | 2.0559 | 206.6021 | 2.0001 | 168.8419 | 2.0001 | 75.47927 | 2.0001 | 40.64209
2.777 | 209.9502 | 2.7421 | 209.9413 | 2.0471 | 209.934 | 2.0001 | 170.6595 | 1.9999 | 75.91706 | 2.0001 | 40.810825
2.7775 | 213.2827 | 2.7415 | 213.2737 | 2.0374 | 213.266 | 2.0001 | 172.4475 | 2.0001 | 76.34657 | 2.0001 | 40.97636
2.7778 | 216.6153 | 2.7407 | 216.6061 | 2.0277 | 216.5979 | 2.0001 | 174.2056 | 2.0001 | 76.76812 | 2.0001 | 41.13882
2.7783 | 219.9479 | 2.74 | 219.9384 | 2.0172 | 219.9299 | 2.0001 | 175.9338 | 2.0001 | 77.18189 | 2.0001 | 41.29833
2.7786 | 223.2804 | 2.7394 | 223.2709 | 2.007 | 223.2617 | 1.9999 | 177.6332 | 1.9999 | 77.58818 | 2.0001 | 41.45497
2.7791 | 226.613 | 2.7386 | 226.6034 | 2.0007 | 226.5873 | 2.0104 | 179.3055 | 2.0001 | 77.98717 | 1.9999 | 41.60883
2.7796 | 229.9456 | 2.7379 | 229.9358 | 2.0002 | 229.8852 | 2.0006 | 180.9607 | 2.0001 | 78.37904 | 1.9999 | 41.75999
2.7799 | 233.2781 | 2.7371 | 233.2681 | 2.0002 | 233.1551 | 2.0001 | 182.5806 | 2.0001 | 78.76398 | 2.0001 | 41.90856
2.7804 | 236.6108 | 2.7365 | 236.6005 | 2.0001 | 236.4004 | 2.0001 | 184.1714 | 1.9999 | 79.14219 | 1.9999 | 42.05462
2.7807 | 239.9433 | 2.7358 | 239.933 | 2.0002 | 239.6233 | 2.0001 | 185.7356 | 2.0001 | 79.51386 | 2.0001 | 42.19821
2.7812 | 243.2759 | 2.735 | 243.2654 | 2.0002 | 242.8245 | 2.0001 | 187.2742 | 2.0001 | 79.87921 | 2.0001 | 42.33942
2.7815 | 246.6084 | 2.7344 | 246.5977 | 2.0001 | 246.0052 | 2.0001 | 188.7883 | 2.0001 | 80.23833 | 2.0001 | 42.47832
2.782 | 249.9411 | 2.7337 | 249.9301 | 2.0001 | 249.1647 | 2.0001 | 190.2786 | 2.0001 | 80.59142 | 1.9999 | 42.61498
2.7823 | 253.2736 | 2.7329 | 253.2625 | 2.0001 | 252.3039 | 2.0002 | 191.7456 | 2.0001 | 80.93859 | 1.9999 | 42.74949
2.7828 | 256.6062 | 2.7323 | 256.5949 | 2.0001 | 255.4232 | 2.0001 | 193.19 | 2.0001 | 81.28 | 2.0001 | 42.88189
2.7831 | 259.9388 | 2.7315 | 259.9273 | 2.0002 | 258.5227 | 2.0001 | 194.6124 | 2.0001 | 81.6158 | 1.9999 | 43.01225
2.7834 | 263.2714 | 2.7308 | 263.2597 | 2.0002 | 261.6029 | 2.0001 | 196.0134 | 2.0001 | 81.94616 | 2.0001 | 43.14064
2.7839 | 266.604 | 2.73 | 266.5921 | 2.0002 | 264.6633 | 2.0001 | 197.3933 | 2.0001 | 82.27122 | 2.0001 | 43.26712
2.7843 | 269.9365 | 2.7292 | 269.9244 | 2.0001 | 267.704 | 2.0001 | 198.7527 | 2.0001 | 82.59106 | 2.0001 | 43.39171
2.7846 | 273.2691 | 2.7286 | 273.2568 | 2.0002 | 270.7252 | 2.0001 | 200.0916 | 2.0001 | 82.90586 | 2.0001 | 43.51445
2.7849 | 276.6017 | 2.7278 | 276.5892 | 2.0001 | 273.7265 | 2.0001 | 201.4103 | 2.0001 | 83.21569 | 2.0001 | 43.63544
2.7852 | 279.9343 | 2.7269 | 279.9216 | 2.0001 | 276.7083 | 2.0002 | 202.709 | 2.0001 | 83.52074 | 2.0001 | 43.75471
2.7857 | 283.2669 | 2.7263 | 283.254 | 2.0002 | 279.6704 | 2.0001 | 203.9879 | 2.0001 | 83.82106 | 1.9999 | 43.87229
2.7862 | 286.5995 | 2.7255 | 286.5863 | 2.0002 | 282.6122 | 2.0002 | 205.2471 | 2.0001 | 84.11676 | 2.0001 | 43.98826
2.7863 | 289.9321 | 2.7247 | 289.9187 | 2.0002 | 285.5336 | 2.0002 | 206.4872 | 1.9999 | 84.40793 | 2.0001 | 44.10262
2.7867 | 293.2646 | 2.7239 | 293.2511 | 2.0001 | 288.4343 | 2.0002 | 207.7081 | 2.0001 | 84.69468 | 2.0001 | 44.215425
2.787 | 296.5972 | 2.7231 | 296.5835 | 2.0002 | 291.3145 | 2.0001 | 208.9102 | 1.9999 | 84.9771 | 2.0001 | 44.32671
2.7875 | 299.9298 | 2.7223 | 299.9158 | 2.0002 | 294.1743 | 2.0001 | 210.094 | 2.007 | 85.25559 | 1.9999 | 44.43654
2.7878 | 303.2623 | 2.7215 | 303.2482 | 2.0002 | 297.0127 | 2.0002 | 211.2592 | 2.0007 | 85.5321 | 1.9999 | 44.54494
2.7881 | 306.5949 | 2.7207 | 306.5806 | 2.0002 | 299.8291 | 2.0002 | 212.4064 | 2.0001 | 85.80304 | 2.0001 | 44.65197
2.7884 | 309.9274 | 2.7198 | 309.913 | 2.0002 | 302.6238 | 2.0002 | 213.536 | 2.0001 | 86.06939 | 2.0001 | 44.757625
2.7888 | 313.2601 | 2.7189 | 313.2454 | 2.0002 | 305.3964 | 2.0002 | 214.648 | 2.0001 | 86.33168 | 1.9999 | 44.86194
2.7891 | 316.5926 | 2.7181 | 316.5778 | 2.0001 | 308.1468 | 2.0002 | 215.7427 | 2.0001 | 86.59016 | 2.0001 | 44.96496
2.7893 | 319.9252 | 2.7173 | 319.9102 | 2.0002 | 310.8741 | 2.0002 | 216.8204 | 2.0001 | 86.84491 | 2.0001 | 45.06671
2.7896 | 323.2577 | 2.7163 | 323.2426 | 2.0002 | 313.5774 | 2.0001 | 217.8811 | 2.0001 | 87.09603 | 2.0001 | 45.16724
2.7897 | 326.5904 | 2.7155 | 326.5749 | 2.0002 | 316.2558 | 2.0001 | 218.9254 | 1.9999 | 87.34358 | 1.9999 | 45.26655
2.7901 | 329.9229 | 2.7147 | 329.9073 | 2.0002 | 318.9077 | 2.0001 | 219.9532 | 2.0001 | 87.58768 | 2.0001 | 45.36469
2.7904 | 333.2555 | 2.7137 | 333.2396 | 2.0002 | 321.5325 | 2.0001 | 220.9649 | 2.0001 | 87.82834 | 1.9999 | 45.46165
2.7905 | 336.588 | 2.7127 | 336.572 | 2.0002 | 324.1284 | 2.0001 | 221.9606 | 2.0001 | 88.06567 | 1.9999 | 45.55749
2.7907 | 339.9207 | 2.7119 | 339.9044 | 2.0004 | 326.6954 | 2.0001 | 222.9406 | 1.9999 | 88.29975 | 2.0001 | 45.65222
2.791 | 343.2532 | 2.711 | 343.2368 | 2.0002 | 329.2336 | 2.0001 | 223.9049 | 2.0001 | 88.53067 | 2.0001 | 45.74587
2.7912 | 346.5858 | 2.71 | 346.5692 | 2.0002 | 331.7431 | 2.0001 | 224.8539 | 2.0001 | 88.75847 | 2.0001 | 45.83846
2.7915 | 349.9185 | 2.709 | 349.9016 | 2.0002 | 334.2244 | 2.0001 | 225.7878 | 2.0001 | 88.98321 | 2.0001 | 45.93002
2.7917 | 353.2511 | 2.7081 | 353.234 | 2.0002 | 336.6784 | 2.0001 | 226.7069 | 2.0001 | 89.20494 | 2.0001 | 46.02058
2.7918 | 356.5836 | 2.7071 | 356.5664 | 2.0002 | 339.106 | 2.0001 | 227.6112 | 2.0001 | 89.42373 | 1.9999 | 46.11014
2.792 | 359.9162 | 2.7063 | 359.8988 | 2.0002 | 341.508 | 2.0002 | 228.5011 | 2.0001 | 89.63959 | 2.0001 | 46.19874
2.7923 | 363.2488 | 2.7052 | 363.2312 | 2.0002 | 343.8849 | 2.0001 | 229.3768 | 1.9999 | 89.85259 | 2.0001 | 46.2864
2.7923 | 366.5813 | 2.7042 | 366.5636 | 2.0002 | 346.2375 | 2.0002 | 230.2384 | 2.0001 | 90.06279 | 2.0001 | 46.37313
2.7925 | 369.9139 | 2.7032 | 369.896 | 2.0002 | 348.5661 | 2.0001 | 231.0865 | 2.0001 | 90.27028 | 1.9999 | 46.45894
2.7926 | 373.2465 | 2.7021 | 373.2284 | 2.0002 | 350.8714 | 2.0001 | 231.921 | 2.0001 | 90.47509 | 2.0001 | 46.54383
2.7928 | 376.5791 | 2.7011 | 376.5607 | 2.0002 | 353.1537 | 2.0001 | 232.7422 | 1.9999 | 90.67733 | 1.9999 | 46.62784
2.793 | 379.9117 | 2.7002 | 379.8931 | 2.0002 | 355.4136 | 2.0001 | 233.5505 | 2.0001 | 90.87701 | 1.9999 | 46.711
2.7931 | 383.2443 | 2.699 | 383.2255 | 2.0002 | 357.6514 | 2.0002 | 234.3462 | 1.9999 | 91.07418 | 1.9999 | 46.79331
2.7933 | 386.5769 | 2.6981 | 386.5579 | 2.0002 | 359.8674 | 2.0002 | 235.129 | 1.9999 | 91.26886 | 2.0001 | 46.8748
2.7933 | 389.9094 | 2.6971 | 389.8902 | 2.0002 | 362.0619 | 2.0002 | 235.8995 | 1.9999 | 91.46108 | 2.0001 | 46.95547
2.7935 | 393.242 | 2.696 | 393.2226 | 2.0001 | 364.2349 | 2.0001 | 236.6578 | 2.0001 | 91.65092 | 2.0001 | 47.03534
2.7936 | 396.5747 | 2.695 | 396.555 | 2.0002 | 366.3871 | 2.0001 | 237.404 | 2.0001 | 91.83839 | 2.0001 | 47.11443
2.7938 | 399.9072 | 2.6939 | 399.8873 | 2.0001 | 368.5184 | 2.0002 | 238.1386 | 2.0001 | 92.0236 | 2.0001 | 47.19274
2.7938 | 403.2399 | 2.6927 | 403.2197 | 2.0002 | 370.6288 | 2.0002 | 238.8617 | 1.9999 | 92.20649 | 2.0001 | 47.27029
2.7938 | 406.5725 | 2.6916 | 406.552 | 2.0002 | 372.7183 | 2.0001 | 239.5731 | 1.9999 | 92.38709 | 1.9999 | 47.34713
2.7939 | 409.9051 | 2.6905 | 409.8844 | 2.0001 | 374.7869 | 2.0002 | 240.2733 | 1.9999 | 92.56549 | 1.9999 | 47.42322
2.7941 | 413.2377 | 2.6893 | 413.2168 | 2.0002 | 376.8347 | 2.0001 | 240.9625 | 1.9999 | 92.74172 | 2.0001 | 47.4986
2.7941 | 416.5703 | 2.6884 | 416.5491 | 2.0002 | 378.8621 | 2.0002 | 241.6408 | 2.0001 | 92.91582 | 1.9999 | 47.57327
2.7943 | 419.9028 | 2.6872 | 419.8815 | 2.0002 | 380.8698 | 2.0001 | 242.3084 | 2.0001 | 93.08781 | 2.0001 | 47.64725
2.7941 | 423.2354 | 2.6859 | 423.2139 | 2.0002 | 382.8577 | 2.0001 | 242.9657 | 2.0001 | 93.25774 | 2.0001 | 47.72056
2.7943 | 426.568 | 2.6848 | 426.5463 | 2.0002 | 384.8252 | 2.0001 | 243.6128 | 2.0001 | 93.42564 | 2.0001 | 47.79319
2.7943 | 429.9005 | 2.6837 | 429.8786 | 2.0002 | 386.7727 | 2.0001 | 244.2498 | 1.9999 | 93.59154 | 2.0001 | 47.86517
2.7943 | 433.2332 | 2.6824 | 433.211 | 2.0002 | 388.6999 | 2.0001 | 244.8768 | 1.9999 | 93.7555 | 1.9999 | 47.93649
2.7943 | 436.5658 | 2.6813 | 436.5433 | 2.0002 | 390.6071 | 2.0001 | 245.4942 | 2.0001 | 93.91752 | 2.0001 | 48.00718
2.7943 | 439.8984 | 2.6801 | 439.8758 | 2.0001 | 392.4937 | 2.0001 | 246.1018 | 2.0001 | 94.07769 | 2.0001 | 48.07723
2.7943 | 443.231 | 2.679 | 443.2082 | 2.0001 | 394.3595 | 2.0001 | 246.7001 | 2.0001 | 94.23603 | 1.9999 | 48.14666
2.7943 | 446.5636 | 2.6777 | 446.5405 | 2.0002 | 396.205 | 2.0002 | 247.2892 | 1.9999 | 94.39256 | 2.0001 | 48.21548
2.7943 | 449.8961 | 2.6766 | 449.8729 | 2.0001 | 398.0296 | 2.0001 | 247.8691 | 1.9999 | 94.5473 | 2.0001 | 48.28372
2.7943 | 453.2287 | 2.6753 | 453.2052 | 2.0002 | 399.833 | 2.0002 | 248.4401 | 2.0001 | 94.70023 | 2.0001 | 48.35136
2.7941 | 456.5613 | 2.674 | 456.5376 | 2.0002 | 401.6155 | 2.0002 | 249.0023 | 2.0001 | 94.8514 | 2.0001 | 48.41842
2.7941 | 459.8939 | 2.6727 | 459.87 | 2.0001 | 403.3768 | 2.0001 | 249.556 | 2.0001 | 95.00083 | 2.0001 | 48.48491
2.7941 | 463.2265 | 2.6716 | 463.2023 | 2.0002 | 405.1167 | 2.0001 | 250.1012 | 2.0001 | 95.14859 | 1.9999 | 48.55081
2.7941 | 466.559 | 2.6703 | 466.5347 | 2.0002 | 406.8352 | 2.0001 | 250.6381 | 2.0001 | 95.29473 | 2.0001 | 48.61614
2.7939 | 469.8916 | 2.669 | 469.8671 | 2.0001 | 408.5319 | 2.0001 | 251.1667 | 2.0001 | 95.43924 | 2.0001 | 48.68093
2.7938 | 473.2243 | 2.6677 | 473.1995 | 2.0002 | 410.207 | 2.0001 | 251.6871 | 2.0001 | 95.58217 | 2.0001 | 48.74518
2.7938 | 476.5569 | 2.6664 | 476.5318 | 2.0015 | 411.8712 | 2.0001 | 252.1994 | 2.0001 | 95.72351 | 1.9999 | 48.8089
2.7936 | 479.8894 | 2.6651 | 479.8642 | 2.0002 | 413.5104 | 2.0001 | 252.7037 | 2.0001 | 95.86328 | 1.9999 | 48.8721
2.7935 | 483.222 | 2.6638 | 483.1966 | 2.0002 | 415.1224 | 2.0001 | 253.2001 | 2.0001 | 96.00153 | 1.9999 | 48.93478
2.7933 | 486.5545 | 2.6625 | 486.5289 | 2.0002 | 416.711 | 2.0001 | 253.6887 | 2.0001 | 96.13829 | 2.0001 | 48.99694
2.7933 | 489.8872 | 2.6613 | 489.8613 | 2.0001 | 418.2775 | 2.0001 | 254.1696 | 2.0001 | 96.27358 | 2.0001 | 49.0586
2.7931 | 493.2198 | 2.66 | 493.1937 | 2.0001 | 419.822 | 2.0001 | 254.6429 | 2.0001 | 96.4074 | 2.0001 | 49.11976
2.793 | 496.5523 | 2.6585 | 496.526 | 2.0001 | 421.345 | 2.0001 | 255.1087 | 2.0001 | 96.53978 | 1.9999 | 49.18043
2.7928 | 499.8849 | 2.6572 | 499.8584 | 2.0002 | 422.8468 | 2.0001 | 255.5673 | 2.0001 | 96.67076 | 2.0001 | 49.24061
2.7926 | 503.2175 | 2.6558 | 503.1907 | 2.0001 | 424.3275 | 2.0001 | 256.0187 | 2.0001 | 96.80037 | 2.0001 | 49.30032
2.7925 | 506.5501 | 2.6545 | 506.5231 | 2.0002 | 425.7871 | 2.0001 | 256.463 | 2.0001 | 96.92862 | 2.0001 | 49.35954
2.7923 | 509.8827 | 2.653 | 509.8556 | 2.0002 | 427.2261 | 2.0002 | 256.9004 | 1.9999 | 97.05551 | 1.9999 | 49.41832
2.7922 | 513.2153 | 2.6516 | 513.1879 | 2.0001 | 428.6444 | 2.0001 | 257.331 | 2.0001 | 97.18108 | 2.0001 | 49.47664
2.792 | 516.548 | 2.6501 | 516.5202 | 2.0001 | 430.0424 | 2.0001 | 257.7547 | 1.9999 | 97.30532 | 2.0001 | 49.53451
2.7918 | 519.8806 | 2.6487 | 519.8526 | 2.0001 | 431.4201 | 2.0001 | 258.1719 | 2.0001 | 97.42827 | 2.0001 | 49.59192
2.7915 | 523.2132 | 2.6474 | 523.185 | 2.0002 | 432.7779 | 2.0001 | 258.5826 | 1.9999 | 97.54994 | 2.0001 | 49.64889
2.7914 | 526.5458 | 2.6459 | 526.5174 | 2.0002 | 434.1156 | 2.0001 | 258.9869 | 2.0001 | 97.67038 | 1.9999 | 49.70542
2.7912 | 529.8784 | 2.6445 | 529.8498 | 2.0002 | 435.4336 | 2.0001 | 259.385 | 1.9999 | 97.78957 | 1.9999 | 49.76152
2.791 | 533.211 | 2.643 | 533.1821 | 2.0002 | 436.732 | 2.0002 | 259.7769 | 1.9999 | 97.90756 | 2.0001 | 49.81719
2.7907 | 536.5436 | 2.6414 | 536.5144 | 2.0002 | 438.0111 | 2.0001 | 260.1628 | 1.9999 | 98.02433 | 1.9999 | 49.87244
2.7905 | 539.8761 | 2.6399 | 539.8468 | 2.0001 | 439.271 | 2.0001 | 260.5427 | 2.0001 | 98.13992 | 2.0001 | 49.92727
2.7902 | 543.2087 | 2.6385 | 543.1792 | 2.0001 | 440.5117 | 2.0001 | 260.9168 | 2.0001 | 98.25433 | 1.9999 | 49.9817
2.7901 | 546.5413 | 2.637 | 546.5115 | 2.0001 | 441.7335 | 2.0001 | 261.2852 | 2.0001 | 98.36761 | 1.9999 | 50.03572
2.7897 | 549.874 | 2.6356 | 549.8439 | 2.0002 | 442.9363 | 2.0001 | 261.6479 | 2.0001 | 98.47977 | 2.0001 | 50.08934
2.7896 | 553.2066 | 2.6341 | 553.1763 | 2.0002 | 444.1203 | 2.0001 | 262.0051 | 2.0001 | 98.59081 | 2.0001 | 50.14257
2.7893 | 556.5392 | 2.6325 | 556.5085 | 2.0002 | 445.2859 | 2.0001 | 262.3569 | 2.0001 | 98.70076 | 2.0001 | 50.1954
2.7891 | 559.8718 | 2.6311 | 559.8409 | 2.0002 | 446.4327 | 2.0001 | 262.7035 | 2.0001 | 98.80963 | 2.0001 | 50.24784
2.7888 | 563.2044 | 2.6295 | 563.1733 | 2.0002 | 447.5608 | 2.0002 | 263.0448 | 2.0001 | 98.91746 | 2.0001 | 50.2999
2.7884 | 566.537 | 2.628 | 566.5056 | 2.0001 | 448.6702 | 2.0001 | 263.381 | 2.0001 | 99.02422 | 2.0001 | 50.35158
2.7881 | 569.8696 | 2.6264 | 569.838 | 2.0001 | 449.7611 | 2.0001 | 263.712 | 2.0001 | 99.12993 | 2.0001 | 50.40289
2.7878 | 573.2022 | 2.6249 | 573.1704 | 2.0001 | 450.8337 | 2.0001 | 264.038 | 2.0001 | 99.2346 | 1.9999 | 50.45385
2.7875 | 576.5348 | 2.6233 | 576.5028 | 2.0002 | 451.8877 | 2.0001 | 264.359 | 2.0001 | 99.33829 | 1.9999 | 50.50446
2.7872 | 579.8674 | 2.6217 | 579.8351 | 2.0002 | 452.9231 | 2.0001 | 264.675 | 2.0001 | 99.44097 | 1.9999 | 50.55468
2.7868 | 583.1999 | 2.6199 | 583.1674 | 2.0002 | 453.9402 | 2.0001 | 264.9859 | 2.0001 | 99.54266 | 2.0001 | 50.60456
2.7865 | 586.5325 | 2.6183 | 586.4998 | 2.0002 | 454.9388 | 2.0001 | 265.292 | 2.0001 | 99.64339 | 2.0001 | 50.65408
2.7862 | 589.8652 | 2.6167 | 589.8321 | 2.0001 | 455.9192 | 2.0001 | 265.5931 | 2.0001 | 99.74317 | 2.0001 | 50.70327
2.7859 | 593.1977 | 2.6152 | 593.1645 | 2.0002 | 456.8815 | 2.0001 | 265.8896 | 2.0001 | 99.84201 | 2.0001 | 50.75211
2.7854 | 596.5303 | 2.6135 | 596.4969 | 2.0002 | 457.8256 | 2.0001 | 266.1813 | 2.0001 | 99.93992 | 1.9999 | 50.80061
2.7851 | 599.8628 | 2.6119 | 599.8292 | 2.0002 | 458.752 | 2.0001 | 266.4682 | 2.0001 | 100.0369 | 2.0001 | 50.84878
2.7847 | 603.1955 | 2.6102 | 603.1615 | 2.0002 | 459.6603 | 2.0002 | 266.7506 | 2.0001 | 100.133 | 2.0001 | 50.89662
2.7844 | 606.528 | 2.6085 | 606.494 | 2.0002 | 460.5507 | 2.0048 | 267.029 | 2.0001 | 100.2282 | 2.0001 | 50.94413
2.7839 | 609.8605 | 2.6069 | 609.8263 | 2.0002 | 461.4234 | 2.0004 | 267.305 | 2.0001 | 100.3226 | 1.9999 | 50.99133
2.7836 | 613.1931 | 2.6052 | 613.1586 | 2.0002 | 462.2784 | 2.0002 | 267.575 | 2.0001 | 100.4161 | 2.0001 | 51.03821
2.7833 | 616.5258 | 2.6036 | 616.491 | 2.0002 | 463.1158 | 2.0001 | 267.84 | 2.0001 | 100.5087 | 2.0001 | 51.08475
2.7828 | 619.8584 | 2.6018 | 619.8232 | 2.0001 | 463.9358 | 2.0001 | 268.1008 | 2.0001 | 100.6005 | 1.9999 | 51.13098
2.7823 | 623.191 | 2.6002 | 623.1556 | 2.0001 | 464.7388 | 2.0001 | 268.3574 | 2.0001 | 100.6915 | 2.0001 | 51.17692
2.782 | 626.5236 | 2.5985 | 626.488 | 2.0002 | 465.5245 | 2.0001 | 268.6101 | 2.0001 | 100.7817 | 2.0001 | 51.22252
2.7815 | 629.8563 | 2.5967 | 629.8203 | 2.0002 | 466.2934 | 2.0001 | 268.859 | 2.0001 | 100.871 | 2.0001 | 51.26783
2.7812 | 633.1888 | 2.5951 | 633.1526 | 2.0001 | 467.0456 | 1.9999 | 269.1041 | 2.0001 | 100.9596 | 2.0001 | 51.31284
2.7807 | 636.5213 | 2.5933 | 636.4851 | 2.0002 | 467.7812 | 2.0001 | 269.3455 | 2.0001 | 101.0473 | 2.0001 | 51.35755
2.7802 | 639.8539 | 2.5915 | 639.8174 | 2.0001 | 468.5005 | 2.0001 | 269.5835 | 2.0001 | 101.1343 | 2.0001 | 51.40197
2.7797 | 643.1866 | 2.5897 | 643.1497 | 2.0001 | 469.2041 | 2.0001 | 269.818 | 2.0001 | 101.2205 | 2.0001 | 51.4461
2.7794 | 646.5192 | 2.588 | 646.4821 | 2.0002 | 469.8918 | 2.0001 | 270.0491 | 2.0001 | 101.306 | 2.0001 | 51.48994
2.7788 | 649.8518 | 2.586 | 649.8144 | 2.0002 | 470.564 | 2.0002 | 270.2769 | 2.0001 | 101.3907 | 2.0001 | 51.53349
2.7783 | 653.1844 | 2.5843 | 653.1468 | 2.0002 | 471.2209 | 2.0001 | 270.5015 | 2.0001 | 101.4747 | 1.9999 | 51.57676
2.778 | 656.5171 | 2.5823 | 656.4791 | 2.0002 | 471.8628 | 2.0001 | 270.7228 | 2.0001 | 101.558 | 2.0001 | 51.61975
2.7773 | 659.8497 | 2.5805 | 659.8114 | 2.0002 | 472.4899 | 2.0001 | 270.9409 | 2.0001 | 101.6405 | 2.0001 | 51.66247
2.7768 | 663.1823 | 2.5788 | 663.1437 | 2.0002 | 473.1026 | 2.0001 | 271.156 | 2.0001 | 101.7224 | 2.0001 | 51.70492
2.7763 | 666.5148 | 2.5768 | 666.476 | 2.0002 | 473.7011 | 2.0001 | 271.3679 | 2.0001 | 101.8036 | 2.0001 | 51.74709
2.7759 | 669.8474 | 2.5751 | 669.8084 | 2.0001 | 474.2859 | 2.0001 | 271.5768 | 2.0001 | 101.8841 | 2.0001 | 51.78901
2.7752 | 673.1801 | 2.5731 | 673.1407 | 2.0001 | 474.8573 | 2.0001 | 271.7828 | 2.0001 | 101.9639 | 2.0001 | 51.83064
2.7747 | 676.5126 | 2.5712 | 676.473 | 2.0002 | 475.4159 | 2.0001 | 271.9858 | 2.0002 | 102.0431 | 2.0001 | 51.87201
2.7742 | 679.8452 | 2.5694 | 679.8053 | 2.0002 | 475.9617 | 2.0001 | 272.1859 | 2.0002 | 102.1216 | 2.0001 | 51.91312
2.7738 | 683.1778 | 2.5675 | 683.1377 | 2.0001 | 476.4953 | 2.0001 | 272.3832 | 2.0001 | 102.1994 | 2.0001 | 51.95398
2.7731 | 686.5104 | 2.5655 | 686.47 | 2.0001 | 477.0169 | 2.0001 | 272.5775 | 2.0001 | 102.2766 | 2.0001 | 51.99457
2.7726 | 689.8429 | 2.5636 | 689.8023 | 2.0001 | 477.5266 | 2.0001 | 272.7691 | 2.0001 | 102.3532 | 2.0001 | 52.03492
2.772 | 693.1756 | 2.5617 | 693.1347 | 2.0001 | 478.0248 | 2.0001 | 272.958 | 2.0001 | 102.4292 | 2.0001 | 52.075
2.7715 | 696.5082 | 2.5597 | 696.4669 | 2.0001 | 478.5116 | 2.0001 | 273.1441 | 2.0001 | 102.5045 | 2.0001 | 52.11485
2.7709 | 699.8407 | 2.5578 | 699.7992 | 2.0002 | 478.9876 | 2.0001 | 273.3275 | 2.0001 | 102.5792 | 2.0001 | 52.15444
2.7704 | 703.1734 | 2.5558 | 703.1316 | 2.0001 | 479.4528 | 2.0001 | 273.5084 | 2.0001 | 102.6532 | 2.0001 | 52.19379
2.7697 | 706.506 | 2.5539 | 706.464 | 2.0002 | 479.9076 | 2.0001 | 273.6867 | 2.0001 | 102.7267 | 2.0001 | 52.23289
2.7691 | 709.8386 | 2.5518 | 709.7963 | 2.0002 | 480.3523 | 2.0001 | 273.8625 | 2.0001 | 102.7996 | 1.9999 | 52.27174
2.7684 | 713.1712 | 2.5499 | 713.1287 | 2.0001 | 480.7872 | 2.0001 | 274.0358 | 2.0001 | 102.872 | 2.0001 | 52.31037
2.7679 | 716.5037 | 2.5479 | 716.461 | 2.0002 | 481.2123 | 2.0001 | 274.2066 | 2.0001 | 102.9437 | 1.9999 | 52.34874
2.7673 | 719.8364 | 2.5458 | 719.7932 | 2.0001 | 481.628 | 2.0001 | 274.3749 | 2.0001 | 103.0149 | 2.0001 | 52.3869
2.7667 | 723.169 | 2.5439 | 723.1257 | 2.0002 | 482.0345 | 2.0001 | 274.5408 | 2.0001 | 103.0855 | 1.9999 | 52.42482
2.766 | 726.5016 | 2.542 | 726.458 | 2.0002 | 482.4321 | 2.0001 | 274.7042 | 2.0001 | 103.1555 | 2.0001 | 52.4625
2.7654 | 729.8342 | 2.5399 | 729.7903 | 2.0002 | 482.821 | 2.0001 | 274.8654 | 2.0001 | 103.225 | 2.0001 | 52.49997
2.7647 | 733.1669 | 2.5378 | 733.1226 | 2.0001 | 483.2015 | 2.0001 | 275.0243 | 2.0001 | 103.2939 | 1.9999 | 52.5372
2.7641 | 736.4994 | 2.5358 | 736.4549 | 2.0002 | 483.574 | 2.0001 | 275.1809 | 2.0001 | 103.3624 | 2.0001 | 52.57422
2.7634 | 739.832 | 2.5337 | 739.7873 | 2.0002 | 483.9384 | 2.0001 | 275.3353 | 2.0001 | 103.4303 | 2.0001 | 52.61102
2.7628 | 743.1645 | 2.5316 | 743.1196 | 2.0002 | 484.2951 | 2.0001 | 275.4874 | 2.0001 | 103.4976 | 2.0001 | 52.64759
2.7621 | 746.4972 | 2.5295 | 746.4519 | 2.0002 | 484.6443 | 2.0001 | 275.6374 | 2.0001 | 103.5645 | 2.0001 | 52.68394
2.7613 | 749.8297 | 2.5274 | 749.7843 | 2.0002 | 484.9861 | 2.0001 | 275.7852 | 2.0001 | 103.6308 | 2.0001 | 52.72009
2.7607 | 753.1622 | 2.5253 | 753.1166 | 2.0002 | 485.3207 | 2.0001 | 275.9309 | 2.0001 | 103.6967 | 2.0001 | 52.75601
2.76 | 756.4948 | 2.5232 | 756.4489 | 2.0002 | 485.6484 | 2.0001 | 276.0745 | 2.0001 | 103.762 | 2.0001 | 52.79171
2.7594 | 759.8275 | 2.5211 | 759.7812 | 2.0002 | 485.9691 | 2.0001 | 276.216 | 2.0001 | 103.8268 | 2.0001 | 52.82721
2.7586 | 763.1599 | 2.5189 | 763.1135 | 2.0002 | 486.2832 | 2.0001 | 276.3555 | 2.0001 | 103.8912 | 2.0001 | 52.86251
2.7581 | 766.4925 | 2.5168 | 766.4459 | 2.0001 | 486.5906 | 2.0001 | 276.493 | 2.0001 | 103.955 | 1.9999 | 52.89759
2.7573 | 769.825 | 2.5147 | 769.7781 | 2.0002 | 486.8916 | 2.0001 | 276.6285 | 2.0001 | 104.0184 | 2.0001 | 52.93247
2.7566 | 773.1576 | 2.5126 | 773.1104 | 2.0002 | 487.1863 | 2.0001 | 276.762 | 2.0001 | 104.0812 | 2.0001 | 52.96714
2.7558 | 776.4902 | 2.5103 | 776.4427 | 2.0002 | 487.475 | 2.0001 | 276.8937 | 2.0002 | 104.1436 | 2.0001 | 53.0016
2.7552 | 779.8227 | 2.5082 | 779.7751 | 2.0002 | 487.7576 | 2.0001 | 277.0234 | 2.0002 | 104.2056 | 1.9999 | 53.03587
2.7545 | 783.1553 | 2.506 | 783.1074 | 2.0028 | 488.0356 | 2.0001 | 277.1512 | 2.0002 | 104.267 | 1.9999 | 53.06993
2.7537 | 786.4879 | 2.5037 | 786.4396 | 2.0002 | 488.3094 | 2.0001 | 277.2772 | 2.0002 | 104.3281 | 2.0001 | 53.10381
2.7531 | 789.8204 | 2.5016 | 789.7719 | 2.0002 | 488.5755 | 2.0001 | 277.4014 | 2.0002 | 104.3886 | 2.0001 | 53.13749
2.7523 | 793.153 | 2.4995 | 793.1041 | 2.0001 | 488.8355 | 2.0001 | 277.5238 | 2.0002 | 104.4487 | 2.0001 | 53.17096
2.7516 | 796.4855 | 2.4973 | 796.4364 | 2.0002 | 489.0901 | 2.0001 | 277.6444 | 2.0001 | 104.5084 | 2.0001 | 53.20424
2.7508 | 799.8181 | 2.495 | 799.7687 | 2.0001 | 489.3393 | 2.0001 | 277.7633 | 2.0001 | 104.5676 | 2.0001 | 53.23733
2.75 | 803.1507 | 2.4929 | 803.101 | 2.0001 | 489.5833 | 2.0001 | 277.8804 | 2.0001 | 104.6264 | 2.0001 | 53.27023
2.7492 | 806.4833 | 2.4906 | 806.4332 | 2.0002 | 489.8223 | 2.0001 | 277.9959 | 2.0001 | 104.6848 | 1.9999 | 53.30293
2.7486 | 809.8158 | 2.4884 | 809.7655 | 2.0001 | 490.0563 | 2.0001 | 278.1098 | 2.0001 | 104.7427 | 2.0001 | 53.33548
2.7478 | 813.1484 | 2.4864 | 813.0978 | 2.0001 | 490.2855 | 2.0001 | 278.222 | 2.0001 | 104.8002 | 2.0001 | 53.36782
2.747 | 816.4809 | 2.4842 | 816.4301 | 2.0001 | 490.51 | 2.0001 | 278.3325 | 2.0001 | 104.8573 | 2.0001 | 53.39997
2.7462 | 819.8136 | 2.4819 | 819.7623 | 2.0001 | 490.7297 | 2.0001 | 278.4415 | 2.0001 | 104.914 | 2.0001 | 53.43193
2.7453 | 823.1462 | 2.4795 | 823.0946 | 2.0001 | 490.9448 | 2.0001 | 278.5489 | 2.0001 | 104.9702 | 2.0002 | 53.4637
2.7445 | 826.4788 | 2.4774 | 826.4268 | 2.0001 | 491.1555 | 2.0001 | 278.6547 | 2.0001 | 105.0261 | 2.0001 | 53.49529
2.7437 | 829.8113 | 2.4751 | 829.7592 | 2.0002 | 491.3617 | 2.0001 | 278.759 | 2.0001 | 105.0815 | 2.0001 | 53.52671
2.7429 | 833.144 | 2.4729 | 833.0915 | 2.0002 | 491.5636 | 2.0001 | 278.8618 | 2.0001 | 105.1365 | 2.0001 | 53.55794
2.7423 | 836.4766 | 2.4708 | 836.4237 | 2.0001 | 491.7613 | 2.0001 | 278.9631 | 2.0001 | 105.1912 | 2.0001 | 53.58901
2.7415 | 839.8092 | 2.4685 | 839.756 | 2.0002 | 491.9548 | 2.0001 | 279.063 | 2.0001 | 105.2454 | 2.0001 | 53.61989
2.7407 | 843.1418 | 2.4663 | 843.0883 | 2.0002 | 492.1442 | 2.0001 | 279.1614 | 2.0001 | 105.2993 | 1.9999 | 53.6506
2.7397 | 846.4743 | 2.464 | 846.4205 | 2.0001 | 492.3296 | 2.0002 | 279.2584 | 2.0001 | 105.3527 | 2.0001 | 53.68113
2.7389 | 849.807 | 2.4617 | 849.7529 | 2.0001 | 492.5113 | 2.0001 | 279.354 | 2.0001 | 105.4058 | 2.0001 | 53.71148
2.7381 | 853.1396 | 2.4595 | 853.0852 | 2.0002 | 492.6891 | 2.0002 | 279.4483 | 1.9999 | 105.4584 | 1.9999 | 53.74166
2.7371 | 856.4722 | 2.4574 | 856.4176 | 2.0001 | 492.8632 | 2.0001 | 279.5412 | 2.0001 | 105.5108 | 2.0001 | 53.77168
2.7363 | 859.8048 | 2.4551 | 859.7499 | 2.0001 | 493.0335 | 2.0001 | 279.6327 | 2.0001 | 105.5627 | 2.0001 | 53.80152
2.7355 | 863.1374 | 2.4527 | 863.0821 | 2.0001 | 493.2003 | 2.0001 | 279.723 | 2.0001 | 105.6142 | 2.0001 | 53.83119
2.7347 | 866.47 | 2.4504 | 866.4144 | 2.0001 | 493.3636 | 2.0001 | 279.812 | 2.0001 | 105.6654 | 2.0001 | 53.86069
2.7337 | 869.8024 | 2.4482 | 869.7468 | 2.0001 | 493.5234 | 2.0001 | 279.8996 | 2.0001 | 105.7162 | 2.0001 | 53.89003
2.7328 | 873.1351 | 2.4459 | 873.0789 | 2.0001 | 493.6798 | 2.0001 | 279.986 | 2.0001 | 105.7667 | 2.0001 | 53.91918
2.732 | 876.4676 | 2.4438 | 876.4113 | 2.0002 | 493.833 | 2.0001 | 280.0712 | 2.0001 | 105.8168 | 1.9999 | 53.94818
2.7311 | 879.8002 | 2.4416 | 879.7436 | 2.0002 | 493.9828 | 2.0001 | 280.1552 | 2.0001 | 105.8665 | 1.9999 | 53.97702
2.7302 | 883.1327 | 2.4393 | 883.0757 | 2.0001 | 494.1296 | 2.0001 | 280.238 | 2.0001 | 105.9159 | 2.0001 | 54.00568
2.7294 | 886.4652 | 2.4369 | 886.408 | 2.0002 | 494.2732 | 2.0001 | 280.3196 | 2.0001 | 105.9649 | 1.9999 | 54.03419
2.7284 | 889.7979 | 2.4346 | 889.7403 | 2.0002 | 494.4137 | 2.0001 | 280.4001 | 2.0001 | 106.0136 | 2.0001 | 54.06252
2.7276 | 893.1303 | 2.4322 | 893.0725 | 2.0001 | 494.5513 | 2.0001 | 280.4795 | 2.0001 | 106.0619 | 2.0001 | 54.09069
2.7266 | 896.4629 | 2.4298 | 896.4048 | 2.0002 | 494.6861 | 1.9999 | 280.5577 | 2.0001 | 106.1098 | 1.9999 | 54.11869
2.7258 | 899.7955 | 2.4275 | 899.7372 | 2.0002 | 494.8179 | 2.0001 | 280.6348 | 2.0001 | 106.1575 | 2.0001 | 54.14654
2.7248 | 903.1281 | 2.4251 | 903.0693 | 2.0002 | 494.9468 | 2.0001 | 280.7108 | 2.0001 | 106.2048 | 2.0001 | 54.17422
2.7239 | 906.4606 | 2.4227 | 906.4017 | 2.0002 | 495.073 | 1.9999 | 280.7857 | 2.0001 | 106.2518 | 2.0001 | 54.20173
2.7229 | 909.7932 | 2.4203 | 909.7339 | 2.0002 | 495.1963 | 2.0001 | 280.8596 | 2.0001 | 106.2984 | 2.0001 | 54.2291
2.7219 | 913.1259 | 2.4178 | 913.0662 | 2.0002 | 495.3169 | 2.0001 | 280.9324 | 2.0001 | 106.3447 | 2.0001 | 54.2563
2.7211 | 916.4584 | 2.4153 | 916.3985 | 2.0001 | 495.4348 | 2.0001 | 281.0041 | 2.0001 | 106.3907 | 2.0001 | 54.28334
2.7202 | 919.7909 | 2.4127 | 919.7307 | 2.0001 | 495.55 | 2.0001 | 281.0749 | 2.0001 | 106.4363 | 2.0001 | 54.31023
2.7192 | 923.1236 | 2.4101 | 923.0629 | 2.0002 | 495.6626 | 2.0001 | 281.1446 | 2.0001 | 106.4816 | 2.0001 | 54.33695
2.7182 | 926.4561 | 2.4073 | 926.3952 | 2.0002 | 495.7726 | 2.0001 | 281.2134 | 2.0001 | 106.5266 | 2.0001 | 54.36352
2.7173 | 929.7887 | 2.4046 | 929.7275 | 2.0002 | 495.88 | 2.0001 | 281.2812 | 2.0001 | 106.5713 | 2.0001 | 54.38992
2.7163 | 933.1212 | 2.4017 | 933.0597 | 2.0002 | 495.985 | 2.0001 | 281.348 | 2.0001 | 106.6156 | 2.0001 | 54.41617
2.7153 | 936.4538 | 2.3989 | 936.3919 | 2.0002 | 496.0876 | 2.0001 | 281.4138 | 1.9999 | 106.6596 | 2.0001 | 54.44227
2.7144 | 939.7864 | 2.396 | 939.7241 | 2.0002 | 496.1877 | 2.0001 | 281.4788 | 1.9999 | 106.7034 | 2.0001 | 54.46822
2.7132 | 943.1189 | 2.3931 | 943.0564 | 2.0002 | 496.2854 | 2.0001 | 281.5428 | 2.0001 | 106.7468 | 2.0001 | 54.49402
2.7123 | 946.4516 | 2.3901 | 946.3886 | 2.0002 | 496.3808 | 2.0001 | 281.606 | 2.0001 | 106.7898 | 2.0001 | 54.51966
2.7113 | 949.7842 | 2.3868 | 949.7208 | 2.0002 | 496.4738 | 2.0001 | 281.6682 | 2.0001 | 106.8326 | 2.0001 | 54.54516
2.7103 | 953.1167 | 2.3836 | 953.0531 | 2.0002 | 496.5645 | 2.0001 | 281.7296 | 2.0001 | 106.8751 | 2.0001 | 54.5705
2.7094 | 956.4493 | 2.3802 | 956.3852 | 2.0002 | 496.6529 | 2.0001 | 281.79 | 2.0001 | 106.9172 | 2.0001 | 54.59569
2.7082 | 959.7819 | 2.3768 | 959.7176 | 2.0002 | 496.7391 | 2.0002 | 281.8497 | 2.0001 | 106.9591 | 2.0001 | 54.62074
2.7073 | 963.1144 | 2.3733 | 963.0498 | 2.0002 | 496.823 | 2.0001 | 281.9084 | 2.0001 | 107.0006 | 2.0001 | 54.64564
2.7063 | 966.4469 | 2.3696 | 966.382 | 2.0002 | 496.9047 | 2.0001 | 281.9664 | 2.0001 | 107.0418 | 2.0001 | 54.67039
2.7053 | 969.7795 | 2.3657 | 969.7142 | 2.0002 | 496.9843 | 2.0001 | 282.0236 | 1.9999 | 107.0828 | 2.0001 | 54.695
2.7042 | 973.112 | 2.3618 | 973.0465 | 2.0002 | 497.0618 | 2.0001 | 282.08 | 2.0001 | 107.1235 | 2.0001 | 54.71947
2.7031 | 976.4446 | 2.3576 | 976.3787 | 2.0002 | 497.1372 | 2.0001 | 282.1355 | 2.0001 | 107.1638 | 2.0001 | 54.74379
2.7021 | 979.7772 | 2.3531 | 979.7109 | 2.0002 | 497.2107 | 2.0001 | 282.1903 | 2.0001 | 107.2039 | 2.0001 | 54.76798
2.7011 | 983.1097 | 2.3486 | 983.043 | 2.0002 | 497.2823 | 2.0001 | 282.2443 | 2.0001 | 107.2437 | 2.0001 | 54.79203
2.7 | 986.4423 | 2.3437 | 986.3754 | 2.0002 | 497.352 | 2.0001 | 282.2976 | 2.0001 | 107.2832 | 2.0001 | 54.81594
2.699 | 989.7748 | 2.3389 | 989.7075 | 2.0002 | 497.4201 | 2.0001 | 282.3502 | 2.0001 | 107.3225 | 2.0001 | 54.83972
2.6979 | 993.1073 | 2.3336 | 993.0397 | 2.0002 | 497.4864 | 2.0001 | 282.402 | 2.0001 | 107.3614 | 2.0001 | 54.86337
2.6968 | 996.4398 | 2.3279 | 996.3721 | 2.0002 | 497.5512 | 2.0001 | 282.4531 | 2.0001 | 107.4001 | 2.0001 | 54.88689
2.6958 | 999.7724 | 2.3221 | 999.7043 | 2.0002 | 497.6145 | 2.0001 | 282.5035 | 2.0001 | 107.4385 | 2.0002 | 54.91027
2.6947 | 1003.105 | 2.3158 | 1003.037 | 2.0002 | 497.6763 | 2.0001 | 282.5533 | 2.0001 | 107.4767 | 2.0001 | 54.93352
2.6937 | 1006.437 | 2.3092 | 1006.369 | 2.0002 | 497.7366 | 2.0001 | 282.6024 | 2.0001 | 107.5145 | 2.0001 | 54.95665
2.6926 | 1009.77 | 2.3023 | 1009.701 | 2.0002 | 497.7957 | 2.0001 | 282.6508 | 2.0001 | 107.5521 | 2.0001 | 54.97964
2.6914 | 1013.103 | 2.2947 | 1013.033 | 2.0002 | 497.8535 | 2.0001 | 282.6986 | 2.0001 | 107.5894 | 2.0001 | 55.00251
2.6905 | 1016.435 | 2.2866 | 1016.365 | 2.0002 | 497.91 | 2.0001 | 282.7457 | 2.0001 | 107.6264 | 2.0001 | 55.02524
2.6893 | 1019.768 | 2.278 | 1019.697 | 2.0002 | 497.9653 | 2.0001 | 282.7922 | 2.0001 | 107.6632 | 2.0001 | 55.04785
2.6882 | 1023.1 | 2.2688 | 1023.03 | 2.0002 | 498.0195 | 2.0001 | 282.8381 | 2.0001 | 107.6997 | 2.0001 | 55.07034
2.6871 | 1026.4328 | 2.2588 | 1026.362 | 2.0002 | 498.0725 | 2.0001 | 282.8834 | 1.9999 | 107.7359 | 2.0001 | 55.09271
2.6859 | 1029.765 | 2.2485 | 1029.694 | 2.0002 | 498.1245 | 2.0001 | 282.9282 | 1.9999 | 107.7718 | 1.9999 | 55.11497
2.685 | 1033.098 | 2.2369 | 1033.026 | 2.0002 | 498.1755 | 2.0001 | 282.9723 | 2.0001 | 107.8075 | 2.0001 | 55.13709
2.6837 | 1036.43 | 2.2245 | 1036.3584 | 2.0002 | 498.2254 | 2.0001 | 283.0159 | 2.0001 | 107.843 | 2.0001 | 55.15912
2.6826 | 1039.763 | 2.2107 | 1039.691 | 2.0002 | 498.2744 | 2.0001 | 283.0589 | 2.0001 | 107.8781 | 2.0001 | 55.18102
2.6814 | 1043.096 | 2.1957 | 1043.023 | 2.0002 | 498.3224 | 2.0001 | 283.1014 | 2.0001 | 107.913 | 2.0001 | 55.20281
2.6803 | 1046.428 | 2.1794 | 1046.355 | 2.0002 | 498.3695 | 2.0001 | 283.1433 | 2.0001 | 107.9477 | 2.0001 | 55.22447
2.6792 | 1049.761 | 2.162 | 1049.687 | 2.0002 | 498.4158 | 2.0001 | 283.1847 | 2.0001 | 107.982 | 2.0001 | 55.24602
2.678 | 1053.093 | 2.1415 | 1053.0192 | 2.0001 | 498.4612 | 2.0001 | 283.2256 | 2.0001 | 108.0162 | 2.0001 | 55.26747
2.6769 | 1056.426 | 2.1203 | 1056.3512 | 2.0002 | 498.5057 | 2.0001 | 283.2659 | 2.0001 | 108.0501 | 2.0001 | 55.2888
2.6758 | 1059.758 | 2.0955 | 1059.6832 | 2.0002 | 498.5494 | 2.0001 | 283.3058 | 2.0001 | 108.0837 | 2.0001 | 55.31002
2.6745 | 1063.091 | 2.0677 | 1063.015 | 2.0002 | 498.5923 | 2.0001 | 283.3451 | 2.0001 | 108.1171 | 2.0001 | 55.33113
2.6734 | 1066.423 | 2.0356 | 1066.347 | 2.0002 | 498.6344 | 2.0001 | 283.3839 | 2.0001 | 108.1503 | 2.0001 | 55.35214
2.6721 | 1069.756 | 2.0053 | 1069.67 | 2.0002 | 498.6758 | 2.0001 | 283.4223 | 1.9999 | 108.1831 | 2.0001 | 55.37304
2.6709 | 1073.088 | 2.0004 | 1072.853 | 2.0002 | 498.7164 | 2.0001 | 283.4602 | 2.0001 | 108.2158 | 2.0001 | 55.37721
2.6698 | 1076.421 | 2.0001 | 1075.867 | 2.0002 | 498.7563 | 2.0001 | 283.4976 | 1.9999 | 108.2482
2.6685 | 1079.753 | 2.0001 | 1078.753 | 2.0001 | 498.7954 | 2.0001 | 283.5346 | 2.0001 | 108.2803
2.6674 | 1083.086 | 2.0001 | 1081.535 | 2.0002 | 498.8338 | 2.0001 | 283.5711 | 2.0001 | 108.3122
2.6661 | 1086.4184 | 2.0001 | 1084.232 | 2.0002 | 498.8716 | 2.0002 | 283.6072 | 2.0001 | 108.3439
2.6648 | 1089.751 | 2.0001 | 1086.855 | 2.0002 | 498.9086 | 2.0002 | 283.6428 | 1.9999 | 108.3753
2.6635 | 1093.083 | 2.0001 | 1089.412 | 2.0002 | 498.945 | 2.0001 | 283.678 | 1.9999 | 108.4065
2.6622 | 1096.416 | 2.0002 | 1091.911 | 2.0002 | 498.9808 | 2.0001 | 283.7128 | 2.0001 | 108.4375
2.6609 | 1099.748 | 2.0001 | 1094.357 | 2.0002 | 499.0158 | 2.0001 | 283.7472 | 2.0001 | 108.4682
2.6596 | 1103.081 | 2.0002 | 1096.7552 | 2.0002 | 499.0502 | 2.0001 | 283.7812 | 1.9999 | 108.4986
2.6583 | 1106.414 | 2.0001 | 1099.109 | 2.0002 | 499.0841 | 2.0001 | 283.8147 | 2.0001 | 108.5289
2.6572 | 1109.746 | 2.0001 | 1101.421 | 2.0002 | 499.1173 | 2.0001 | 283.8479 | 2.0001 | 108.5589
2.6559 | 1113.079 | 2.0001 | 1103.695 | 2.0002 | 499.1499 | 2.0001 | 283.8807 | 2.0001 | 108.5887
2.6545 | 1116.4112 | 2.0001 | 1105.934 | 2.0002 | 499.1819 | 2.0001 | 283.9132 | 2.0001 | 108.6182
2.6532 | 1119.744 | 2.0001 | 1108.14 | 2.0002 | 499.2134 | 2.0001 | 283.9453 | 2.0001 | 108.6475
2.6519 | 1123.076 | 2.0001 | 1110.315 | 2.0002 | 499.2442 | 2.0001 | 283.977 | 2.0001 | 108.6766
2.6506 | 1126.409 | 2.0001 | 1112.461 | 2.0002 | 499.2746 | 2.0001 | 284.0083 | 2.0001 | 108.7055
2.6491 | 1129.741 | 2.0002 | 1114.579 | 2.0002 | 499.3044 | 2.0001 | 284.0393 | 2.0001 | 108.7341
2.6479 | 1133.074 | 2.0001 | 1116.669 | 2.0002 | 499.3336 | 2.0001 | 284.07 | 2.0001 | 108.7626
2.6464 | 1136.406 | 2.0001 | 1118.734 | 2.0002 | 499.3624 | 2.0001 | 284.1003 | 2.0001 | 108.7908
2.6449 | 1139.739 | 2.0001 | 1120.7744 | 2.0002 | 499.3906 | 2.0001 | 284.1303 | 2.0001 | 108.8188
2.6437 | 1143.071 | 2.0001 | 1122.791 | 2.0002 | 499.4183 | 2.0001 | 284.16 | 2.0001 | 108.8466
2.6422 | 1146.404 | 2.0001 | 1124.784 | 2.0002 | 499.4456 | 2.0001 | 284.1894 | 2.0001 | 108.8742
2.6408 | 1149.736 | 2.0001 | 1126.754 | 2.0002 | 499.4723 | 2.0001 | 284.2184 | 2.0001 | 108.9016
2.6393 | 1153.0688 | 2.0001 | 1128.702 | 2.0002 | 499.4987 | 2.0001 | 284.2471 | 2.0001 | 108.9287
2.6378 | 1156.401 | 2.0001 | 1130.628 | 2.0002 | 499.5245 | 2.0001 | 284.2756 | 2.0001 | 108.9557
2.6364 | 1159.734 | 2.0001 | 1132.534 | 2.0002 | 499.5499 | 2.0001 | 284.3037 | 2.0001 | 108.9824
2.6349 | 1163.0664 | 2.0001 | 1134.4192 | 2.0002 | 499.5749 | 2.0001 | 284.3315 | 2.0001 | 109.009
2.6335 | 1166.399 | 2.0002 | 1136.285 | 2.0002 | 499.5995 | 2.0001 | 284.3591 | 2.0001 | 109.0354
2.6319 | 1169.731 | 2.0001 | 1138.131 | 2.0002 | 499.6236 | 2.0001 | 284.3863 | 1.9999 | 109.0615
2.6304 | 1173.064 | 2.0001 | 1139.958 | 2.0002 | 499.6474 | 2.0001 | 284.4133 | 2.0001 | 109.0875
2.629 | 1176.397 | 2.0001 | 1141.767 | 2.0002 | 499.6708 | 2.0001 | 284.44 | 1.9999 | 109.1133
2.6274 | 1179.729 | 2.0001 | 1143.559 | 2.0002 | 499.6937 | 2.0001 | 284.4664 | 2.0001 | 109.1389
2.6259 | 1183.062 | 2.0001 | 1145.333 | 2.0002 | 499.7164 | 2.0001 | 284.4925 | 2.0001 | 109.1643
2.6243 | 1186.394 | 2.0001 | 1147.089 | 2.0002 | 499.7387 | 2.0001 | 284.5184 | 2.0001 | 109.1896
2.6227 | 1189.726 | 2.0002 | 1148.8288 | 2.0002 | 499.7605 | 2.0001 | 284.544 | 2.0001 | 109.2146
2.6212 | 1193.059 | 2.0002 | 1150.552 | 2.0002 | 499.7821 | 2.0001 | 284.5693 | 2.0001 | 109.2395
2.6196 | 1196.392 | 2.0001 | 1152.259 | 2.0002 | 499.8033 | 2.0001 | 284.5944 | 2.0001 | 109.2642
2.618 | 1199.724 | 2.0002 | 1153.949 | 2.0002 | 499.82 | 2.0001 | 284.6192 | 2.0001 | 109.2887
2.6162 | 1203.057 | 2.0002 | 1155.625 |  |  | 2.0001 | 284.6437 | 2.0001 | 109.313
2.6146 | 1206.389 | 2.0062 | 1157.291 |  |  | 2.0001 | 284.668 | 2.0001 | 109.3372
2.613 | 1209.722 | 2.0009 | 1158.953 |  |  | 2.0001 | 284.6921 | 1.9999 | 109.3612
2.6112 | 1213.054 | 2.0001 | 1160.59 |  |  | 2.0001 | 284.7159 | 2.0001 | 109.385
2.6096 | 1216.387 | 2.0001 | 1162.208 |  |  | 2.0001 | 284.7395 | 2.0001 | 109.4087
2.6078 | 1219.719 | 2.0001 | 1163.811 |  |  | 2.0002 | 284.7628 | 2.0001 | 109.4322
2.606 | 1223.052 | 2.0001 | 1165.401 |  |  | 2.0001 | 284.7859 | 2.0001 | 109.4555
2.6041 | 1226.384 | 2.0001 | 1166.977 |  |  | 2.0001 | 284.8088 | 2.0001 | 109.4787
2.6023 | 1229.717 | 2.0001 | 1168.539 |  |  | 2.0001 | 284.8314 | 2.0001 | 109.5017
2.6004 | 1233.049 | 2.0001 | 1170.0896 |  |  | 2.0001 | 284.8538 | 2.0001 | 109.5245
2.5986 | 1236.382 | 2.0001 | 1171.626 |  |  | 2.0001 | 284.876 | 2.0001 | 109.5472
2.5968 | 1239.714 | 2.0001 | 1173.151 |  |  | 2.0002 | 284.898 | 2.0001 | 109.5697
2.5947 | 1243.047 | 2.0002 | 1174.6632 |  |  | 2.0002 | 284.9197 | 2.0001 | 109.5921
2.593 | 1246.38 | 2.0001 | 1176.163 |  |  | 2.0001 | 284.9413 | 2.0001 | 109.6144
2.5909 | 1249.712 | 2.0001 | 1177.651 |  |  | 2.0001 | 284.9626 | 2.0001 | 109.6364
2.5888 | 1253.044 | 2.0001 | 1179.128 |  |  | 2.0001 | 284.9837 | 2.0001 | 109.6584
2.5868 | 1256.377 | 2.0001 | 1180.5928 |  |  | 2.0001 | 285.0046 | 2.0001 | 109.6801
2.5847 | 1259.7096 | 2.0001 | 1182.046 |  |  |  |  | 2.0001 | 109.7018
2.5826 | 1263.042 | 2.0002 | 1183.488 |  |  |  |  | 2.0001 | 109.7233
2.5804 | 1266.375 | 2.0001 | 1184.92 |  |  |  |  | 2.0001 | 109.7446
2.5781 | 1269.7072 | 2.0002 | 1186.34 |  |  |  |  | 2.0001 | 109.7658
2.5759 | 1273.04 | 2.0001 | 1187.749 |  |  |  |  | 2.0001 | 109.7869
2.5734 | 1276.372 | 2.0002 | 1189.147 |  |  |  |  | 2.0001 | 109.8078
2.5712 | 1279.705 | 2.0001 | 1190.5344 |  |  |  |  | 2.0001 | 109.8141
2.5688 | 1283.037 | 2.0002 | 1191.911
2.5662 | 1286.3696 | 2.0001 | 1193.278
2.5638 | 1289.702 | 2.0001 | 1194.634
2.5612 | 1293.035 | 2.0001 | 1195.98
2.5586 | 1296.367 | 2.0002 | 1197.316
2.5558 | 1299.699 | 2.0001 | 1198.643
2.5529 | 1303.032 | 2.0001 | 1199.96
2.5502 | 1306.364 | 2.0001 | 1201.267
2.5471 | 1309.6968 | 2.0001 | 1202.565
2.5441 | 1313.029 | 2.0001 | 1203.8536
2.541 | 1316.362 | 2.0001 | 1205.133
2.5378 | 1319.694 | 2.0002 | 1206.403
2.5344 | 1323.027 | 2.0001 | 1207.665
2.531 | 1326.359 | 2.0001 | 1208.917
2.5274 | 1329.692 | 2.0001 | 1210.16
2.5237 | 1333.024 | 2.0001 | 1211.394
2.5198 | 1336.3568 | 2.0001 | 1212.62
2.5161 | 1339.689 | 2.0002 | 1213.837
2.5119 | 1343.022 | 2.0002 | 1215.045
2.5077 | 1346.354 | 2.0001 | 1216.244
2.5032 | 1349.687 | 2.0001 | 1217.435
2.4987 | 1353.019 | 2.0001 | 1218.618
2.4939 | 1356.352 | 2.0001 | 1219.792
2.4887 | 1359.684 | 2.0002 | 1220.9576
2.4835 | 1363.017 | 2.0001 | 1222.115
2.4784 | 1366.349 | 2.0002 | 1223.264
2.4726 | 1369.682 | 2.0001 | 1224.404
2.4664 | 1373.014 | 2.0001 | 1225.536
2.4601 | 1376.346 | 2.0001 | 1226.66
2.4533 | 1379.679 | 2.0001 | 1227.775
2.4462 | 1383.011 | 2.0001 | 1228.8824
2.4387 | 1386.344 | 2.0001 | 1229.981
2.4311 | 1389.676 | 2.0001 | 1231.072
2.4227 | 1393.008 | 2.0002 | 1232.154
2.4138 | 1396.341 | 2.0001 | 1233.228
2.4043 | 1399.673 | 2.0001 | 1234.2936
2.3939 | 1403.006 | 2.0001 | 1235.351
2.383 | 1406.338 | 2.0002 | 1236.4
2.3713 | 1409.671 | 2.0001 | 1237.44
2.3591 | 1413.003 | 2.0001 | 1238.472
2.3452 | 1416.335 | 2.0001 | 1239.495
2.3302 | 1419.668 | 2.0001 | 1240.51
2.3137 | 1423 | 2.0001 | 1241.515
2.2956 | 1426.333 | 2.0002 | 1242.512
2.2753 | 1429.665 | 2.0001 | 1243.5
2.2525 | 1432.997 | 2.0001 | 1244.479
2.2269 | 1436.33 | 2.0002 | 1245.448
2.1985 | 1439.662 | 2.0002 | 1246.408
2.1639 | 1442.994 | 2.0001 | 1247.3576
2.1228 | 1446.326 | 2.0001 | 1248.298
2.0721 | 1449.659 | 2.0002 | 1249.228
2.0136 | 1452.984 | 2.0002 | 1250.148
2.0012 | 1456.075 | 2.0001 | 1251.058
2.0002 | 1458.779 | 2.0002 | 1251.958
2.0001 | 1461.139 | 2.0001 | 1252.848
2.0002 | 1463.196 | 2.0001 | 1253.728
2.0001 | 1464.984 | 2.0001 | 1254.597
2.0001 | 1466.496 | 2.0002 | 1255.457
2.0001 | 1467.827 | 2.0002 | 1256.306
2.0001 | 1468.964 | 2.0001 | 1257.146
2.0002 | 1469.9304 | 2.0001 | 1257.975
2.0001 | 1470.747 | 2.0001 | 1258.794
2.0002 | 1471.436 | 2.0002 | 1259.604
2.0002 | 1472.016 | 2.0001 | 1260.403
2.0002 | 1472.506 | 2.0001 | 1261.192
2.0002 | 1472.922 | 2.0001 | 1261.971
2.0002 | 1473.278 | 2.0001 | 1262.74
2.0004 | 1473.586 | 2.0001 | 1263.5
1.9999 | 1473.8528 | 2.0001 | 1264.249
2.0001 | 1474.09 | 2.0001 | 1264.988
2.0002 | 1474.303 | 2.0002 | 1265.718
2.0002 | 1474.496 | 2.0001 | 1266.438
2.0002 | 1474.674 | 2.0002 | 1267.149
2.0002 | 1474.84 | 2.0002 | 1267.85
2.0002 | 1474.995 | 2.0002 | 1268.541
2.0002 | 1475.141 | 2.0002 | 1269.223
2.0002 | 1475.279 | 2.0002 | 1269.896
2.0002 | 1475.4104 | 2.0001 | 1270.558
2.0002 | 1475.536 | 2.0001 | 1271.212
2.0002 | 1475.656 | 2.0002 | 1271.8568
2.0002 | 1475.771 | 2.0001 | 1272.492
2.0002 | 1475.881 | 2.0001 | 1273.118
2.0002 | 1475.987 | 2.0001 | 1273.735
2.0002 | 1476.089 | 2.0002 | 1274.343
2.0002 | 1476.188 | 2.0002 | 1274.942
2.0002 | 1476.283 | 2.0001 | 1275.532
2.0002 | 1476.376 | 2.0001 | 1276.1128
2.0002 | 1476.465 | 2.0001 | 1276.685
2.0004 | 1476.552 | 2.0001 | 1277.248
2.0002 | 1476.637 | 2.0001 | 1277.802
2.0002 | 1476.718 | 2.0002 | 1278.347
2.0002 | 1476.798 | 2.0001 | 1278.884
2.0002 | 1476.876 | 2.0001 | 1279.412
2.0002 | 1476.952 | 2.0001 | 1279.9304
2.0002 | 1477.026 | 2.0001 | 1280.44
2.0002 | 1477.098 | 2.0001 | 1280.941
2.0002 | 1477.168 | 2.0002 | 1281.433
2.0002 | 1477.237 | 2.0001 | 1281.915
2.0002 | 1477.305 | 2.0001 | 1282.389
2.0002 | 1477.37 | 2.0002 | 1282.854
2.0004 | 1477.435 | 2.0001 | 1283.3104
2.0002 | 1477.498 | 2.0002 | 1283.758
2.0002 | 1477.56 | 2.0001 | 1284.197
2.0002 | 1477.62 | 2.0001 | 1284.627
2.0002 | 1477.679 | 2.0002 | 1285.049
2.0002 | 1477.737 | 2.0001 | 1285.463
2.0004 | 1477.794 | 2.0001 | 1285.869
2.0004 | 1477.85 | 2.0001 | 1286.266
2.0002 | 1477.905 | 2.0001 | 1286.655
2.0002 | 1477.959 | 2.0001 | 1287.0368
2.0002 | 1478.011 | 2.0002 | 1287.41
2.0002 | 1478.0632 | 2.0001 | 1287.776
2.0002 | 1478.114 | 2.0001 | 1288.134
2.0002 | 1478.164 | 2.0001 | 1288.483
2.0004 | 1478.213 | 2.0002 | 1288.826
2.0002 | 1478.261 | 2.0001 | 1289.16
2.0002 | 1478.308 | 2.0001 | 1289.487
2.0002 | 1478.355 | 2.0001 | 1289.806
2.0002 | 1478.4008 | 2.0002 | 1290.1168
2.0002 | 1478.446 | 2.0001 | 1290.42
2.0004 | 1478.49 | 2.0001 | 1290.716
2.0004 | 1478.5336 | 2.0002 | 1291.003
2.0004 | 1478.576 | 2.0041 | 1291.284
2.0002 | 1478.619 | 2.0004 | 1291.56
2.0004 | 1478.66 | 2.0001 | 1291.826
2.0004 | 1478.7008 | 2.0002 | 1292.084
2.0004 | 1478.741 | 2.0001 | 1292.334
2.0002 | 1478.7808 | 2.0001 | 1292.576
2.0002 | 1478.82 | 2.0001 | 1292.812
2.0004 | 1478.858 | 2.0001 | 1293.04
2.0004 | 1478.896 | 2.0001 | 1293.262
2.0002 | 1478.933 | 2.0001 | 1293.477
2.0004 | 1478.97 | 2.0001 | 1293.685
2.0002 | 1479.0064 | 2.0001 | 1293.888
2.0004 | 1479.042 | 2.0001 | 1294.084
2.0004 | 1479.077 | 2.0001 | 1294.273
2.0002 | 1479.112 | 2.0002 | 1294.457
2.0004 | 1479.146 | 2.0001 | 1294.635
2.0004 | 1479.18 | 2.0001 | 1294.806
2.0004 | 1479.213 | 2.0001 | 1294.972
2.0002 | 1479.246 | 2.0001 | 1295.132
2.0002 | 1479.278 | 2.0001 | 1295.286
2.0004 | 1479.31 | 2.0001 | 1295.435
2.0004 | 1479.341 | 2.0001 | 1295.578
2.0002 | 1479.372 | 2.0001 | 1295.716
2.0002 | 1479.403 | 2.0001 | 1295.849
2.0002 | 1479.433 | 2.0001 | 1295.9776
2.0002 | 1479.4632 | 2.0002 | 1296.101
2.0002 | 1479.493 | 2.0001 | 1296.22
2.0002 | 1479.522 | 2.0001 | 1296.335
2.0002 | 1479.5504 | 2.0001 | 1296.445
2.0004 | 1479.579 | 2.0001 | 1296.552
2.0002 | 1479.607 | 2.0001 | 1296.654
2.0004 | 1479.634 | 2.0001 | 1296.753
2.0004 | 1479.661 | 2.0001 | 1296.848
2.0004 | 1479.688 | 2.0001 | 1296.9392
2.0002 | 1479.715 | 2.0001 | 1297.0272
2.0002 | 1479.741 | 2.0002 | 1297.112
2.0004 | 1479.7672 | 2.0001 | 1297.1936
2.0004 | 1479.793 | 2.0001 | 1297.272
2.0004 | 1479.818 | 2.0001 | 1297.348
2.0004 | 1479.8432 | 2.0002 | 1297.42
2.0002 | 1479.868 | 2.0001 | 1297.49
2.0002 | 1479.892 | 2.0001 | 1297.557
2.0004 | 1479.916 | 2.0001 | 1297.622
2.0004 | 1479.94 | 2.0001 | 1297.684
2.0002 | 1479.964 | 2.0002 | 1297.7432
2.0002 | 1479.987 | 2.0001 | 1297.8
2.0002 | 1480.01 | 2.0001 | 1297.855
2.0002 | 1480.0328 | 2.0001 | 1297.908
2.0004 | 1480.055 | 2.0002 | 1297.958
2.0004 | 1480.078 | 2.0001 | 1298.0064
2.0004 | 1480.099 | 2.0001 | 1298.053
2.0004 | 1480.121 | 2.0002 | 1298.0968
2.0002 | 1480.142 | 2.0001 | 1298.1392
2.0002 | 1480.164 | 2.0002 | 1298.18
2.0002 | 1480.185 | 2.0002 | 1298.218
2.0004 | 1480.191 | 2.0001 | 1298.255
|  | 2.0002 | 1298.291
|  | 2.0001 | 1298.325
|  | 2.0001 | 1298.358
|  | 2.0002 | 1298.389
|  | 2.0001 | 1298.419
|  | 2.0001 | 1298.448
|  | 2.0001 | 1298.476
|  | 2.0001 | 1298.503
|  | 2.0002 | 1298.528
|  | 2.0001 | 1298.5536
|  | 2.0001 | 1298.578
|  | 2.0002 | 1298.601
|  | 2.0001 | 1298.624
|  | 2.0002 | 1298.647
|  | 2.0001 | 1298.668
|  | 2.0002 | 1298.6896
|  | 2.0002 | 1298.698