## Sheet1
2voltage | 2capacity | 40.0voltage | 40.0capacity | 80.0voltage | 80.0capacity | 120.0voltage | 120.0capacity | 160.0voltage | 160.0capacity | 200.0voltage | 200.0capacity
3.359 | 0 | 3.1217 | 0 | 2.9999 | 0 | 2.5462 | 0 | 2.3878 | 0 | 2.3434 | 0
3.0556 | 3.332369 | 2.7992 | 3.332156 | 2.6625 | 3.332064 | 2.0339 | 3.258375 | 2.0125 | 3.092864 | 2.0081 | 3.050781
2.9324 | 6.664683 | 2.7125 | 6.664322 | 2.558 | 6.664189 | 2.002 | 5.909339 | 2.0008 | 5.338939 | 2.0005 | 5.232489
2.8874 | 9.996994 | 2.6773 | 9.996478 | 2.503 | 9.996275 | 2.0002 | 8.12015 | 2.0002 | 7.166056 | 2.0002 | 7.008642
2.8672 | 13.3293 | 2.6541 | 13.32862 | 2.4628 | 13.32839 | 2 | 10.0853 | 2 | 8.750883 | 2 | 8.543853
2.8549 | 16.66161 | 2.637 | 16.66076 | 2.4272 | 16.66047 | 2 | 11.882275 | 2 | 10.207375 | 2.0002 | 9.959992
2.8459 | 19.99388 | 2.6221 | 19.9929 | 2.3964 | 19.992575 | 1.9999 | 13.54576 | 2.0002 | 11.55242 | 2 | 11.26609
2.8388 | 23.32623 | 2.6094 | 23.32508 | 2.3678 | 23.32464 | 2 | 15.10801 | 2.0002 | 12.80398 | 2 | 12.480625
2.8323 | 26.65849 | 2.5973 | 26.65725 | 2.3407 | 26.6567 | 2.0002 | 16.58367 | 2.0002 | 13.97647 | 2.0002 | 13.61697
2.8265 | 29.99078 | 2.5869 | 29.989425 | 2.3152 | 29.98874 | 2.0002 | 17.98002 | 2.0002 | 15.07893 | 2.0002 | 14.68355
2.8214 | 33.32305 | 2.5768 | 33.32158 | 2.2895 | 33.32077 | 2.0002 | 19.306 | 2 | 16.11842 | 2.0002 | 15.68681
2.8167 | 36.65536 | 2.5675 | 36.65373 | 2.2659 | 36.6528 | 2.0002 | 20.56843 | 2.0002 | 17.10003 | 2.0002 | 16.63119
2.8123 | 39.98761 | 2.5587 | 39.98585 | 2.243 | 39.98484 | 2.0002 | 21.77278 | 2.0002 | 18.02768 | 2.0002 | 17.51922
2.8086 | 43.31988 | 2.5504 | 43.31797 | 2.2206 | 43.31687 | 2.0002 | 22.92412 | 2.0002 | 18.90402 | 2.0002 | 18.35269
2.8049 | 46.65218 | 2.542 | 46.65012 | 2.1978 | 46.64888 | 2.0002 | 24.02624 | 2 | 19.73072 | 2.0002 | 19.13312
2.8017 | 49.98447 | 2.5343 | 49.98226 | 2.1763 | 49.98086 | 2.0002 | 25.08193 | 2.0002 | 20.50945 | 2.0002 | 19.86286
2.7988 | 53.31676 | 2.5265 | 53.31438 | 2.1549 | 53.31287 | 2.0002 | 26.09384 | 2 | 21.24245 | 2.0002 | 20.54522
2.796 | 56.64904 | 2.5193 | 56.64652 | 2.1339 | 56.64492 | 2.0002 | 27.06443 | 2.0002 | 21.93234 | 2.0002 | 21.18396
2.7936 | 59.98129 | 2.5118 | 59.97866 | 2.1121 | 59.97696 | 2.0002 | 27.99525 | 2 | 22.58231 | 2.0002 | 21.78304
2.7913 | 63.31359 | 2.5049 | 63.31081 | 2.0913 | 63.30896 | 2.0002 | 28.887575 | 2 | 23.19566 | 2.0002 | 22.34586
2.7894 | 66.64584 | 2.4978 | 66.64294 | 2.0706 | 66.64096 | 2.0002 | 29.74265 | 2.0002 | 23.77566 | 2.0002 | 22.87591
2.7876 | 69.97812 | 2.4912 | 69.97507 | 2.0502 | 69.97298 | 2.0002 | 30.56213 | 2.0002 | 24.32515 | 2.0002 | 23.37632
2.786 | 73.31038 | 2.4846 | 73.30717 | 2.0297 | 73.30496 | 2.0002 | 31.347575 | 2.0002 | 24.84691 | 2.0002 | 23.849875
2.7845 | 76.64266 | 2.4784 | 76.63929 | 2.0087 | 76.63689 | 2 | 32.10091 | 2.0002 | 25.3435 | 2.0002 | 24.29897
2.7833 | 79.97493 | 2.4721 | 79.97142 | 2.0007 | 79.95196 | 2.0002 | 32.8243 | 2.0002 | 25.81707 | 2.0002 | 24.72572
2.7821 | 83.30721 | 2.4663 | 83.30354 | 2.0002 | 83.21766 | 2.0002 | 33.51982 | 2.0002 | 26.26946 | 2.0002 | 25.13211
2.7812 | 86.63946 | 2.4603 | 86.63568 | 2.0002 | 86.43819 | 2.0002 | 34.18948 | 2.0002 | 26.70245 | 2.0002 | 25.51985
2.7802 | 89.97172 | 2.4549 | 89.96782 | 2.0002 | 89.61955 | 2.0002 | 34.83521 | 2 | 27.11765 | 2.0002 | 25.89039
2.7794 | 93.30398 | 2.4492 | 93.2999 | 2 | 92.76572 | 2.0002 | 35.45878 | 2 | 27.5164 | 2.0002 | 26.2451
2.7787 | 96.63624 | 2.444 | 96.63203 | 2.0002 | 95.87948 | 2.0002 | 36.0618 | 2.0002 | 27.89986 | 2.0002 | 26.58519
2.7781 | 99.96853 | 2.439 | 99.96412 | 2.0002 | 98.96293 | 2.0002 | 36.64573 | 2.0002 | 28.26919 | 2.0002 | 26.91164
2.7776 | 103.3008 | 2.4342 | 103.2963 | 2.0002 | 102.0178 | 2.0002 | 37.21184 | 2.0002 | 28.62539 | 2.0002 | 27.22531
2.7771 | 106.633 | 2.4293 | 106.6283 | 2.0002 | 105.0455 | 2 | 37.76131 | 2.0002 | 28.96923 | 2.0002 | 27.52715
2.7768 | 109.9653 | 2.4248 | 109.9605 | 2.0002 | 108.0473 | 2.0002 | 38.29514 | 2.0002 | 29.30148 | 2.0002 | 27.8178
2.7765 | 113.2976 | 2.4203 | 113.2925 | 2.0002 | 111.0239 | 2.0002 | 38.81439 | 2.0002 | 29.62287 | 2.0054 | 28.09837
2.7763 | 116.6299 | 2.4163 | 116.6246 | 2.0002 | 113.9763 | 2.0002 | 39.31976 | 2.0002 | 29.934075 | 2.0003 | 28.37157
2.776 | 119.9622 | 2.4122 | 119.9567 | 2.0002 | 116.9056 | 2.0002 | 39.81205 | 2.0002 | 30.23559 | 2.0002 | 28.63325
2.776 | 123.2944 | 2.408 | 123.2888 | 2.0002 | 119.8124 | 2.0002 | 40.29193 | 2.0002 | 30.527925 | 2.0002 | 28.88565
2.7758 | 126.6267 | 2.4042 | 126.6209 | 2 | 122.6978 | 2.0002 | 40.75997 | 2.0002 | 30.8116 | 2.0002 | 29.12961
2.7758 | 129.9589 | 2.4004 | 129.953 | 2.0002 | 125.5621 | 2.0002 | 41.21671 | 2.0013 | 31.08914 | 2.0002 | 29.36571
2.7758 | 133.2912 | 2.3969 | 133.285 | 2.0002 | 128.4062 | 2 | 41.66265 | 2.0002 | 31.35841 | 2.0002 | 29.59438
2.7758 | 136.6234 | 2.3932 | 136.6171 | 2.0002 | 131.2299 | 2.0002 | 42.0983 | 2.0002 | 31.61899 | 2.0002 | 29.81601
2.776 | 139.9557 | 2.3898 | 139.9492 | 2 | 134.0341 | 2.0002 | 42.52404 | 2.0002 | 31.87224 | 2.0002 | 30.03099
2.776 | 143.288 | 2.3866 | 143.2812 | 2.0002 | 136.8193 | 2.0002 | 42.94027 | 2.0002 | 32.11869 | 2.0002 | 30.23969
2.7762 | 146.6202 | 2.3833 | 146.6133 | 2.0002 | 139.5861 | 2.0002 | 43.34735 | 2.0002 | 32.35865 | 2.0002 | 30.44244
2.7763 | 149.9525 | 2.3801 | 149.9454 | 2.0002 | 142.3345 | 2.0002 | 43.74559 | 2.0002 | 32.59246 | 2.0002 | 30.63952
2.7766 | 153.2848 | 2.3772 | 153.2774 | 2.0002 | 145.0647 | 2.0002 | 44.1353 | 2 | 32.82039 | 2.0002 | 30.83127
2.7768 | 156.617 | 2.3741 | 156.6095 | 2.0002 | 147.7772 | 2 | 44.51685 | 2.0002 | 33.04275 | 2.0002 | 31.01795
2.7771 | 159.9493 | 2.3712 | 159.9416 | 2.0002 | 150.4722 | 2.0002 | 44.89058 | 2.0002 | 33.25974 | 2.0002 | 31.19978
2.7773 | 163.2815 | 2.3685 | 163.2736 | 2.0002 | 153.1499 | 2.0002 | 45.2567 | 2.0002 | 33.47162 | 2.0002 | 31.37702
2.7776 | 166.6138 | 2.3656 | 166.6057 | 2.0002 | 155.8104 | 2.0002 | 45.615425 | 2.0002 | 33.67864 | 2.0002 | 31.549875
2.7779 | 169.9461 | 2.3628 | 169.9378 | 2.0002 | 158.4538 | 2.0002 | 45.96708 | 2.0002 | 33.88103 | 2.0002 | 31.71854
2.7783 | 173.2783 | 2.3602 | 173.2699 | 2 | 161.0804 | 2.0002 | 46.31187 | 2.0002 | 34.07897 | 2.0002 | 31.88325
2.7786 | 176.6106 | 2.3575 | 176.6019 | 2.0002 | 163.6901 | 2.0002 | 46.65 | 2.0002 | 34.272675 | 2.0002 | 32.04414
2.7791 | 179.9428 | 2.3551 | 179.934 | 2 | 166.2829 | 2.0002 | 46.98172 | 2.0002 | 34.46236 | 2.0002 | 32.20141
2.7792 | 183.2751 | 2.3525 | 183.266 | 2.0002 | 168.8589 | 2.0002 | 47.30723 | 2.0002 | 34.64815 | 2.0002 | 32.35524
2.7797 | 186.6073 | 2.3501 | 186.5981 | 2 | 171.4178 | 2.0002 | 47.62677 | 2.0002 | 34.83019 | 2.0002 | 32.50575
2.78 | 189.9396 | 2.3476 | 189.9302 | 2 | 173.9595 | 2.0002 | 47.94052 | 2.0002 | 35.00864 | 2.0002 | 32.653075
2.7805 | 193.2718 | 2.3452 | 193.2622 | 2.0002 | 176.484 | 2.0002 | 48.24874 | 2.0002 | 35.18367 | 2.0002 | 32.79737
2.7808 | 196.6041 | 2.3428 | 196.5942 | 2.0002 | 178.9908 | 2.0002 | 48.55158 | 2.0002 | 35.35539 | 2.0002 | 32.93873
2.7813 | 199.9363 | 2.3405 | 199.9263 | 2.0002 | 181.4799 | 2.0002 | 48.84923 | 2.0002 | 35.52396 | 2.0002 | 33.07732
2.7816 | 203.2686 | 2.3381 | 203.2584 | 2.0002 | 183.951 | 2.0002 | 49.14189 | 2.0002 | 35.68947 | 2.0002 | 33.21323
2.7821 | 206.6008 | 2.336 | 206.5904 | 2.0002 | 186.4039 | 2 | 49.42954 | 2.0002 | 35.85205 | 2.0002 | 33.34658
2.7824 | 209.9331 | 2.3336 | 209.9225 | 2.0002 | 188.8384 | 2.0002 | 49.71249 | 2.0002 | 36.0118 | 2.0002 | 33.47746
2.7829 | 213.2654 | 2.3313 | 213.2546 | 2 | 191.2541 | 2.0073 | 49.99118 | 2.0002 | 36.16881 | 2.0002 | 33.60598
2.7833 | 216.5976 | 2.3291 | 216.5866 | 2.0002 | 193.6509 | 2.0007 | 50.26767 | 2.0002 | 36.32319 | 2.0002 | 33.73222
2.7837 | 219.9299 | 2.327 | 219.9186 | 2.0002 | 196.0281 | 2.0002 | 50.53836 | 2.0002 | 36.47501 | 2.0002 | 33.85627
2.7842 | 223.2622 | 2.3247 | 223.2508 | 2.0002 | 198.3854 | 2.0002 | 50.80433 | 2.0002 | 36.62439 | 2.0002 | 33.97823
2.7845 | 226.5944 | 2.3225 | 226.5828 | 2.0002 | 200.7225 | 2 | 51.06621 | 2.0002 | 36.77139 | 2.0002 | 34.09814
2.7849 | 229.9266 | 2.3204 | 229.9149 | 2.0002 | 203.039 | 2.0002 | 51.32417 | 2.0002 | 36.9161 | 2.0002 | 34.21609
2.7854 | 233.2589 | 2.3183 | 233.2469 | 2.0002 | 205.3342 | 2.0002 | 51.57833 | 2.0002 | 37.05858 | 2.0002 | 34.33218
2.7858 | 236.5912 | 2.316 | 236.579 | 2.0002 | 207.6077 | 2.0002 | 51.82885 | 2.0002 | 37.19894 | 2.0002 | 34.44644
2.7862 | 239.9234 | 2.3139 | 239.9111 | 2.0002 | 209.8589 | 2.0002 | 52.07581 | 2.0002 | 37.33722 | 2.0002 | 34.55897
2.7866 | 243.2556 | 2.3118 | 243.2431 | 2.0002 | 212.0874 | 2.0002 | 52.31934 | 2 | 37.47351 | 2.0002 | 34.66982
2.787 | 246.5879 | 2.3097 | 246.5752 | 2.0002 | 214.2927 | 2.0002 | 52.55954 | 2.0002 | 37.60786 | 2.0002 | 34.77904
2.7875 | 249.9201 | 2.3074 | 249.9072 | 2.0002 | 216.4745 | 2 | 52.79653 | 2.0002 | 37.74031 | 2.0002 | 34.88666
2.7878 | 253.2524 | 2.3053 | 253.2393 | 2.0002 | 218.6326 | 2.0002 | 53.03036 | 2.0002 | 37.87094 | 2.0002 | 34.99278
2.7883 | 256.5847 | 2.3032 | 256.5714 | 2.0002 | 220.7664 | 2.0002 | 53.26113 | 2.0002 | 37.99978 | 2.0002 | 35.09743
2.7886 | 259.917 | 2.301 | 259.9034 | 2.0002 | 222.8761 | 2.0002 | 53.48894 | 2.0002 | 38.12691 | 2.0002 | 35.20065
2.7889 | 263.2492 | 2.2989 | 263.2355 | 2.0002 | 224.9608 | 2.0002 | 53.71389 | 2.0002 | 38.25236 | 2.0002 | 35.30251
2.7894 | 266.5815 | 2.2966 | 266.5675 | 2.0002 | 227.0204 | 2.0002 | 53.93604 | 2.0002 | 38.37619 | 2.0002 | 35.40305
2.7897 | 269.9138 | 2.2945 | 269.8996 | 2.0002 | 229.055 | 2 | 54.15548 | 2.0002 | 38.49845 | 2.0002 | 35.5023
2.7902 | 273.2461 | 2.2923 | 273.2316 | 2.0002 | 231.0642 | 2.0002 | 54.37224 | 2.0002 | 38.61918 | 2.0002 | 35.6003
2.7905 | 276.5783 | 2.2902 | 276.5636 | 2.0002 | 233.048 | 2.0002 | 54.58641 | 2.0002 | 38.73845 | 2.0002 | 35.69709
2.7908 | 279.9106 | 2.2879 | 279.8957 | 2 | 235.0062 | 2.0002 | 54.79804 | 2.0002 | 38.85628 | 2.0002 | 35.7927
2.7912 | 283.2428 | 2.2858 | 283.2277 | 2.0002 | 236.9391 | 2.0002 | 55.00719 | 2.0002 | 38.97271 | 2.0002 | 35.88717
2.7915 | 286.5751 | 2.2835 | 286.5598 | 2.0002 | 238.8466 | 2.0002 | 55.21394 | 2.0002 | 39.08779 | 2.0002 | 35.980525
2.792 | 289.9073 | 2.2813 | 289.8918 | 2.0002 | 240.7286 | 2.0002 | 55.41837 | 2.0002 | 39.20154 | 2.0002 | 36.07281
2.7923 | 293.2396 | 2.2789 | 293.2239 | 2 | 242.5852 | 2.0002 | 55.62053 | 2.0002 | 39.313975 | 2.0002 | 36.16403
2.7926 | 296.5718 | 2.2768 | 296.5559 | 2.0002 | 244.4162 | 2.0002 | 55.82044 | 2.0002 | 39.42518 | 2.0002 | 36.25425
2.7929 | 299.9041 | 2.2743 | 299.888 | 2.0002 | 246.2216 | 2.0002 | 56.01816 | 2.0002 | 39.53514 | 2.0002 | 36.34347
2.7933 | 303.2363 | 2.2721 | 303.22 | 2.0002 | 248.0014 | 2.0002 | 56.21374 | 2.0002 | 39.64392 | 2.0002 | 36.43171
2.7936 | 306.5686 | 2.2697 | 306.5521 | 2.0002 | 249.7556 | 2.0002 | 56.40723 | 2.0002 | 39.75153 | 2.0002 | 36.51901
2.7939 | 309.9008 | 2.2674 | 309.8841 | 2.0002 | 251.4842 | 2.0002 | 56.59866 | 2.0002 | 39.858 | 2.0002 | 36.60536
2.7942 | 313.2331 | 2.265 | 313.2161 | 2.0002 | 253.1874 | 2.0002 | 56.78807 | 2.0002 | 39.96338 | 2.0003 | 36.69081
2.7944 | 316.5654 | 2.2626 | 316.5482 | 2.0002 | 254.8656 | 2.0002 | 56.97552 | 2.0002 | 40.06768 | 2.0002 | 36.77539
2.7947 | 319.8975 | 2.2601 | 319.8802 | 2.0016 | 256.529 | 2.0002 | 57.16104 | 2.0002 | 40.17094 | 2.0003 | 36.85909
2.795 | 323.2298 | 2.2576 | 323.2123 | 2.0002 | 258.1645 | 2.0002 | 57.34467 | 2.0002 | 40.27316 | 2.0002 | 36.94196
2.7954 | 326.562 | 2.255 | 326.5442 | 2.0002 | 259.7706 | 2.0002 | 57.52645 | 2.0002 | 40.37437 | 2.0002 | 37.024
2.7957 | 329.8943 | 2.2525 | 329.8762 | 2 | 261.351 | 2.0002 | 57.70639 | 2.0002 | 40.47461 | 2.0002 | 37.10524
2.7958 | 333.2266 | 2.2498 | 333.2083 | 2.0002 | 262.9066 | 2.0002 | 57.88454 | 2.0002 | 40.5739 | 2.0002 | 37.18567
2.7962 | 336.5588 | 2.2472 | 336.5403 | 2.0002 | 264.438 | 2.0002 | 58.06094 | 2.0002 | 40.67225 | 2.0002 | 37.26533
2.7963 | 339.8911 | 2.2445 | 339.8723 | 2 | 265.9457 | 2.0002 | 58.23559 | 2.0002 | 40.76968 | 2.0002 | 37.34423
2.7967 | 343.2234 | 2.2419 | 343.2043 | 2.0002 | 267.4299 | 2.0002 | 58.40855 | 2.0002 | 40.86621 | 2.0002 | 37.42238
2.797 | 346.5557 | 2.239 | 346.5364 | 2.0002 | 268.891 | 2.0002 | 58.57985 | 2.0002 | 40.96186 | 2.0002 | 37.49982
2.7971 | 349.8879 | 2.2362 | 349.8684 | 2.0002 | 270.3293 | 2.0002 | 58.74955 | 2.0002 | 41.05665 | 2.0002 | 37.57654
2.7973 | 353.2201 | 2.2332 | 353.2004 | 2.0002 | 271.7449 | 2.0002 | 58.91766 | 2 | 41.1506 | 2.0002 | 37.65254
2.7976 | 356.5524 | 2.2304 | 356.5324 | 2.0002 | 273.1382 | 2.0002 | 59.08418 | 2.0002 | 41.24372 | 2.0002 | 37.72787
2.7978 | 359.8846 | 2.2274 | 359.8644 | 2.0002 | 274.5092 | 2.0002 | 59.24916 | 2.0002 | 41.33604 | 2.0002 | 37.80251
2.7979 | 363.2169 | 2.2245 | 363.1964 | 2.0002 | 275.8584 | 2.0002 | 59.41263 | 2.0002 | 41.42758 | 2.0002 | 37.87648
2.7983 | 366.5492 | 2.2214 | 366.5284 | 2.0002 | 277.1862 | 2.0002 | 59.57461 | 2.0002 | 41.51834 | 2.0002 | 37.94978
2.7984 | 369.8814 | 2.2183 | 369.8604 | 2.0002 | 278.4927 | 2.0002 | 59.73514 | 2.0002 | 41.60836 | 2.0002 | 38.02245
2.7986 | 373.2137 | 2.2151 | 373.1923 | 2.0002 | 279.7781 | 2.0002 | 59.89421 | 2.0002 | 41.69762 | 2.0002 | 38.09449
2.7988 | 376.546 | 2.2119 | 376.5243 | 2.0002 | 281.0428 | 2.0002 | 60.05183 | 2.0002 | 41.78613 | 2.0002 | 38.1659
2.7989 | 379.8783 | 2.2086 | 379.8563 | 2.0002 | 282.2872 | 2.0002 | 60.20806 | 2.0002 | 41.87391 | 2.0002 | 38.23669
2.7991 | 383.2105 | 2.2052 | 383.1883 | 2 | 283.5118 | 2 | 60.3629 | 2.0002 | 41.96099 | 2.0003 | 38.30689
2.7992 | 386.5428 | 2.2018 | 386.5202 | 2.0002 | 284.7168 | 2.0002 | 60.51639 | 2.0002 | 42.04737 | 2.0002 | 38.37648
2.7992 | 389.875 | 2.1985 | 389.8523 | 2.0002 | 285.9026 | 2 | 60.66852 | 2.0002 | 42.13306 | 2.0002 | 38.44549
2.7994 | 393.2073 | 2.1949 | 393.1842 | 2.0002 | 287.0696 | 2.0002 | 60.81933 | 2.0002 | 42.21806 | 2.0002 | 38.51391
2.7996 | 396.5396 | 2.1912 | 396.5163 | 2.0002 | 288.2179 | 2.0002 | 60.96887 | 2.0002 | 42.30239 | 2.0002 | 38.581775
2.7997 | 399.8718 | 2.1876 | 399.8483 | 2.0002 | 289.3478 | 2.0002 | 61.11711 | 2.0002 | 42.38606 | 2.0002 | 38.64908
2.7997 | 403.204 | 2.1839 | 403.1802 | 2.0002 | 290.4595 | 2.0002 | 61.26411 | 2.0002 | 42.4691 | 2.0002 | 38.71584
2.7999 | 406.5363 | 2.1801 | 406.5122 | 2.0002 | 291.5532 | 2.0002 | 61.40985 | 2.0002 | 42.55149 | 2.0002 | 38.78205
2.8 | 409.8685 | 2.1763 | 409.8442 | 2.0002 | 292.6293 | 2.0002 | 61.55436 | 2.0002 | 42.63326 | 2.0002 | 38.847725
2.8 | 413.2008 | 2.1723 | 413.1763 | 2.0002 | 293.6877 | 2.0002 | 61.69764 | 2 | 42.71441 | 2.0002 | 38.91286
2.8002 | 416.5331 | 2.1681 | 416.5082 | 2.0002 | 294.7286 | 2.0002 | 61.83974 | 2.0002 | 42.79496 | 2.0002 | 38.97749
2.8002 | 419.8653 | 2.1641 | 419.8402 | 2.0002 | 295.7522 | 2.0002 | 61.98066 | 2.0002 | 42.8749 | 2.0002 | 39.04159
2.8004 | 423.1976 | 2.1599 | 423.1721 | 2.0002 | 296.7588 | 2.0002 | 62.12043 | 2.0002 | 42.95424 | 2.0002 | 39.10518
2.8004 | 426.5298 | 2.1557 | 426.5041 | 2 | 297.7483 | 2.0002 | 62.25906 | 2.0002 | 43.033 | 2.0002 | 39.16827
2.8004 | 429.862 | 2.1515 | 429.8361 | 2.0002 | 298.7212 | 2.0002 | 62.39656 | 2.0002 | 43.111175 | 2.0002 | 39.23088
2.8004 | 433.1943 | 2.1468 | 433.1681 | 2.0002 | 299.6777 | 2.0002 | 62.53294 | 2.0002 | 43.18878 | 2.0002 | 39.29299
2.8005 | 436.5266 | 2.1421 | 436.5001 | 2.0002 | 300.6178 | 2.0002 | 62.66823 | 2.0002 | 43.265825 | 2.0002 | 39.35463
2.8005 | 439.8588 | 2.1376 | 439.832 | 2 | 301.5419 | 2.0002 | 62.80243 | 2.0002 | 43.34233 | 2.0002 | 39.41578
2.8005 | 443.1911 | 2.1327 | 443.164 | 2.0002 | 302.4503 | 2.0002 | 62.93558 | 2 | 43.41828 | 2.0002 | 39.47646
2.8005 | 446.5234 | 2.1281 | 446.496 | 2.0002 | 303.3433 | 2.0002 | 63.06767 | 2.0002 | 43.49369 | 2.0002 | 39.53668
2.8005 | 449.8556 | 2.1231 | 449.828 | 2.0002 | 304.2213 | 2.0002 | 63.19871 | 2.0002 | 43.56857 | 2.0002 | 39.59644
2.8005 | 453.1879 | 2.1179 | 453.1599 | 2.0002 | 305.0846 | 2.0002 | 63.32872 | 2.0002 | 43.64291 | 2.0002 | 39.65576
2.8005 | 456.5201 | 2.1129 | 456.4919 | 2.0002 | 305.9337 | 2.0002 | 63.45772 | 2.0002 | 43.71672 | 2.0002 | 39.71463
2.8005 | 459.8523 | 2.1077 | 459.8239 | 2.0002 | 306.7687 | 2.0002 | 63.58571 | 2.0002 | 43.79003 | 2.0002 | 39.77307
2.8004 | 463.1845 | 2.1022 | 463.1558 | 2.0002 | 307.59 | 2 | 63.7127 | 2.0002 | 43.86281 | 2.0002 | 39.83109
2.8002 | 466.5168 | 2.0967 | 466.4877 | 2.0002 | 308.3977 | 2.0002 | 63.83872 | 2.0002 | 43.93508 | 2.0002 | 39.88866
2.8002 | 469.849 | 2.0914 | 469.8197 | 2.0002 | 309.1921 | 2.0002 | 63.96377 | 2.0002 | 44.00686 | 2.0002 | 39.945825
2.8002 | 473.1813 | 2.0856 | 473.1517 | 2 | 309.9734 | 2.0002 | 64.08784 | 2.0002 | 44.07814 | 2.0002 | 40.00256
2.8002 | 476.5136 | 2.0801 | 476.4836 | 2.0002 | 310.742 | 2.0002 | 64.21097 | 2.0002 | 44.14893 | 2.0002 | 40.05886
2.8 | 479.8458 | 2.0741 | 479.8156 | 2.0002 | 311.4979 | 2.0002 | 64.33318 | 2.0002 | 44.21925 | 2.0002 | 40.11478
2.8 | 483.178 | 2.0685 | 483.1475 | 2 | 312.2416 | 2 | 64.45446 | 2.0002 | 44.28911 | 2.0002 | 40.17029
2.7999 | 486.5103 | 2.0623 | 486.4795 | 2 | 312.9732 | 2.0002 | 64.57483 | 2.0002 | 44.3585 | 2.0002 | 40.22541
2.7999 | 489.8426 | 2.0565 | 489.8113 | 2.0002 | 313.693 | 2.0002 | 64.69432 | 2.0002 | 44.42742 | 2.0002 | 40.28012
2.7997 | 493.1748 | 2.0502 | 493.1432 | 2.0002 | 314.4013 | 2.0002 | 64.81291 | 2.0002 | 44.49589 | 2.0002 | 40.33445
2.7997 | 496.5071 | 2.0441 | 496.4752 | 2.0002 | 315.0982 | 2.0002 | 64.93062 | 2.0002 | 44.5639 | 2.0002 | 40.38839
2.7996 | 499.8393 | 2.0376 | 499.8071 | 2.0002 | 315.7839 | 2.0002 | 65.04747 | 2.0002 | 44.63147 | 2.0002 | 40.44196
2.7994 | 503.1715 | 2.0313 | 503.1391 | 2.0002 | 316.4585 | 2.0002 | 65.16346 | 2.0002 | 44.6986 | 2.0002 | 40.49514
2.7994 | 506.5038 | 2.0246 | 506.471 | 2.0002 | 317.1223 | 2.0002 | 65.27859 | 2.0002 | 44.76529 | 2.0002 | 40.54795
2.7992 | 509.836 | 2.0178 | 509.8029 | 2.0002 | 317.7754 | 2.0002 | 65.39289 | 2.0002 | 44.83154 | 2.0002 | 40.60039
2.7991 | 513.1682 | 2.0112 | 513.1348 | 2.0002 | 318.4181 | 2.0002 | 65.50636 | 2.0002 | 44.89736 | 2.0003 | 40.65247
2.7989 | 516.5005 | 2.0041 | 516.4668 | 2.0002 | 319.0505 | 2.0002 | 65.619 | 2.0002 | 44.96275 | 2.0002 | 40.70418
2.7988 | 519.8328 | 2.0003 | 519.793 | 2.0002 | 319.6727 | 2.0002 | 65.73083 | 2.0002 | 45.027725 | 2.0002 | 40.75554
2.7986 | 523.165 | 2.0002 | 523.1 | 2.0002 | 320.2849 | 2.0002 | 65.84188 | 2.0002 | 45.09229 | 2.0002 | 40.80654
2.7986 | 526.4972 | 2.0002 | 526.3914 | 2.0002 | 320.8872 | 2.0002 | 65.95216 | 2.0002 | 45.15645 | 2.0002 | 40.85719
2.7983 | 529.8295 | 2.0002 | 529.6701 | 2.0002 | 321.4798 | 2.0002 | 66.06165 | 2.0002 | 45.2202 | 2.0002 | 40.90749
2.7981 | 533.1617 | 2.0002 | 532.9377 | 2.0002 | 322.0629 | 2.0002 | 66.17039 | 2.0002 | 45.28356 | 2.0003 | 40.95745
2.7979 | 536.494 | 2 | 536.1955 | 2 | 322.6365 | 2.0002 | 66.27837 | 2.0002 | 45.3465 | 2.0002 | 41.007075
2.7978 | 539.8261 | 2.0002 | 539.4438 | 2.0002 | 323.2009 | 2.0002 | 66.38561 | 2.0002 | 45.40904 | 2.0002 | 41.056375
2.7975 | 543.1584 | 2.0002 | 542.6836 | 2 | 323.7562 | 2.0002 | 66.49211 | 2.0002 | 45.47121 | 2.0002 | 41.10534
2.7973 | 546.4907 | 2 | 545.915 | 2 | 324.3026 | 2.0002 | 66.59786 | 2.0002 | 45.53298 | 2.0002 | 41.15398
2.7971 | 549.823 | 2 | 549.1385 | 2.0002 | 324.8405 | 2.0002 | 66.70291 | 2.0002 | 45.59435 | 2.0002 | 41.20228
2.7968 | 553.1552 | 2 | 552.3543 | 2 | 325.37 | 2.0002 | 66.80723 | 2.0002 | 45.65536 | 2.0002 | 41.25027
2.7967 | 556.4875 | 2.0002 | 555.5628 | 2 | 325.891 | 2.0002 | 66.91087 | 2.0002 | 45.716 | 2.0002 | 41.29793
2.7965 | 559.8198 | 2.0002 | 558.7642 | 2 | 326.4038 | 2.0002 | 67.01382 | 2.0002 | 45.77626 | 2.0002 | 41.34527
2.7962 | 563.152 | 2.0002 | 561.9585 | 2.0002 | 326.9084 | 2.0002 | 67.11606 | 2.0002 | 45.83616 | 2.0002 | 41.39233
2.796 | 566.4843 | 2.0002 | 565.146 | 2 | 327.4051 | 2.0002 | 67.2176 | 2.0002 | 45.89569 | 2.0002 | 41.43905
2.7957 | 569.8166 | 2 | 568.3268 | 2.0002 | 327.8938 | 2.0002 | 67.31846 | 2.0002 | 45.95487 | 2.0002 | 41.48548
2.7955 | 573.1488 | 2 | 571.5006 | 2.0002 | 328.3748 | 2.0002 | 67.41866 | 2.0002 | 46.01369 | 2.0002 | 41.5316
2.7952 | 576.481 | 2.0002 | 574.6674 | 2.0002 | 328.8479 | 2.0002 | 67.51818 | 2.0002 | 46.07215 | 2.0002 | 41.57742
2.7949 | 579.8133 | 2.0002 | 577.8271 | 2.0002 | 329.3134 | 2.0002 | 67.61703 | 2.0002 | 46.13026 | 2.0002 | 41.62295
2.7947 | 583.1456 | 2.0002 | 580.9798 | 2.0002 | 329.7713 | 2.0002 | 67.71523 | 2.0002 | 46.18803 | 2.0002 | 41.66818
2.7944 | 586.4778 | 2.0002 | 584.126 | 2 | 330.222 | 2.0002 | 67.81279 | 2.0002 | 46.24544 | 2.0002 | 41.71312
2.7941 | 589.8101 | 2 | 587.2652 | 2 | 330.6653 | 2.0002 | 67.90972 | 2.0002 | 46.302525 | 2.0002 | 41.75777
2.7938 | 593.1423 | 2.0002 | 590.3977 | 2.0002 | 331.1016 | 2.0002 | 68.00603 | 2.0002 | 46.35927 | 2.0002 | 41.80214
2.7934 | 596.4745 | 2 | 593.5231 | 2.0002 | 331.5308 | 2.0002 | 68.10172 | 2.0002 | 46.41568 | 2.0002 | 41.84622
2.7931 | 599.8068 | 2 | 596.6412 | 2.0002 | 331.953 | 2.0002 | 68.19678 | 2.0002 | 46.47176 | 2.0002 | 41.89002
2.7926 | 603.139 | 2 | 599.7521 | 2 | 332.3684 | 2.0002 | 68.29124 | 2.0002 | 46.527525 | 2.0002 | 41.93355
2.7925 | 606.4712 | 2 | 602.8556 | 2.0002 | 332.7769 | 2.0002 | 68.38509 | 2.0002 | 46.58296 | 2.0002 | 41.97681
2.7921 | 609.8036 | 2.0002 | 605.9512 | 2.0002 | 333.1788 | 2.0002 | 68.47836 | 2.0002 | 46.63807 | 2.0002 | 42.019775
2.7918 | 613.1358 | 2.0002 | 609.039 | 2 | 333.5742 | 2.0002 | 68.57104 | 2.0002 | 46.69284 | 2.0002 | 42.06247
2.7915 | 616.4681 | 2 | 612.1187 | 2 | 333.9633 | 2.0002 | 68.66313 | 2.0002 | 46.74731 | 2.0002 | 42.1049
2.791 | 619.8003 | 2.0002 | 615.1896 | 2.0002 | 334.3462 | 2.0002 | 68.75463 | 2.0002 | 46.80146 | 2.0003 | 42.14706
2.7907 | 623.1325 | 2.0002 | 618.2518 | 2 | 334.7229 | 2.0002 | 68.84556 | 2.0002 | 46.85531 | 2.0002 | 42.18895
2.7904 | 626.4648 | 2.0002 | 621.3047 | 2.0002 | 335.0936 | 2.0002 | 68.93591 | 2.0002 | 46.90883 | 2.0002 | 42.23058
2.79 | 629.7969 | 2.0002 | 624.348 | 2.0002 | 335.4585 | 2.0002 | 69.02571 | 2.0002 | 46.96205 | 2.0002 | 42.27196
2.7897 | 633.1293 | 2 | 627.3817 | 2 | 335.8175 | 2.0002 | 69.11494 | 2.0002 | 47.01497 | 2.0002 | 42.31307
2.7892 | 636.4615 | 2 | 630.4046 | 2 | 336.1708 | 2.0002 | 69.20362 | 2.0002 | 47.06758 | 2.0002 | 42.35392
2.7889 | 639.7937 | 2.0002 | 633.4167 | 2 | 336.5185 | 2.0002 | 69.29173 | 2.0002 | 47.11989 | 2.0002 | 42.39451
2.7884 | 643.126 | 2.0002 | 636.4176 | 2 | 336.8606 | 2.0002 | 69.37932 | 2.0002 | 47.17192 | 2.0002 | 42.43485
2.7881 | 646.4583 | 2.0002 | 639.4072 | 2 | 337.1973 | 2.0002 | 69.46636 | 2.0002 | 47.22364 | 2.0002 | 42.47495
2.7876 | 649.7904 | 2.0002 | 642.385 | 2.0002 | 337.5289 | 2.0002 | 69.55287 | 2.0002 | 47.27508 | 2.0002 | 42.5148
2.7873 | 653.1227 | 2.0002 | 645.3506 | 2 | 337.8554 | 2.0002 | 69.63887 | 2.0002 | 47.32622 | 2.0002 | 42.5544
2.7868 | 656.455 | 2.0002 | 648.3034 | 2.0002 | 338.1768 | 2.0002 | 69.72433 | 2.0002 | 47.37708 | 2.0002 | 42.59375
2.7863 | 659.7873 | 2.0002 | 651.2434 | 2.0002 | 338.4935 | 2.0002 | 69.80929 | 2.0002 | 47.42766 | 2.0002 | 42.63286
2.786 | 663.1195 | 2.0002 | 654.17 | 2.0002 | 338.8054 | 2.0002 | 69.89371 | 2.0002 | 47.47797 | 2.0002 | 42.67173
2.7855 | 666.4517 | 2.0002 | 657.0826 | 2.0002 | 339.1126 | 2 | 69.97763 | 2.0002 | 47.52799 | 2.0002 | 42.71036
2.785 | 669.784 | 2.0002 | 659.9807 | 2 | 339.4153 | 2 | 70.06103 | 2.0002 | 47.57775 | 2.0002 | 42.74876
2.7845 | 673.1162 | 2.0002 | 662.8637 | 2.0002 | 339.7134 | 2.0002 | 70.14394 | 2.0002 | 47.62722 | 2.0002 | 42.78692
2.7842 | 676.4484 | 2.0002 | 665.731 | 2 | 340.0072 | 2 | 70.22634 | 2.0002 | 47.67642 | 2.0002 | 42.82485
2.7837 | 679.7807 | 2.0002 | 668.5819 | 2 | 340.2967 | 2.0002 | 70.30825 | 2.0002 | 47.72536 | 2.0002 | 42.86254
2.7833 | 683.1129 | 2.0002 | 671.4152 | 2.0002 | 340.5823 | 2 | 70.38967 | 2.0002 | 47.77402 | 2.0002 | 42.90002
2.7828 | 686.4452 | 2.0002 | 674.2299 | 2.0002 | 340.864 | 2.0002 | 70.47061 | 2.0002 | 47.82243 | 2.0002 | 42.93726
2.7823 | 689.7774 | 2.0002 | 677.0248 | 2.005 | 341.1422 | 2.0002 | 70.55106 | 2.0002 | 47.87058 | 2.0002 | 42.97428
2.7818 | 693.1096 | 2 | 679.7987 | 2.0005 | 341.419 | 2.0002 | 70.63104 | 2.0002 | 47.91846 | 2.0002 | 43.01108
2.7813 | 696.442 | 2.0002 | 682.5497 | 2 | 341.6903 | 2.0002 | 70.71054 | 2.0002 | 47.96608 | 2.0002 | 43.04765
2.7808 | 699.7742 | 2 | 685.2765 | 2.0002 | 341.9572 | 2.0002 | 70.7896 | 2.0002 | 48.01344 | 2.0002 | 43.08401
2.7804 | 703.1064 | 2.0002 | 687.9774 | 2.0002 | 342.2204 | 2.0002 | 70.86817 | 2.0002 | 48.06056 | 2.0002 | 43.12015
2.7799 | 706.4387 | 2.0002 | 690.6506 | 2 | 342.4799 | 2.0002 | 70.94628 | 2.0002 | 48.10743 | 2.0002 | 43.15606
2.7792 | 709.7708 | 2.0002 | 693.2936 | 2 | 342.7359 | 2.0002 | 71.02392 | 2.0002 | 48.15405 | 2.0002 | 43.19175
2.7787 | 713.1031 | 2.0002 | 695.9044 | 2 | 342.9884 | 2.0002 | 71.10112 | 2.0002 | 48.20042 | 2.0002 | 43.22724
2.7783 | 716.4353 | 2.0002 | 698.481 | 2 | 343.2375 | 2.0002 | 71.17789 | 2.0002 | 48.24654 | 2.0002 | 43.262525
2.7776 | 719.7675 | 2.0002 | 701.0209 | 2 | 343.4832 | 2.0002 | 71.25421 | 2.0002 | 48.29242 | 2.0002 | 43.29759
2.7771 | 723.0998 | 2 | 703.5222 | 2 | 343.7257 | 2.0002 | 71.33008 | 2.0002 | 48.33806 | 2.0002 | 43.33246
2.7766 | 726.432 | 2 | 705.9826 | 2 | 343.9649 | 2 | 71.40552 | 2.0002 | 48.38346 | 2.0002 | 43.3671
2.776 | 729.7642 | 2 | 708.4004 | 2 | 344.201 | 2.0002 | 71.48053 | 2.0002 | 48.42863 | 2.0002 | 43.40154
2.7755 | 733.0964 | 2.0002 | 710.774 | 2 | 344.434 | 2.0002 | 71.55507 | 2.0002 | 48.47358 | 2.0002 | 43.43579
2.775 | 736.4287 | 2.0002 | 713.1035 | 2.0002 | 344.6638 | 2.0002 | 71.62919 | 2.0002 | 48.51827 | 2.0002 | 43.46983
2.7744 | 739.7609 | 2.0002 | 715.3885 | 2.0002 | 344.8906 | 2.0002 | 71.70287 | 2.0002 | 48.56274 | 2.0002 | 43.50366
2.7739 | 743.0931 | 2.0002 | 717.6296 | 2 | 345.1143 | 2.0002 | 71.77616 | 2.0002 | 48.60697 | 2.0002 | 43.53729
2.7732 | 746.4252 | 2.0002 | 719.8281 | 2 | 345.335 | 2.0002 | 71.84902 | 2.0002 | 48.65097 | 2.0002 | 43.57073
2.7726 | 749.7576 | 2.0002 | 721.9856 | 2 | 345.5527 | 2.0002 | 71.92146 | 2.0002 | 48.69475 | 2.0002 | 43.60397
2.7721 | 753.0898 | 2.0002 | 724.1033 | 2.0002 | 345.7675 | 2.0002 | 71.99348 | 2.0002 | 48.73829 | 2.0002 | 43.63701
2.7715 | 756.422 | 2.0002 | 726.1832 | 2 | 345.9793 | 2.0002 | 72.06511 | 2.0002 | 48.78162 | 2.0002 | 43.66987
2.7708 | 759.7541 | 2.0002 | 728.226 | 2 | 346.1883 | 2.0002 | 72.13632 | 2.0002 | 48.82472 | 2.0002 | 43.702525
2.7702 | 763.0864 | 2 | 730.2331 | 2 | 346.3945 | 2.0002 | 72.20714 | 2.0002 | 48.86761 | 2.0002 | 43.73499
2.7697 | 766.4187 | 2.0002 | 732.2056 | 2 | 346.5979 | 2.0002 | 72.27756 | 2.0002 | 48.91028 | 2.0002 | 43.76727
2.769 | 769.7508 | 2.0002 | 734.1439 | 2 | 346.7985 | 2.0002 | 72.34756 | 2.0002 | 48.95273 | 2.0002 | 43.79937
2.7684 | 773.083 | 2.0002 | 736.0491 | 2 | 346.9965 | 2.0002 | 72.41716 | 2.0002 | 48.99497 | 2.0002 | 43.831275
2.7678 | 776.4152 | 2 | 737.9221 | 2 | 347.1919 | 2.0002 | 72.48637 | 2.0002 | 49.03699 | 2.0002 | 43.863
2.7671 | 779.7475 | 2.0002 | 739.7638 | 2 | 347.3846 | 2.0002 | 72.55521 | 2.0002 | 49.0788 | 2.0002 | 43.89454
2.7665 | 783.0798 | 2 | 741.5749 | 2 | 347.5749 | 2.0002 | 72.62364 | 2.0002 | 49.12039 | 2.0002 | 43.9259
2.7658 | 786.412 | 2.0002 | 743.3563 | 2 | 347.7626 | 2.0002 | 72.69173 | 2.0002 | 49.16178 | 2.0002 | 43.95708
2.7652 | 789.7442 | 2 | 745.109 | 2 | 347.9478 | 2.0002 | 72.75941 | 2.0002 | 49.20296 | 2.0002 | 43.98809
2.7645 | 793.0764 | 2 | 746.8332 | 2.0002 | 348.1308 | 2.0002 | 72.82672 | 2.0002 | 49.24392 | 2.0002 | 44.01891
2.7639 | 796.4087 | 2 | 748.5299 | 2.0002 | 348.3114 | 2.0002 | 72.89366 | 2.0002 | 49.28468 | 2.0002 | 44.04957
2.7632 | 799.741 | 2.0094 | 750.2014 | 2.0002 | 348.4897 | 2 | 72.96022 | 2.0002 | 49.32525 | 2.0002 | 44.08004
2.7626 | 803.0732 | 2.001 | 751.8612 | 2 | 348.6658 | 2.0002 | 73.02642 | 2.0002 | 49.36561 | 2.0002 | 44.11035
2.7619 | 806.4054 | 2.0002 | 753.4849 | 2 | 348.8396 | 2.0002 | 73.09226 | 2.0002 | 49.40577 | 2.0002 | 44.14048
2.7613 | 809.7376 | 2.0002 | 755.0775 | 2.0002 | 349.0114 | 2.0002 | 73.15773 | 2.0002 | 49.44573 | 2.0002 | 44.17044
2.7607 | 813.0699 | 2.0002 | 756.6436 | 2.0002 | 349.181 | 2.0002 | 73.22286 | 2.0002 | 49.48549 | 2 | 44.200225
2.7598 | 816.402 | 2 | 758.1842 | 2 | 349.3484 | 2.0002 | 73.28762 | 2.0002 | 49.52506 | 2.0002 | 44.22984
2.7592 | 819.7344 | 2 | 759.6998 | 2.0002 | 349.5138 | 2.0002 | 73.35206 | 2.0002 | 49.56443 | 2.0002 | 44.2593
2.7584 | 823.0666 | 2.0002 | 761.1908 | 2 | 349.6772 | 2.0002 | 73.41614 | 2.0002 | 49.6036 | 2.0002 | 44.28859
2.7577 | 826.3989 | 2.0002 | 762.6573 | 2.0002 | 349.8387 | 2.0002 | 73.47987 | 2.0002 | 49.64258 | 2.0002 | 44.31771
2.7569 | 829.731 | 2 | 764.0999 | 2 | 349.9983 | 2.0002 | 73.54327 | 2.0002 | 49.68137 | 2.0002 | 44.34667
2.7563 | 833.0633 | 2 | 765.5192 | 2 | 350.1559 | 2.0002 | 73.6063 | 2.0002 | 49.71997 | 2.0002 | 44.37546
2.7556 | 836.3956 | 2 | 766.9153 | 2.0002 | 350.3118 | 2.0002 | 73.66902 | 2.0002 | 49.75837 | 2.0002 | 44.4041
2.7548 | 839.7278 | 2 | 768.2889 | 2 | 350.4658 | 2.0002 | 73.73138 | 2.0002 | 49.79659 | 2.0002 | 44.43258
2.7542 | 843.06 | 2.0002 | 769.6406 | 2 | 350.6181 | 2.0002 | 73.79343 | 2.0002 | 49.83462 | 2.0002 | 44.4609
2.7534 | 846.3922 | 2.0002 | 770.9708 | 2 | 350.7686 | 2.0002 | 73.85512 | 2.0002 | 49.87247 | 2.0002 | 44.48906
2.7527 | 849.7244 | 2 | 772.28 | 2 | 350.9175 | 2.0002 | 73.9165 | 2.0002 | 49.91015 | 2.0002 | 44.51707
2.7519 | 853.0567 | 2 | 773.5687 | 2 | 351.0646 | 2.0002 | 73.97754 | 2.0002 | 49.94764 | 2.0002 | 44.544925
2.7513 | 856.3889 | 2.0002 | 774.8372 | 2.0002 | 351.2101 | 2.0002 | 74.03827 | 2.0002 | 49.98494 | 2.0002 | 44.572625
2.7505 | 859.7211 | 2 | 776.0864 | 2.0002 | 351.354 | 2.0002 | 74.09867 | 2.0002 | 50.02207 | 2.0002 | 44.60018
2.7497 | 863.0533 | 2.0002 | 777.3165 | 2.0002 | 351.4962 | 2 | 74.15874 | 2.0002 | 50.05902 | 2.0002 | 44.627575
2.7489 | 866.3856 | 2.0002 | 778.5284 | 2.0002 | 351.6368 | 2.0002 | 74.2185 | 2.0002 | 50.09578 | 2.0002 | 44.65482
2.7482 | 869.7178 | 2 | 779.7219 | 2 | 351.7759 | 2.0002 | 74.27794 | 2.0002 | 50.13239 | 2.0002 | 44.68192
2.7474 | 873.05 | 2.0002 | 780.8981 | 2.0002 | 351.9133 | 2.0002 | 74.33708 | 2.0002 | 50.1688 | 2.0002 | 44.70886
2.7466 | 876.382 | 2 | 782.0572 | 2 | 352.0493 | 2.0002 | 74.3959 | 2.0002 | 50.20502 | 2.0002 | 44.73567
2.7458 | 879.7143 | 2 | 783.1996 | 2 | 352.1838 | 2.0002 | 74.45443 | 2.0002 | 50.24108 | 2.0002 | 44.76232
2.745 | 883.0465 | 2 | 784.3259 | 2 | 352.3167 | 2.0002 | 74.51266 | 2.0002 | 50.27697 | 2.0002 | 44.78884
2.7442 | 886.3788 | 2 | 785.4364 | 2 | 352.4481 | 2.0002 | 74.57059 | 2.0002 | 50.31269 | 2.0002 | 44.81522
2.7434 | 889.7109 | 2 | 786.5313 | 2 | 352.5781 | 2.0002 | 74.62821 | 2.0002 | 50.34823 | 2.0002 | 44.84144
2.7426 | 893.0431 | 2 | 787.6109 | 2 | 352.7067 | 2.0002 | 74.68554 | 2.0002 | 50.38362 | 2.0002 | 44.867525
2.7418 | 896.3754 | 2.0002 | 788.6754 | 2 | 352.8338 | 2.0002 | 74.74259 | 2.0002 | 50.41882 | 2.0002 | 44.89346
2.741 | 899.7076 | 2 | 789.725 | 2.0002 | 352.9596 | 2.0002 | 74.79935 | 2.0002 | 50.45386 | 2.0002 | 44.919275
2.7401 | 903.0398 | 2.0002 | 790.7603 | 2.0002 | 353.0839 | 2.0002 | 74.85583 | 2.0002 | 50.48874 | 2.0002 | 44.94493
2.7393 | 906.3722 | 2.0002 | 791.7814 | 2.0002 | 353.2069 | 2.0002 | 74.91202 | 2.0002 | 50.52346 | 2.0002 | 44.97046
2.7385 | 909.7044 | 2.0002 | 792.7888 | 2 | 353.3286 | 2.0002 | 74.96794 | 2.0002 | 50.55801 | 2.0002 | 44.99585
2.7377 | 913.0366 | 2.0002 | 793.7828 | 2.0002 | 353.449 | 2.0002 | 75.02356 | 2.0002 | 50.59239 | 2.0002 | 45.0211
2.7369 | 916.3688 | 2.0002 | 794.7635 | 2 | 353.568 | 2.0002 | 75.07892 | 2.0002 | 50.62662 | 2.0002 | 45.04621
2.7361 | 919.7009 | 2.0002 | 795.7308 | 2.0002 | 353.6857 | 2 | 75.13398 | 2.0002 | 50.66068 | 2.0002 | 45.07119
2.7351 | 923.0332 | 2.0002 | 796.6854 | 2.0002 | 353.8022 | 2.0002 | 75.18875 | 2.0002 | 50.69458 | 2.0002 | 45.09603
2.7343 | 926.3653 | 2.0002 | 797.6271 | 2 | 353.9173 | 2.0002 | 75.24326 | 2.0002 | 50.72833 | 2.0002 | 45.12075
2.7335 | 929.6976 | 2.0002 | 798.5564 | 2 | 354.0313 | 2.0002 | 75.29749 | 2.0002 | 50.76191 | 2.0002 | 45.14532
2.7327 | 933.0298 | 2.0002 | 799.4732 | 2.0002 | 354.144 | 2 | 75.35148 | 2.0002 | 50.79533 | 2.0002 | 45.169775
2.7319 | 936.362 | 2.0002 | 800.3779 | 2 | 354.2556 | 2.0002 | 75.4052 | 2.0002 | 50.8286 | 2.0002 | 45.1941
2.7309 | 939.6942 | 2.0002 | 801.2703 | 2.0002 | 354.3659 | 2.0002 | 75.45864 | 2.0002 | 50.86172 | 2.0002 | 45.21829
2.7301 | 943.0264 | 2.0002 | 802.1509 | 2 | 354.475 | 2.0002 | 75.51182 | 2.0002 | 50.89469 | 2.0002 | 45.24236
2.7293 | 946.3587 | 2.0002 | 803.0196 | 2.0002 | 354.583 | 2.0002 | 75.56474 | 2.0002 | 50.92751 | 2.0002 | 45.26629
2.7285 | 949.6909 | 2 | 803.8765 | 2.0002 | 354.6898 | 2.0002 | 75.61739 | 2.0002 | 50.96019 | 2.0002 | 45.29011
2.7276 | 953.0231 | 2.0002 | 804.722 | 2.0002 | 354.7955 | 2.0002 | 75.66979 | 2.0002 | 50.99271 | 2.0002 | 45.3138
2.7267 | 956.3554 | 2.0002 | 805.556 | 2 | 354.9001 | 2.0002 | 75.72194 | 2.0002 | 51.02509 | 2.0002 | 45.33736
2.7258 | 959.6875 | 2.0002 | 806.3788 | 2 | 355.0035 | 2.0002 | 75.77383 | 2.0002 | 51.05732 | 2.0002 | 45.36079
2.725 | 963.0198 | 2.0002 | 807.1904 | 2 | 355.1058 | 2.0002 | 75.82544 | 2.0002 | 51.08939 | 2.0002 | 45.38411
2.724 | 966.352 | 2.0002 | 807.9911 | 2.0002 | 355.2069 | 2.0002 | 75.87682 | 2.0002 | 51.12133 | 2.0002 | 45.40731
2.7232 | 969.6842 | 2.0002 | 808.7811 | 2.0002 | 355.307 | 2.0002 | 75.92794 | 2.0002 | 51.15311 | 2.0002 | 45.43038
2.7222 | 973.0164 | 2 | 809.5603 | 2 | 355.406 | 2.0002 | 75.97884 | 2.0002 | 51.18476 | 2.0002 | 45.45333
2.7214 | 976.3487 | 2.0002 | 810.329 | 2 | 355.504 | 2.0002 | 76.02947 | 2.0002 | 51.21626 | 2.0002 | 45.47617
2.7204 | 979.6809 | 2.0002 | 811.0871 | 2.0002 | 355.6009 | 2.0002 | 76.07986 | 2.0002 | 51.24761 | 2.0002 | 45.49887
2.7195 | 983.0132 | 2 | 811.8347 | 2 | 355.6967 | 2.0002 | 76.13001 | 2.0002 | 51.27882 | 2.0002 | 45.52146
2.7187 | 986.3453 | 2.0002 | 812.5716 | 2.0002 | 355.7915 | 2.0002 | 76.17991 | 2.0002 | 51.30989 | 2.0002 | 45.54393
2.7177 | 989.6776 | 2 | 813.2981 | 2 | 355.8853 | 2.0002 | 76.22957 | 2.0002 | 51.34081 | 2.0002 | 45.56628
2.7167 | 993.0098 | 2 | 814.0142 | 2 | 355.9781 | 2.0002 | 76.27899 | 2.0002 | 51.37159 | 2.0002 | 45.58852
2.7159 | 996.342 | 2 | 814.7197 | 2 | 356.0699 | 2.0002 | 76.32818 | 2.0002 | 51.40223 | 2.0002 | 45.610625
2.715 | 999.6741 | 2 | 815.4148 | 2 | 356.1607 | 2.0002 | 76.37713 | 2.0002 | 51.43274 | 2.0002 | 45.63263
2.714 | 1003.006 | 2 | 816.0997 | 2 | 356.2504 | 2.0002 | 76.42583 | 2.0002 | 51.46311 | 2.0002 | 45.65452
2.713 | 1006.339 | 2.0002 | 816.7742 | 2.0002 | 356.3392 | 2.0002 | 76.47432 | 2.0002 | 51.49334 | 2.0002 | 45.67628
2.7121 | 1009.671 | 2 | 817.4386 | 2.0002 | 356.4271 | 2.0002 | 76.52254 | 2.0002 | 51.52344 | 2.0002 | 45.69794
2.7111 | 1013.003 | 2 | 818.0929 | 2 | 356.5139 | 2.0002 | 76.57056 | 2.0002 | 51.5534 | 2.0002 | 45.719475
2.7101 | 1016.335 | 2.0002 | 818.737 | 2 | 356.5998 | 2.0002 | 76.61834 | 2.0002 | 51.58323 | 2.0002 | 45.74091
2.7091 | 1019.667 | 2 | 819.3711 | 2 | 356.6848 | 2.0002 | 76.66588 | 2.0002 | 51.61293 | 2.0002 | 45.76221
2.7082 | 1023 | 2.0002 | 819.9952 | 2.0002 | 356.7688 | 2.0002 | 76.71321 | 2.0002 | 51.6425 | 2.0002 | 45.78342
2.7072 | 1026.332 | 2.0002 | 820.6091 | 2.0002 | 356.852 | 2.0002 | 76.76031 | 2.0002 | 51.67193 | 2.0002 | 45.80451
2.7062 | 1029.664 | 2.0002 | 821.2132 | 2 | 356.9341 | 2.0002 | 76.80719 | 2.0002 | 51.70123 | 2.0002 | 45.82547
2.7053 | 1032.996 | 2.0002 | 821.8074 | 2.0002 | 357.0154 | 2.0002 | 76.85384 | 2.0002 | 51.73041 | 2.0002 | 45.84217
2.7043 | 1036.328 | 2.0002 | 822.3919 | 2 | 357.0958 | 2.0002 | 76.90027 | 2.0002 | 51.75946
2.7033 | 1039.661 | 2.0002 | 822.9668 | 2.0002 | 357.1753 | 2.0002 | 76.94648 | 2.0002 | 51.78837
2.7022 | 1042.993 | 2 | 823.5324 | 2 | 357.2539 | 2.0002 | 76.99247 | 2.0002 | 51.81716
2.7012 | 1046.325 | 2 | 824.0884 | 2 | 357.3316 | 2.0002 | 77.03824 | 2.0002 | 51.84581
2.7003 | 1049.657 | 2.0002 | 824.6349 | 2 | 357.4084 | 2.0002 | 77.08379 | 2.0002 | 51.87434
2.6993 | 1052.99 | 2.0002 | 825.1723 | 2.0002 | 357.4844 | 2.0002 | 77.12912 | 2.0002 | 51.90275
2.6982 | 1056.3216 | 2.0002 | 825.7004 | 2.0002 | 357.5596 | 2.0002 | 77.17423 | 2.0002 | 51.93103
2.6972 | 1059.654 | 2.0002 | 826.2196 | 2 | 357.6338 | 2.0002 | 77.21913 | 2.0002 | 51.95918
2.6962 | 1062.986 | 2.0002 | 826.7298 | 2 | 357.7073 | 2.0002 | 77.26383 | 2.0002 | 51.98721
2.6951 | 1066.318 | 2.0002 | 827.2312 | 2.0002 | 357.78 | 2.0002 | 77.30831 | 2.0002 | 52.01511
2.6941 | 1069.6504 | 2.0002 | 827.7237 | 2.0002 | 357.8518 | 2.0002 | 77.35258 | 2.0002 | 52.04289
2.693 | 1072.983 | 2.0002 | 828.2076 | 2.0002 | 357.9228 | 2.0002 | 77.39663 | 2.0002 | 52.07054
2.692 | 1076.315 | 2.0002 | 828.683 | 2 | 357.9931 | 2.0002 | 77.44049 | 2.0002 | 52.09807
2.6909 | 1079.647 | 2.0002 | 829.15 | 2 | 358.0626 | 2.0002 | 77.48414 | 2.0002 | 52.12548
2.6898 | 1082.979 | 2 | 829.6087 | 2.0002 | 358.1313 | 2.0002 | 77.52756 | 2.0002 | 52.15277
2.6888 | 1086.311 | 2.0002 | 830.0593 | 2 | 358.1992 | 2.0002 | 77.57079 | 2.0002 | 52.17997
2.6877 | 1089.644 | 2.0002 | 830.5018 | 2.0002 | 358.2664 | 2.0002 | 77.6138 | 2 | 52.20703
2.6865 | 1092.976 | 2.0002 | 830.9364 | 2.0002 | 358.3328 | 2.0002 | 77.65662 | 2.0002 | 52.23397
2.6854 | 1096.308 | 2.0002 | 831.3634 | 2 | 358.3985 | 2.0002 | 77.69923 | 2.0002 | 52.26078
2.6844 | 1099.64 | 2 | 831.7825 | 2.0002 | 358.4635 | 2.0002 | 77.74162 | 2.0002 | 52.28749
2.6832 | 1102.973 | 2 | 832.1941 | 2.0002 | 358.5278 | 2.0002 | 77.78382 | 2.0002 | 52.31408
2.682 | 1106.305 | 2.0002 | 832.5984 | 2 | 358.5913 | 2.0002 | 77.82582 | 2.0002 | 52.34056
2.6809 | 1109.637 | 2.0002 | 832.9951 | 2 | 358.6542 | 2.0002 | 77.86761 | 2.0002 | 52.36692
2.6799 | 1112.969 | 2.0002 | 833.3843 | 2 | 358.7164 | 2.0002 | 77.90921 | 2.0002 | 52.39316
2.6786 | 1116.301 | 2 | 833.7662 | 2 | 358.7779 | 2.0002 | 77.9506 | 2.0002 | 52.41928
2.6775 | 1119.634 | 2.0002 | 834.1412 | 2.0002 | 358.8387 | 2.0002 | 77.99182 | 2.0002 | 52.44528
2.6764 | 1122.966 | 2.0002 | 834.5087 | 2.0002 | 358.8989 | 2.0002 | 78.03281 | 2.0002 | 52.47116
2.6751 | 1126.298 | 2.0002 | 834.8692 | 2 | 358.9584 | 2.0002 | 78.07363 | 2.0002 | 52.49694
2.6739 | 1129.63 | 2 | 835.2228 | 2 | 359.0173 | 2.0002 | 78.11423 | 2.0002 | 52.52261
2.6727 | 1132.962 | 2.0002 | 835.5694 | 2.0002 | 359.0755 | 2.0002 | 78.15463 | 2.0002 | 52.54816
2.6715 | 1136.2944 | 2 | 835.9092 | 2 | 359.1332 | 2.0002 | 78.19485 | 2.0002 | 52.57361
2.6702 | 1139.627 | 2.0002 | 836.242 | 2 | 359.1901 | 2.0002 | 78.23485 | 2.0002 | 52.59894
2.6689 | 1142.959 | 2 | 836.5683 | 2 | 359.2465 | 2.0002 | 78.27467 | 2.0002 | 52.62416
2.6678 | 1146.291 | 2.0002 | 836.888 | 2 | 359.3022 | 2.0002 | 78.31431 | 2 | 52.64927
2.6665 | 1149.6232 | 2 | 837.2014 | 2.0002 | 359.3573 | 2.0002 | 78.35374 | 2.0002 | 52.67426
2.6652 | 1152.955 | 2 | 837.5085 | 2 | 359.4118 | 2.0002 | 78.39299 | 2.0002 | 52.69915
2.6639 | 1156.287 | 2 | 837.8096 | 2 | 359.4657 | 2.0002 | 78.43205 | 2.0002 | 52.72392
2.6625 | 1159.62 | 2 | 838.1046 | 2.0002 | 359.5191 | 2.0002 | 78.47091 | 2.0002 | 52.74858
2.6614 | 1162.952 | 2.0002 | 838.3935 | 2.0002 | 359.5718 | 2.0002 | 78.50958 | 2.0002 | 52.77313
2.6599 | 1166.284 | 2.0002 | 838.677 | 2 | 359.624 | 2.0002 | 78.54807 | 2.0002 | 52.79758
2.6586 | 1169.616 | 2.0037 | 838.9554 | 2.0002 | 359.6756 | 2.0002 | 78.58636 | 2.0002 | 52.82192
2.6573 | 1172.948 | 2.0003 | 839.2309 | 2 | 359.7266 | 2.0002 | 78.62449 | 2.0002 | 52.84614
2.6559 | 1176.281 | 2.0002 | 839.4988 | 2 | 359.777 | 2.0002 | 78.66241 | 2 | 52.87025
2.6544 | 1179.613 | 2.0002 | 839.7609 | 2 | 359.827 | 2.0002 | 78.70016 | 2.0002 | 52.89426
2.6531 | 1182.945 | 2.0002 | 840.018 | 2 | 359.8763 | 2.0002 | 78.73772 | 2.0002 | 52.91814
2.6517 | 1186.2768 | 2.0002 | 840.27 | 2.0002 | 359.9252 | 2.0002 | 78.77506 | 2.0002 | 52.94193
2.6502 | 1189.609 | 2.0002 | 840.5173 | 2 | 359.9734 | 2.0002 | 78.81223 | 2.0002 | 52.96561
2.6488 | 1192.941 | 2.0002 | 840.7599 | 2 | 360.0212 | 2.0002 | 78.84922 | 2.0002 | 52.98918
2.6473 | 1196.2736 | 2.0002 | 840.998 | 2 | 360.0685 | 2.0002 | 78.88602 | 2.0002 | 53.01265
2.6459 | 1199.606 | 2.0002 | 841.2316 | 2 | 360.1152 | 2.0002 | 78.92266 | 2.0002 | 53.036
2.6444 | 1202.938 | 2.0002 | 841.4609 | 2 | 360.1614 | 2.0002 | 78.95909 | 2.0002 | 53.05926
2.6428 | 1206.27 | 2.0002 | 841.6859 | 2 | 360.2072 | 2.0003 | 78.99534 | 2.0002 | 53.08239
2.6413 | 1209.602 | 2.0002 | 841.9067 | 2 | 360.2524 | 2.0002 | 79.03141 | 2.0002 | 53.10543
2.6397 | 1212.934 | 2.0002 | 842.1233 | 2 | 360.2971 | 2.0002 | 79.0673 | 2.0002 | 53.12834
2.6381 | 1216.266 | 2 | 842.336 | 2 | 360.3414 | 2.0003 | 79.10301 | 2.0002 | 53.15116
2.6365 | 1219.599 | 2 | 842.5446 | 2 | 360.3851 | 2.0002 | 79.13854 | 2.0002 | 53.17386
2.6349 | 1222.931 | 2 | 842.7493 | 2.0002 | 360.4284 | 2.0002 | 79.17389 | 2 | 53.19646
2.6331 | 1226.263 | 2.0002 | 842.9503 | 2 | 360.4712 | 2.0002 | 79.20906 | 2.0002 | 53.21894
2.6315 | 1229.595 | 2 | 843.1475 | 2.0002 | 360.5135 | 2.0002 | 79.24404 | 2.0002 | 53.24132
2.6297 | 1232.927 | 2.0002 | 843.341 | 2 | 360.5554 | 2.0002 | 79.27886 | 2.0002 | 53.26359
2.6279 | 1236.259 | 2 | 843.5309 | 2.0002 | 360.5968 | 2.0002 | 79.31348 | 2.0002 | 53.28575
2.6262 | 1239.592 | 2.0002 | 843.7172 | 2 | 360.6378 | 2.0002 | 79.34793 | 2.0002 | 53.30782
2.6244 | 1242.924 | 2.0002 | 843.9 | 2 | 360.6783 | 2.0002 | 79.38219 | 2.0002 | 53.32977
2.6224 | 1246.256 | 2 | 844.0796 | 2 | 360.7183 | 2.0002 | 79.41629 | 2.0002 | 53.35162
2.6205 | 1249.588 | 2.0002 | 844.2556 | 2.0002 | 360.758 | 2.0002 | 79.4502 | 2.0002 | 53.37336
2.6186 | 1252.92 | 2.0002 | 844.4284 | 2 | 360.7972 | 2.0002 | 79.48392 | 2.0002 | 53.39498
2.6166 | 1256.253 | 2 | 844.598 | 2 | 360.8358 | 2.0002 | 79.51748 | 2.0002 | 53.41648
2.6145 | 1259.585 | 2.0002 | 844.7644 | 2 | 360.8742 | 2.0002 | 79.55088 | 2 | 53.43789
2.6124 | 1262.917 | 2 | 844.9279 | 2.0002 | 360.9121 | 2.0002 | 79.58409 | 2.0002 | 53.45919
2.6103 | 1266.249 | 2.0002 | 845.0883 | 2.0002 | 360.9495 | 2.0002 | 79.61713 | 2.0002 | 53.48039
2.6082 | 1269.581 | 2.0002 | 845.2457 | 2.0002 | 360.9866 | 2.0002 | 79.65 | 2.0002 | 53.50148
2.6061 | 1272.913 | 2 | 845.4004 | 2.0002 | 361.0232 | 2.0002 | 79.6827 | 2.0002 | 53.52247
2.6037 | 1276.245 | 2 | 845.5521 | 2.0002 | 361.0594 | 2.0002 | 79.71522 | 2.0002 | 53.54336
2.6015 | 1279.578 | 2.0002 | 845.7012 | 2.0002 | 361.0952 | 2.0002 | 79.74758 | 2.0002 | 53.54752
2.5992 | 1282.91 | 2.0002 | 845.8475 | 2 | 361.1306 | 2.0002 | 79.77976
2.5968 | 1286.242 | 2 | 845.991 | 2.0002 | 361.1656 | 2.0002 | 79.81177
2.5942 | 1289.574 | 2 | 846.1321 | 2 | 361.2002 | 2.0002 | 79.84362
2.5916 | 1292.906 | 2 | 846.2704 | 2 | 361.2345 | 2.0002 | 79.87531
2.5892 | 1296.239 | 2 | 846.4063 | 2 | 361.2684 | 2.0002 | 79.90682
2.5864 | 1299.571 | 2 | 846.5397 | 2.0002 | 361.3018 | 2.0002 | 79.93818
2.5837 | 1302.903 | 2.0002 | 846.6707 | 2 | 361.335 | 2.0002 | 79.96936
2.581 | 1306.235 | 2.0002 | 846.7992 | 2.0002 | 361.3677 | 2.0002 | 80.00037
2.578 | 1309.567 | 2.0002 | 846.9254 | 2 | 361.4001 | 2.0002 | 80.03122
2.575 | 1312.899 | 2.0002 | 847.0492 | 2 | 361.4321 | 2.0003 | 80.06191
2.5721 | 1316.232 | 2.0002 | 847.1707 | 2 | 361.4638 | 2.0002 | 80.09242
2.5688 | 1319.564 | 2.0002 | 847.2898 | 2 | 361.4951 | 2.0002 | 80.12278
2.5656 | 1322.896 | 2.0002 | 847.4068 | 2 | 361.5261 | 2.0002 | 80.15298
2.5622 | 1326.228 | 2 | 847.5215 | 2.0002 | 361.5567 | 2.0002 | 80.18302
2.5587 | 1329.56 | 2.0002 | 847.6341 | 2 | 361.5869 | 2.0002 | 80.2129
2.5551 | 1332.893 | 2.0002 | 847.7445 | 2.0002 | 361.6169 | 2.0002 | 80.24261
2.5516 | 1336.225 | 2.0002 | 847.8529 | 2 | 361.6465 | 2.0002 | 80.27216
2.5477 | 1339.5568 | 2.0002 | 847.9592 | 2.0002 | 361.6758 | 2.0002 | 80.30154
2.5437 | 1342.889 | 2.0002 | 848.0635 | 2 | 361.7047 | 2.0002 | 80.33078
2.5395 | 1346.221 | 2.0002 | 848.1659 | 2 | 361.7333 | 2.0002 | 80.35986
2.5351 | 1349.553 | 2.0002 | 848.2662 | 2.0002 | 361.7616 | 2.0002 | 80.38879
2.5307 | 1352.885 | 2.0002 | 848.3647 | 2.0002 | 361.7896 | 2.0002 | 80.41756
2.5261 | 1356.2176 | 2.0002 | 848.4614 | 2.0002 | 361.8173 | 2.0002 | 80.44616
2.521 | 1359.55 | 2.0002 | 848.5563 | 2 | 361.8446 | 2.0002 | 80.47462
2.516 | 1362.882 | 2.0002 | 848.6493 | 2.0002 | 361.8716 | 2.0002 | 80.50292
2.5107 | 1366.214 | 2.0002 | 848.7406 | 2 | 361.8984 | 2.0002 | 80.53106
2.5052 | 1369.546 | 2.0002 | 848.8303 | 2.0002 | 361.9249 | 2.0002 | 80.55906
2.4996 | 1372.878 | 2.0002 | 848.9184 | 2.0002 | 361.951 | 2.0002 | 80.58689
2.4933 | 1376.2104 | 2.0002 | 849.0049 | 2 | 361.9769 | 2.0002 | 80.61457
2.4868 | 1379.5424 | 2.0002 | 849.0898 | 2 | 362.0025 | 2.0002 | 80.64211
2.4799 | 1382.874 | 2 | 849.1732 | 2.0002 | 362.0278 | 2.0002 | 80.66948
2.4728 | 1386.207 | 2.0002 | 849.2551 | 2.0002 | 362.0528 | 2.0002 | 80.69669
2.465 | 1389.539 | 2.0002 | 849.3356 | 2 | 362.0776 | 2.0002 | 80.72376
2.457 | 1392.871 | 2.0002 | 849.4148 | 2 | 362.102 | 2.0002 | 80.75068
2.4482 | 1396.203 | 2.0002 | 849.4925 | 2.0002 | 362.1262 | 2.0002 | 80.77745
2.4392 | 1399.535 | 2.0002 | 849.5692 | 2.0002 | 362.1502 | 2.0002 | 80.80407
2.4293 | 1402.8672 | 2.0002 | 849.6444 | 2.0002 | 362.1738 | 2.0002 | 80.83053
2.419 | 1406.199 | 2.0002 | 849.7184 | 2.0002 | 362.1973 | 2.0002 | 80.85685
2.4085 | 1409.532 | 2.0002 | 849.7913 | 2.0002 | 362.2204 | 2.0002 | 80.88302
2.3966 | 1412.864 | 2.0002 | 849.8629 | 2.0002 | 362.2433 | 2.0002 | 80.90904
2.3832 | 1416.196 | 2.0002 | 849.9335 | 2.0002 | 362.2659 | 2.0002 | 80.93491
2.369 | 1419.528 | 2.0002 | 850.0029 | 2.0002 | 362.2883 | 2.0002 | 80.96064
2.3535 | 1422.86 | 2.0002 | 850.0713 | 2.0002 | 362.3105 | 2.0002 | 80.98621
2.3365 | 1426.192 | 2 | 850.1387 | 2.0002 | 362.3324 | 2.0002 | 81.01162
2.3178 | 1429.524 | 2.0002 | 850.205 | 2.0002 | 362.354 | 2.0002 | 81.03691
2.2969 | 1432.856 | 2.0002 | 850.2703 | 2.0002 | 362.3754 | 2.0002 | 81.06204
2.2734 | 1436.188 | 2.0002 | 850.3347 | 2.0002 | 362.3965 | 2.0002 | 81.08703
2.2479 | 1439.52 | 2.0002 | 850.3981 | 2.0002 | 362.4154 | 2.0002 | 81.11188
2.2173 | 1442.852 | 2 | 850.4607 |  |  | 2.0002 | 81.13656
2.1817 | 1446.184 | 2.0002 | 850.5224 |  |  | 2.0002 | 81.16112
2.1394 | 1449.517 | 2.0002 | 850.5832 |  |  | 2.0002 | 81.18552
2.0877 | 1452.849 | 2.0002 | 850.6432 |  |  | 2.0002 | 81.20979
2.0233 | 1456.18 | 2 | 850.7024 |  |  | 2.0002 | 81.23391
2.002 | 1459.331 | 2.0002 | 850.7607 |  |  | 2.0002 | 81.25789
2.0003 | 1462.078 | 2.0002 | 850.8182 |  |  | 2.0002 | 81.28172
2.0002 | 1464.466 | 2.0002 | 850.8751 |  |  | 2.0002 | 81.30542
2.0002 | 1466.545 | 2.0002 | 850.9313 |  |  | 2.0002 | 81.32897
2.0002 | 1468.356 | 2.0002 | 850.9867 |  |  | 2.0002 | 81.35239
2 | 1469.904 | 2 | 851.0413 |  |  | 2.0002 | 81.37564
2.0002 | 1471.27 | 2 | 851.0953 |  |  | 2.0002 | 81.39877
2.0002 | 1472.453 | 2 | 851.1486 |  |  | 2.0002 | 81.42174
2.0002 | 1473.472 | 2.0002 | 851.2012 |  |  | 2.0003 | 81.44459
2.0002 | 1474.345 | 2.0002 | 851.2532 |  |  | 2.0002 | 81.46729
2.0002 | 1475.092 | 2.0002 | 851.3046 |  |  | 2.0002 | 81.48987
2.0002 | 1475.726 | 2.0002 | 851.3554 |  |  | 2.0002 | 81.5123
2.0003 | 1476.264 | 2.0002 | 851.4055 |  |  | 2.0002 | 81.53459
2.0002 | 1476.719 | 2.0002 | 851.4551 |  |  | 2.0002 | 81.55674
2.0002 | 1477.106 | 2 | 851.5041 |  |  | 2.0002 | 81.57877
2.0003 | 1477.436 | 2.0002 | 851.5525 |  |  | 2.0002 | 81.60065
1.9995 | 1477.722 | 2.0002 | 851.6006 |  |  | 2.0002 | 81.62239
2.0002 | 1477.968 | 2.0002 | 851.648 |  |  | 2.0002 | 81.64398
2.0002 | 1478.188 | 2.0002 | 851.695 |  |  | 2.0002 | 81.66545
2.0002 | 1478.385 | 2.0002 | 851.7414 |  |  | 2.0002 | 81.68679
2.0002 | 1478.566 | 2.0002 | 851.7876 |  |  | 2.0002 | 81.70799
2.0002 | 1478.732 | 2.0002 | 851.8331 |  |  | 2.0002 | 81.72906
2.0003 | 1478.888 | 2.0002 | 851.8782 |  |  | 2.0002 | 81.74997
2.0002 | 1479.034 | 2.0002 | 851.9229 |  |  | 2.0002 | 81.75413
2.0002 | 1479.173 | 2.0002 | 851.9671
2.0003 | 1479.304 | 2.0002 | 852.011
2.0003 | 1479.43 | 2.0002 | 852.0544
2.0003 | 1479.551 | 2.0002 | 852.0974
2.0002 | 1479.6664 | 2.0002 | 852.1401
2.0003 | 1479.7776 | 2.0002 | 852.1824
2.0003 | 1479.885 | 2.0002 | 852.2242
2.0002 | 1479.989 | 2.0002 | 852.2656
2.0002 | 1480.089 | 2.0002 | 852.3068
2.0003 | 1480.186 | 2.0002 | 852.3474
2.0003 | 1480.28 | 2.0002 | 852.3877
2.0002 | 1480.372 | 2.0002 | 852.4276
2.0002 | 1480.46 | 2.0002 | 852.4673
2.0003 | 1480.547 | 2.0002 | 852.5065
2.0003 | 1480.631 | 2.0002 | 852.5454
2.0003 | 1480.714 | 2.0002 | 852.584
2.0003 | 1480.7936 | 2.0002 | 852.6222
2.0003 | 1480.872 | 2.0002 | 852.6602
2.0003 | 1480.949 | 2.0002 | 852.6977
2.0003 | 1481.023 | 2.0002 | 852.7348
2.0003 | 1481.097 | 2.0002 | 852.7718
2.0002 | 1481.169 | 2 | 852.8084
2.0003 | 1481.239 | 2.0002 | 852.8447
2.0003 | 1481.308 | 2.0002 | 852.8808
2.0003 | 1481.376 | 2 | 852.9164
2.0003 | 1481.443 | 2.0002 | 852.9519
2.0003 | 1481.508 | 2.0002 | 852.9871
2.0002 | 1481.572 | 2.0002 | 853.022
2.0003 | 1481.635 | 2.0002 | 853.0566
2.0003 | 1481.697 | 2.0002 | 853.0908
2.0003 | 1481.758 | 2.0002 | 853.1249
2.0002 | 1481.818 | 2.0002 | 853.1586
2.0003 | 1481.877 | 2.0002 | 853.1922
2.0003 | 1481.935 | 2.0002 | 853.2254
2.0003 | 1481.992 | 2.0002 | 853.2585
2.0002 | 1482.049 | 2.0002 | 853.2913
2.0002 | 1482.104 | 2.0002 | 853.3237
2.0003 | 1482.159 | 2.0002 | 853.356
2.0003 | 1482.213 | 2.0002 | 853.388
2.0002 | 1482.2656 | 2.0002 | 853.4198
2.0003 | 1482.318 | 2.0002 | 853.4514
2.0002 | 1482.3696 | 2.0002 | 853.4827
2.0002 | 1482.42 | 2.0002 | 853.5137
2.0003 | 1482.471 | 2.0002 | 853.5444
2.0003 | 1482.52 | 2 | 853.575
2.0003 | 1482.569 | 2.0002 | 853.6055
2.0003 | 1482.617 | 2.0002 | 853.6356
2.0003 | 1482.665 | 2.0002 | 853.6654
2.0003 | 1482.712 | 2.0002 | 853.6951
2.0003 | 1482.758 | 2.0002 | 853.7245
2.0002 | 1482.804 | 2.0002 | 853.7538
2.0002 | 1482.849 | 2.0002 | 853.7828
2.0002 | 1482.8936 | 2.0002 | 853.8116
2.0003 | 1482.9376 | 2.0002 | 853.8402
2.0002 | 1482.981 | 2.0002 | 853.8684
2.0002 | 1483.024 | 2.0002 | 853.8967
2.0002 | 1483.067 | 2 | 853.9246
2.0002 | 1483.109 | 2.0002 | 853.9524
2.0003 | 1483.151 | 2.0002 | 853.9799
2.0002 | 1483.192 | 2.0002 | 854.0072
2.0003 | 1483.232 | 2.0002 | 854.0344
2.0003 | 1483.273 | 2.0002 | 854.0612
2.0003 | 1483.312 | 2.0002 | 854.0881
2.0002 | 1483.352 | 2.0002 | 854.1147
2.0002 | 1483.391 | 2.0002 | 854.141
2.0003 | 1483.429 | 2.0002 | 854.1671
2.0003 | 1483.4672 | 2.0002 | 854.1932
2.0003 | 1483.505 | 2.0002 | 854.2188
2.0003 | 1483.542 | 2.0002 | 854.2445
2.0003 | 1483.5792 | 2.0002 | 854.27
2.0002 | 1483.616 | 2.0002 | 854.2952
2.0002 | 1483.652 | 2.0002 | 854.3202
2.0003 | 1483.688 | 2.0002 | 854.3451
2.0003 | 1483.723 | 2.0002 | 854.3698
2.0003 | 1483.758 | 2.0002 | 854.3941
2.0003 | 1483.7928 | 2.0002 | 854.4186
2.0002 | 1483.8272 | 2 | 854.4427
2.0003 | 1483.861 | 2.0002 | 854.4666
2.0003 | 1483.895 | 2.0002 | 854.4904
2.0003 | 1483.928 | 2 | 854.5141
2.0002 | 1483.961 | 2.0002 | 854.5375
2.0002 | 1483.994 | 2.0002 | 854.5608
2.0002 | 1484.027 | 2.0002 | 854.584
2.0002 | 1484.059 | 2.0002 | 854.6069
2.0002 | 1484.091 | 2 | 854.6297
2.0003 | 1484.122 | 2.0002 | 854.6524
2.0003 | 1484.154 | 2.0002 | 854.6748
2.0003 | 1484.185 | 2 | 854.6972
2.0003 | 1484.215 | 2 | 854.7195
2.0003 | 1484.246 | 2 | 854.7414
2.0003 | 1484.276 | 2.0002 | 854.7635
2.0003 | 1484.3056 | 2.0002 | 854.7852
2.0003 | 1484.335 | 2.0002 | 854.8069
2.0003 | 1484.365 | 2.0002 | 854.8284
2.0003 | 1484.394 | 2.0002 | 854.8498
2.0003 | 1484.423 | 2.0002 | 854.871
2.0002 | 1484.451 | 2.0002 | 854.8921
2.0003 | 1484.48 | 2.0002 | 854.9132
2.0003 | 1484.508 | 2 | 854.9278
2.0003 | 1484.536
2.0002 | 1484.5632
2.0003 | 1484.591
2.0002 | 1484.618
2.0003 | 1484.645
2.0003 | 1484.672
2.0003 | 1484.698
2.0002 | 1484.725
2.0002 | 1484.751
2.0002 | 1484.777
2.0003 | 1484.8024
2.0003 | 1484.828
2.0003 | 1484.853
2.0002 | 1484.878
2.0003 | 1484.9032
2.0002 | 1484.928
2.0003 | 1484.953
2.0002 | 1484.977
2.0003 | 1485.001
2.0002 | 1485.025
2.0002 | 1485.049
2.0002 | 1485.072
2.0003 | 1485.096
2.0002 | 1485.1192
2.0002 | 1485.1424
2.0003 | 1485.165
2.0003 | 1485.188
2.0002 | 1485.211
2.0002 | 1485.233
2.0002 | 1485.255
2.0002 | 1485.278
2.0003 | 1485.299
2.0002 | 1485.321
2.0002 | 1485.343
2.0003 | 1485.364
2.0002 | 1485.3856
2.0003 | 1485.407
2.0002 | 1485.428
2.0002 | 1485.447